## Sheet1
w(Al) | w(Mg) | Liquidus_Temperature | Solidus_Temperature | Melting_Range
0 | 0 | 933.4708 | 933.4708328 | 3.999992e-08
0 | 0.01 | 927.6456 | 883.5078 | 44.13779945
0 | 0.02 | 921.7127 | 850.746 | 70.9666905
0 | 0.03 | 915.6625 | 850.746 | 64.91652228
0 | 0.04 | 909.4869 | 850.746 | 58.74093654
0 | 0.05 | 903.1784 | 850.746 | 52.43243623
0 | 0.06 | 896.7302 | 850.746 | 45.98418336
0 | 0.07 | 890.1359859 | 850.746 | 39.38998848
0 | 0.08 | 883.3903 | 850.746 | 32.64430197
0 | 0.09 | 876.4882 | 850.746 | 25.74220465
0 | 0.1 | 869.4254 | 850.746 | 18.67939904
0.01 | 0 | 928.4093 | 917.6659 | 10.74341191
0.01 | 0.01 | 922.782 | 849.2525 | 73.52954679
0.01 | 0.02 | 917.043 | 831.0094 | 86.03359646
0.01 | 0.03 | 911.1839 | 831.0094 | 80.17445983
0.01 | 0.04 | 905.1968 | 831.0094 | 74.18737928
0.01 | 0.05 | 899.0748 | 831.0094 | 68.06531253
0.01 | 0.06 | 892.8114 | 831.0094 | 61.80192731
0.01 | 0.07 | 886.401 | 831.0094 | 55.39158672
0.01 | 0.08 | 879.8388 | 831.0094 | 48.82933474
0.01 | 0.09 | 873.1203 | 831.0094 | 42.11088248
0.01 | 0.1 | 866.242 | 831.0094 | 35.23259482
0.02 | 0 | 923.3519 | 901.5188 | 21.83303448
0.02 | 0.01 | 917.9323 | 860.7383 | 57.19398116
0.02 | 0.02 | 912.3977 | 837.9661 | 74.43158898
0.02 | 0.03 | 906.7398 | 831.0094 | 75.73038832
0.02 | 0.04 | 900.9513 | 831.0094 | 69.94183009
0.02 | 0.05 | 895.0254 | 831.0094 | 64.01594922
0.02 | 0.06 | 888.9563 | 831.0094 | 57.94687166
0.02 | 0.07 | 882.7389 | 831.0094 | 51.72946412
0.02 | 0.08 | 876.3688 | 831.0094 | 45.35931434
0.02 | 0.09 | 869.8421561 | 831.0094 | 38.83271197
0.02 | 0.1 | 863.1561 | 831.0094 | 32.14663042
0.03 | 0 | 918.2874 | 885.2333 | 33.05405043
0.03 | 0.01 | 913.0851 | 866.8694554 | 46.21561869
0.03 | 0.02 | 907.7642 | 852.5933 | 55.17093392
0.03 | 0.03 | 902.3169 | 831.0094 | 71.30740901
0.03 | 0.04 | 896.7358 | 831.0094 | 65.72636406
0.03 | 0.05 | 891.0148 | 831.0094 | 60.00538318
0.03 | 0.06 | 885.1484 | 831.0094 | 54.13900532
0.03 | 0.07 | 879.132 | 831.0094 | 48.12255532
0.03 | 0.08 | 872.9616 | 831.0094 | 41.9521181
0.03 | 0.09 | 866.634 | 831.0094 | 35.62451414
0.03 | 0.1 | 860.1467 | 831.0094 | 29.13727601
0.04 | 0 | 913.2057 | 869.017 | 44.18861247
0.04 | 0.01 | 908.2292168 | 866.5097 | 41.71951038
0.04 | 0.02 | 903.1305588 | 863.1075 | 40.02301701
0.04 | 0.03 | 897.9019 | 841.6388 | 56.26309193
0.04 | 0.04 | 892.5363 | 831.0094 | 61.52688681
0.04 | 0.05 | 887.0279474 | 831.0094 | 56.01850327
0.04 | 0.06 | 881.3716 | 831.0094 | 50.36219775
0.04 | 0.07 | 875.5632 | 831.0094 | 44.55371094
0.04 | 0.08 | 869.599 | 831.0094 | 38.58958219
0.04 | 0.09 | 863.4766 | 831.0094 | 32.46711896
0.04 | 0.1 | 857.1938 | 831.0094 | 26.18436804
0.05 | 0 | 908.0971 | 853.0561072 | 55.04095586
0.05 | 0.01 | 903.3540509 | 860.3328 | 43.02129477
0.05 | 0.02 | 898.485 | 867.4612 | 31.02379202
0.05 | 0.03 | 893.4823 | 855.8555 | 37.62673848
0.05 | 0.04 | 888.3392 | 831.0094 | 57.32975008
0.05 | 0.05 | 883.0501 | 831.0094 | 52.04067055
0.05 | 0.06 | 877.6103 | 831.0094 | 46.60082295
0.05 | 0.07 | 872.0158 | 831.0094 | 41.00632486
0.05 | 0.08 | 866.2636 | 831.0094 | 35.25413082
0.05 | 0.09 | 860.3514 | 831.0094 | 29.3419957
0.05 | 0.1 | 854.2779 | 831.0094 | 23.26843955
0.06 | 0 | 902.9523 | 837.5017 | 65.45064681
0.06 | 0.01 | 898.4493 | 850.2014 | 48.24791249
0.06 | 0.02 | 893.8164 | 864.9654 | 28.85092593
0.06 | 0.03 | 889.0458 | 865.0926 | 23.95318864
0.06 | 0.04 | 884.1312 | 845.3886 | 38.74262989
0.06 | 0.05 | 879.0672 | 831.0094 | 48.05777133
0.06 | 0.06 | 873.849259 | 831.0094 | 42.83981481
0.06 | 0.07 | 868.4738 | 831.0094 | 37.46439115
0.06 | 0.08 | 862.9382785 | 831.0094 | 31.92883437
0.06 | 0.09 | 857.2407545 | 831.0094 | 26.23131037
0.06 | 0.1 | 851.3802 | 831.0094 | 20.37077612
0.07 | 0 | 897.7626 | 822.4670124 | 75.29556023
0.07 | 0.01 | 893.5053 | 837.8949 | 55.61043362
0.07 | 0.02 | 889.1139 | 856.9249 | 32.18896529
0.07 | 0.03 | 884.5809 | 867.376 | 17.20488101
0.07 | 0.04 | 879.8998688 | 858.9592 | 20.94071704
0.07 | 0.05 | 875.0657 | 832.2793 | 42.78638346
0.07 | 0.06 | 870.0742 | 831.0094 | 39.06471005
0.07 | 0.07 | 864.922 | 831.0094 | 33.91254624
0.07 | 0.08 | 860.7099 | 831.0094 | 29.7004065
0.07 | 0.09 | 863.9629 | 831.0094 | 32.95347591
0.07 | 0.1 | 866.5063 | 831.0094 | 35.49690265
0.08 | 0 | 892.5195 | 808.0306 | 84.48894637
0.08 | 0.01 | 888.5127 | 824.6120174 | 63.90065266
0.08 | 0.02 | 884.3674 | 845.4553 | 38.91209341
0.08 | 0.03 | 880.0762 | 862.6536 | 17.42266794
0.08 | 0.04 | 875.6330083 | 866.567 | 9.06601535
0.08 | 0.05 | 871.0326 | 849.1751 | 21.85755632
0.08 | 0.06 | 866.2711 | 831.0094 | 35.26167315
0.08 | 0.07 | 869.9946177 | 831.0094 | 38.98517357
0.08 | 0.08 | 874.5021 | 831.0094 | 43.4926059
0.08 | 0.09 | 878.1007 | 831.0094 | 47.09126341
0.08 | 0.1 | 880.9667 | 831.0094 | 49.95721643
0.09 | 0 | 887.2154 | 794.2412 | 92.97412666
0.09 | 0.01 | 883.4627 | 811.0629 | 72.39983498
0.09 | 0.02 | 879.5672 | 832.2627 | 47.30444311
0.09 | 0.03 | 875.5214 | 852.8347 | 22.68670954
0.09 | 0.04 | 871.3192 | 866.5141 | 4.8050829
0.09 | 0.05 | 868.2252457 | 861.7992586 | 6.425987
0.09 | 0.06 | 875.8945 | 836.2969 | 39.59761905
0.09 | 0.07 | 881.9593 | 831.0094 | 50.94984193
0.09 | 0.08 | 886.8248 | 831.0094 | 55.81531364
0.09 | 0.09 | 890.755 | 831.0094 | 59.74553058
0.09 | 0.1 | 893.931 | 831.0094 | 62.92159764
0.1 | 0 | 881.8428 | 781.124 | 100.7188
0.1 | 0.01 | 878.3471 | 797.6537 | 80.69340848
0.1 | 0.02 | 874.7041397 | 818.4083 | 56.29585197
0.1 | 0.03 | 870.9063 | 840.1519 | 30.75440956
0.1 | 0.04 | 867.8115 | 859.5466 | 8.26488138
0.1 | 0.05 | 878.2285 | 867.3908 | 10.83766681
0.1 | 0.06 | 886.3159 | 852.9380614 | 33.37786948
0.1 | 0.07 | 892.7577 | 831.0094 | 61.74828293
0.1 | 0.08 | 897.9689042 | 831.0094 | 66.95946007
0.1 | 0.09 | 902.2201 | 831.0094 | 71.2106224
0.1 | 0.1 | 905.697 | 831.0094 | 74.68750971