## Sheet1
T | fs | w(AL) | w(CU) | w(LI)
778.3910852 | 1 | 80 | 16 | 4
778.3875211 | 1 | 79 | 16 | 5
820.7283988 | 1 | 83 | 17 | 0
778.3858494 | 1 | 82 | 17 | 1
778.3848195 | 1 | 81 | 17 | 2
778.3901283 | 1 | 80 | 17 | 3
778.3860764 | 1 | 79 | 17 | 4
778.3855821 | 1 | 78 | 17 | 5
820.7221221 | 1 | 82 | 18 | 0
778.3837007 | 1 | 81 | 18 | 1
781.9808159 | 1 | 95 | 1 | 4
778.3874831 | 1 | 80 | 18 | 2
778.3906359 | 1 | 79 | 18 | 3
778.3827128 | 1 | 78 | 18 | 4
778.3852041 | 1 | 77 | 18 | 5
820.726032 | 1 | 81 | 19 | 0
778.3906947 | 1 | 80 | 19 | 1
778.3838879 | 1 | 79 | 19 | 2
778.3866693 | 1 | 78 | 19 | 3
778.3891827 | 1 | 77 | 19 | 4
778.3841664 | 1 | 76 | 19 | 5
782.4550572 | 1 | 94 | 1 | 5
820.7248234 | 1 | 80 | 20 | 0
778.388547 | 1 | 79 | 20 | 1
778.3839162 | 1 | 78 | 20 | 2
778.3868656 | 1 | 77 | 20 | 3
778.3832998 | 1 | 76 | 20 | 4
778.3899118 | 1 | 75 | 20 | 5
820.7229037 | 1 | 98 | 2 | 0
778.3864832 | 1 | 97 | 2 | 1
778.3895465 | 1 | 96 | 2 | 2
778.3863282 | 1 | 95 | 2 | 3
778.3914735 | 1 | 94 | 2 | 4
778.3849788 | 1 | 93 | 2 | 5
820.7280928 | 1 | 97 | 3 | 0
778.3908736 | 1 | 96 | 3 | 1
908.3464832 | 1 | 99 | 0 | 1
778.387284 | 1 | 95 | 3 | 2
778.3855638 | 1 | 94 | 3 | 3
778.3841158 | 1 | 93 | 3 | 4
778.3834935 | 1 | 92 | 3 | 5
820.7242214 | 1 | 96 | 4 | 0
778.3886675 | 1 | 95 | 4 | 1
778.3876354 | 1 | 94 | 4 | 2
778.3845432 | 1 | 93 | 4 | 3
778.3911536 | 1 | 92 | 4 | 4
778.3826312 | 1 | 91 | 4 | 5
868.7964768 | 1 | 98 | 0 | 2
820.7192611 | 1 | 95 | 5 | 0
778.3850126 | 1 | 94 | 5 | 1
778.3842326 | 1 | 93 | 5 | 2
778.3860235 | 1 | 92 | 5 | 3
778.3847869 | 1 | 91 | 5 | 4
778.3841972 | 1 | 90 | 5 | 5
820.7210272 | 1 | 94 | 6 | 0
778.3848831 | 1 | 93 | 6 | 1
778.390519 | 1 | 92 | 6 | 2
778.3825594 | 1 | 91 | 6 | 3
868.7950902 | 1 | 97 | 0 | 3
778.3869966 | 1 | 90 | 6 | 4
778.3897637 | 1 | 89 | 6 | 5
820.7271715 | 1 | 93 | 7 | 0
778.3830741 | 1 | 92 | 7 | 1
778.3897445 | 1 | 91 | 7 | 2
778.3864956 | 1 | 90 | 7 | 3
778.389536 | 1 | 89 | 7 | 4
778.3906618 | 1 | 88 | 7 | 5
820.7251736 | 1 | 92 | 8 | 0
778.384196 | 1 | 91 | 8 | 1
868.7895295 | 1 | 96 | 0 | 4
778.3849586 | 1 | 90 | 8 | 2
778.3899585 | 1 | 89 | 8 | 3
778.3839207 | 1 | 88 | 8 | 4
778.3879724 | 1 | 87 | 8 | 5
820.7223325 | 1 | 91 | 9 | 0
778.3826675 | 1 | 90 | 9 | 1
778.3890028 | 1 | 89 | 9 | 2
778.3848473 | 1 | 88 | 9 | 3
778.3914202 | 1 | 87 | 9 | 4
778.3825177 | 1 | 86 | 9 | 5
868.7914824 | 1 | 95 | 0 | 5
820.725758 | 1 | 90 | 10 | 0
778.3827086 | 1 | 89 | 10 | 1
778.3845035 | 1 | 88 | 10 | 2
778.3828245 | 1 | 87 | 10 | 3
778.383047 | 1 | 86 | 10 | 4
778.384852 | 1 | 85 | 10 | 5
820.7223614 | 1 | 89 | 11 | 0
778.3883329 | 1 | 88 | 11 | 1
778.3838627 | 1 | 87 | 11 | 2
778.3853058 | 1 | 86 | 11 | 3
820.7205348 | 1 | 99 | 1 | 0
778.389546 | 1 | 85 | 11 | 4
778.385253 | 1 | 84 | 11 | 5
820.7188465 | 1 | 88 | 12 | 0
778.383339 | 1 | 87 | 12 | 1
778.3892488 | 1 | 86 | 12 | 2
778.3834496 | 1 | 85 | 12 | 3
778.391384 | 1 | 84 | 12 | 4
778.3837131 | 1 | 83 | 12 | 5
820.7217001 | 1 | 87 | 13 | 0
778.3913021 | 1 | 86 | 13 | 1
778.39018 | 1 | 98 | 1 | 1
778.3825869 | 1 | 85 | 13 | 2
778.3881449 | 1 | 84 | 13 | 3
778.3887385 | 1 | 83 | 13 | 4
778.3899303 | 1 | 82 | 13 | 5
820.7271825 | 1 | 86 | 14 | 0
778.3855639 | 1 | 85 | 14 | 1
778.385548 | 1 | 84 | 14 | 2
778.3900003 | 1 | 83 | 14 | 3
778.3914855 | 1 | 82 | 14 | 4
778.3833003 | 1 | 81 | 14 | 5
781.6606084 | 1 | 97 | 1 | 2
820.7213174 | 1 | 85 | 15 | 0
778.3892232 | 1 | 84 | 15 | 1
778.3895371 | 1 | 83 | 15 | 2
778.3893306 | 1 | 82 | 15 | 3
778.3891884 | 1 | 81 | 15 | 4
778.3829081 | 1 | 80 | 15 | 5
820.7198823 | 1 | 84 | 16 | 0
778.3851249 | 1 | 83 | 16 | 1
778.3856819 | 1 | 82 | 16 | 2
778.3861441 | 1 | 81 | 16 | 3
781.823884 | 1 | 96 | 1 | 3
932.4527259 | 1 | 100 | 0 | 0