## Sheet1
T | fs | fw(@FCC_A1) | -T//fw(@FCC_A1) | w(AL) | w(CU) | w(SI) | w(AL@FCC_A1) | w(CU@FCC_A1) | w(SI@FCC_A1) | w(AL@LIQUID) | w(CU@LIQUID) | w(SI@LIQUID) | w(AL@ALCU_THETA) | w(CU@ALCU_THETA) | w(SI@ALCU_THETA) | w(AL@DIAMOND_A4) | w(CU@DIAMOND_A4) | w(SI@DIAMOND_A4) | dwdT_L(AL@LIQUID) | dwdT_L(CU@LIQUID) | dwdT_L(SI@LIQUID)
903.1103824 | 0 | 0 | 28.57032 | 90 | 9 | 1 | 98.96426286 | 0.9275710168 | 0.1081661221 | 90 | 9 | 1 | [6 empty] | 0.003136828684 | -0.002824753224 | -0.0003120754601
896.7131811 | 0 | 0 | 34.89774 | 89 | 9 | 2 | 98.84650276 | 0.9330084191 | 0.2204888248 | 89 | 9 | 2 | [6 empty] | 0.002820442444 | -0.002310718321 | -0.000509724123
890.1305385 | 0 | 0 | 41.60134 | 88 | 9 | 3 | 98.72319414 | 0.9394676845 | 0.3373381716 | 88 | 9 | 3 | [6 empty] | 0.002576272717 | -0.001936563232 | -0.0006397094851
883.3555987 | 0 | 0 | 48.68986 | 87 | 9 | 4 | 98.5939324 | 0.9469753125 | 0.4590922835 | 87 | 9 | 4 | [6 empty] | 0.002379631803 | -0.001652869093 | -0.0007267627095
876.3822988 | 0 | 0 | 56.16855 | 86 | 9 | 5 | 98.4582951 | 0.9555656671 | 0.5861392334 | 86 | 9 | 5 | [6 empty] | 0.002216281042 | -0.00143107448 | -0.0007852065616
869.2053536 | 0 | 0 | 64.03928 | 85 | 9 | 6 | 98.31583911 | 0.965281919 | 0.7188789693 | 85 | 9 | 6 | [6 empty] | 0.00207741227 | -0.001253503126 | -0.000823909144
861.8202423 | 0 | 0 | 72.30748 | 84 | 9 | 7 | 98.16609756 | 0.976177153 | 0.8577252881 | 84 | 9 | 7 | [6 empty] | 0.001957264864 | -0.001108616647 | -0.0008486482168
854.2231956 | 0 | 0 | 80.95519 | 83 | 9 | 8 | 98.00857644 | 0.98831567 | 1.003107885 | 83 | 9 | 8 | [6 empty] | 0.001851895665 | -0.0009885567571 | -0.0008633389075
846.4111851 | 0 | 0 | 89.98033 | 82 | 9 | 9 | 97.84275091 | 1.001774567 | 1.155474519 | 82 | 9 | 9 | [6 empty] | 0.001758500137 | -0.0008877818731 | -0.0008707182639
838.3819132 | 0 | 0 | 99.37139 | 81 | 9 | 10 | 97.66806115 | 1.016645562 | 1.315293289 | 81 | 9 | 10 | [6 empty] | 0.001675017484 | -0.0008022699584 | -0.0008727475261
868.7385209 | 0 | 0 | 63.60481 | 90 | 0 | 10 | 98.81914513 | 0 | 1.180854867 | 90 | 0 | 10 | [6 empty] | 0.001385369377 |  | -0.001385369377
906.5132458 | 0 | 0 | 25.40669 | 90 | 10 | 0 | 98.96493765 | 1.035062346 | 0 | 90 | 10 | 0 | [6 empty] | 0.003527950482 | -0.003527950482
900.2487967 | 0 | 0 | 31.46312 | 89 | 10 | 1 | 98.85086838 | 1.040249493 | 0.1088821257 | 89 | 10 | 1 | [6 empty] | 0.003129951237 | -0.0028468135 | -0.0002831377374
893.7975608 | 0 | 0 | 37.90724 | 88 | 10 | 2 | 98.731281 | 1.046588117 | 0.2221308833 | 88 | 10 | 2 | [6 empty] | 0.002829677706 | -0.002360881045 | -0.0004687966607
887.1520945 | 0 | 0 | 44.74995 | 87 | 10 | 3 | 98.60577034 | 1.05410233 | 0.3401273322 | 87 | 10 | 3 | [6 empty] | 0.002591982144 | -0.001997938911 | -0.0005940432337
880.3057753 | 0 | 0 | 51.99851 | 86 | 10 | 4 | 98.47391301 | 1.062824891 | 0.4632621021 | 86 | 10 | 4 | [6 empty] | 0.002397203794 | -0.001717524162 | -0.0006796796325
873.2527851 | 0 | 0 | 59.65661 | 85 | 10 | 5 | 98.33526437 | 1.07279821 | 0.5919374188 | 85 | 10 | 5 | [6 empty] | 0.002233458854 | -0.001495175353 | -0.0007382835011
865.9880939 | 0 | 0 | 67.73094 | 84 | 10 | 6 | 98.18935529 | 1.084075531 | 0.7265691797 | 84 | 10 | 6 | [6 empty] | 0.002093114007 | -0.00131521618 | -0.0007778978268
858.5074472 | 0 | 0 | 76.20603 | 83 | 10 | 7 | 98.03568856 | 1.096722332 | 0.8675891078 | 83 | 10 | 7 | [6 empty] | 0.00197101997 | -0.001167127397 | -0.0008038925726
850.8073526 | 0 | 0 | 85.08079 | 82 | 10 | 8 | 97.873735 | 1.110817992 | 1.015447013 | 82 | 10 | 8 | [6 empty] | 0.001863557964 | -0.001043581277 | -0.0008199766864
842.8850701 | 0 | 0 | 94.34502 | 81 | 10 | 9 | 97.70292902 | 1.126457785 | 1.170613193 | 81 | 10 | 9 | [6 empty] | 0.001768095238 | -0.0009393139668 | -0.0008287812712
930.8679278 | 0 | 0 | 2.348578 | 99 | 1 | 0 | 99.90302287 | 0.09697712675 | 0 | 99 | 1 | 0 | [6 empty] | 0.003831923066 | -0.003831923066
834.7386025 | 0 | 0 | 103.9851 | 80 | 10 | 10 | 97.52266371 | 1.143755272 | 1.33358102 | 80 | 10 | 10 | [6 empty] | 0.001682659776 | -0.0008504457112 | -0.0008322140649
924.9471134 | 0 | 0 | 7.748092 | 98 | 1 | 1 | 99.7994944 | 0.09731961835 | 0.1031859851 | 98 | 1 | 1 | [6 empty] | 0.002323664992 | -0.001165625181 | -0.001158039812
918.9108918 | 0 | 0 | 13.33828 | 97 | 1 | 2 | 99.69310873 | 0.09774981057 | 0.2091414611 | 97 | 1 | 2 | [6 empty] | 0.002019419639 | -0.0006765526183 | -0.001342867021
912.7503681 | 0 | 0 | 19.1513 | 96 | 1 | 3 | 99.58355867 | 0.09826872959 | 0.318172597 | 96 | 1 | 3 | [6 empty] | 0.001871116255 | -0.0004708311792 | -0.001400285076
906.4573503 | 0 | 0 | 25.20412 | 95 | 1 | 4 | 99.4705368 | 0.09887776871 | 0.4305854351 | 95 | 1 | 4 | [6 empty] | 0.001773384052 | -0.0003574609153 | -0.001415923137
900.0243376 | 0 | 0 | 31.5109 | 94 | 1 | 5 | 99.3537341 | 0.09957872593 | 0.5466871784 | 94 | 1 | 5 | [6 empty] | 0.001698432188 | -0.0002856530476 | -0.00141277914
893.4445091 | 0 | 0 | 38.08305 | 93 | 1 | 6 | 99.23283871 | 0.1003738576 | 0.6667874276 | 93 | 1 | 6 | [6 empty] | 0.001635863756 | -0.0002361157622 | -0.001399747994
886.7117127 | 0 | 0 | 44.92932 | 92 | 1 | 7 | 99.10753472 | 0.101265922 | 0.7911993616 | 92 | 1 | 7 | [6 empty] | 0.001580972916 | -0.0001999116996 | -0.001381061216
879.8204549 | 0 | 0 | 52.05575 | 91 | 1 | 8 | 98.97750087 | 0.1022582417 | 0.9202408886 | 91 | 1 | 8 | [6 empty] | 0.0015313558 | -0.0001723305273 | -0.001359025273
927.5798958 | 0 | 0 | 5.337258 | 99 | 0 | 1 | 99.89735283 | 0 | 0.1026471664 | 99 | 0 | 1 | [6 empty] | 0.001682621614 |  | -0.001682621614
872.7658907 | 0 | 0 | 59.46581 | 90 | 1 | 9 | 98.84240947 | 0.1033547663 | 1.054235762 | 90 | 1 | 9 | [6 empty] | 0.001485674956 | -0.0001506521567 | -0.0013350228
865.5438137 | 0 | 0 | 67.16686 | 89 | 1 | 10 | 98.70192518 | 0.1045601449 | 1.193514678 | 89 | 1 | 10 | [6 empty] | 0.00144313615 | -0.0001331947995 | -0.001309941351
928.2503061 | 0 | 0 | 4.744013 | 98 | 2 | 0 | 99.80494696 | 0.1950530376 | 0 | 98 | 2 | 0 | [6 empty] | 0.003808154907 | -0.003808154907
922.2975424 | 0 | 0 | 10.18879 | 97 | 2 | 1 | 99.70049139 | 0.1957666689 | 0.1037419408 | 97 | 2 | 1 | [6 empty] | 0.002651325702 | -0.001771389019 | -0.0008799366827
916.2224538 | 0 | 0 | 15.85401 | 96 | 2 | 2 | 99.59293724 | 0.1966606736 | 0.210402082 | 96 | 2 | 2 | [6 empty] | 0.002266433149 | -0.001137553799 | -0.00112887935
910.0162527 | 0 | 0 | 21.75881 | 95 | 2 | 3 | 99.48196994 | 0.1977372721 | 0.3202927845 | 95 | 2 | 3 | [6 empty] | 0.002059625463 | -0.0008282067092 | -0.001231418754
903.6708684 | 0 | 0 | 27.91941 | 94 | 2 | 4 | 99.36727349 | 0.198999491 | 0.4337270165 | 94 | 2 | 4 | [6 empty] | 0.001921922038 | -0.0006449071756 | -0.001277014863
897.1789354 | 0 | 0 | 34.34918 | 93 | 2 | 5 | 99.24852907 | 0.2004512463 | 0.5510196875 | 93 | 2 | 5 | [6 empty] | 0.001818397863 | -0.0005236921885 | -0.001294705675
890.533781 | 0 | 0 | 41.05864 | 92 | 2 | 6 | 99.12541361 | 0.2020974564 | 0.672488938 | 92 | 2 | 6 | [6 empty] | 0.001734500874 | -0.0004376550688 | -0.001296845805
883.7294138 | 0 | 0 | 48.05554 | 91 | 2 | 7 | 98.99759847 | 0.203944149 | 0.7984573818 | 91 | 2 | 7 | [6 empty] | 0.001663135035 | -0.0003734987327 | -0.001289636302
921.5809612 | 0 | 0 | 10.85666 | 98 | 0 | 2 | 99.79207887 | 0 | 0.2079211305 | 98 | 0 | 2 | [6 empty] | 0.001651133082 |  | -0.001651133082
876.7605133 | 0 | 0 | 55.34491 | 90 | 2 | 8 | 98.86474809 | 0.2059985893 | 0.9292533192 | 90 | 2 | 8 | [6 empty] | 0.00160045191 | -0.0003238921321 | -0.001276559778
869.6224191 | 0 | 0 | 62.92907 | 89 | 2 | 9 | 98.72651865 | 0.2082694212 | 1.065211927 | 89 | 2 | 9 | [6 empty] | 0.001544195037 | -0.0002844584459 | -0.001259736591
862.3111209 | 0 | 0 | 70.81458 | 88 | 2 | 10 | 98.58255672 | 0.2107668392 | 1.206676439 | 88 | 2 | 10 | [6 empty] | 0.00149295765 | -0.0002524208274 | -0.001240536823
925.6155047 | 0 | 0 | 7.157948 | 97 | 3 | 0 | 99.70566272 | 0.2943372819 | 0 | 97 | 3 | 0 | [6 empty] | 0.00378208771 | -0.00378208771
919.6293821 | 0 | 0 | 12.6641 | 96 | 3 | 1 | 99.60023042 | 0.2954539428 | 0.1043156416 | 96 | 3 | 1 | [6 empty] | 0.002843448537 | -0.002136043213 | -0.0007074053239
913.5137798 | 0 | 0 | 18.40881 | 95 | 3 | 2 | 99.49144652 | 0.29684896 | 0.2117045204 | 95 | 3 | 2 | [6 empty] | 0.002439822664 | -0.001468395933 | -0.000971426731
907.2600291 | 0 | 0 | 24.41051 | 94 | 3 | 3 | 99.37898845 | 0.2985259424 | 0.3224856052 | 94 | 3 | 3 | [6 empty] | 0.002203179836 | -0.001106499242 | -0.001096680594
900.8601925 | 0 | 0 | 30.68461 | 93 | 3 | 4 | 99.26253089 | 0.3004898342 | 0.4369792727 | 93 | 3 | 4 | [6 empty] | 0.002040291265 | -0.000879484886 | -0.001160806379
894.3070514 | 0 | 0 | 37.24363 | 92 | 3 | 5 | 99.14174425 | 0.302747053 | 0.5555086966 | 92 | 3 | 5 | [6 empty] | 0.001916706287 | -0.0007238926024 | -0.001192813685
887.5940925 | 0 | 0 | 44.09707 | 91 | 3 | 6 | 99.01629314 | 0.3053056657 | 0.6784011964 | 91 | 3 | 6 | [6 empty] | 0.001816807822 | -0.0006107256184 | -0.001206082203
915.4643155 | 0 | 0 | 16.58282 | 97 | 0 | 3 | 99.68387775 | 0 | 0.3161222498 | 97 | 0 | 3 | [6 empty] | 0.001618534777 |  | -0.001618534777
880.7154968 | 0 | 0 | 51.25166 | 90 | 3 | 7 | 98.8858349 | 0.3081755583 | 0.8059895394 | 90 | 3 | 7 | [6 empty] | 0.001732518145 | -0.0005248407432 | -0.001207677401
873.6661277 | 0 | 0 | 58.7113 | 89 | 3 | 8 | 98.75001808 | 0.3113686748 | 0.9386132435 | 89 | 3 | 8 | [6 empty] | 0.001659256078 | -0.0004575520191 | -0.001201704059
866.4415205 | 0 | 0 | 66.48351 | 88 | 3 | 9 | 98.60848094 | 0.3148992261 | 1.076619834 | 88 | 3 | 9 | [6 empty] | 0.001594235405 | -0.0004035163208 | -0.001190719084
859.0378722 | 0 | 0 | 74.55475 | 87 | 3 | 10 | 98.46084988 | 0.3187839916 | 1.220366129 | 87 | 3 | 10 | [6 empty] | 0.001535663189 | -0.0003592627673 | -0.001176400422
922.9616433 | 0 | 0 | 9.607771 | 96 | 4 | 0 | 99.60504928 | 0.394950717 | 0 | 96 | 4 | 0 | [6 empty] | 0.003753620165 | -0.003753620165
916.9406904 | 0 | 0 | 15.17921 | 95 | 4 | 1 | 99.4985864 | 0.3965058891 | 0.1049077095 | 95 | 4 | 1 | [6 empty] | 0.0029639662 | -0.00237422229 | -0.0005897439103
910.7828589 | 0 | 0 | 21.00808 | 94 | 4 | 2 | 99.38850659 | 0.3984430618 | 0.2130503483 | 94 | 4 | 2 | [6 empty] | 0.00256477069 | -0.001714237699 | -0.0008505329911
904.4796119 | 0 | 0 | 27.11206 | 93 | 4 | 3 | 99.27447855 | 0.4007674966 | 0.3247539537 | 93 | 4 | 3 | [6 empty] | 0.00231373982 | -0.001327234246 | -0.0009865055738
898.0231574 | 0 | 0 | 33.50565 | 92 | 4 | 4 | 99.15616676 | 0.4034863967 | 0.4403468437 | 92 | 4 | 4 | [6 empty] | 0.002135012475 | -0.001073007043 | -0.001062005432
891.4064355 | 0 | 0 | 40.20037 | 91 | 4 | 5 | 99.0332298 | 0.4066091303 | 0.5601610685 | 91 | 4 | 5 | [6 empty] | 0.001997282269 | -0.0008934180841 | -0.001103864185
909.2216565 | 0 | 0 | 22.53332 | 96 | 0 | 4 | 99.57244992 | 0 | 0.4275500804 | 96 | 0 | 4 | [6 empty] | 0.001585197162 |  | -0.001585197162
884.6231047 | 0 | 0 | 47.20472 | 90 | 4 | 6 | 98.9053187 | 0.4101474735 | 0.6845338234 | 90 | 4 | 6 | [6 empty] | 0.001885321262 | -0.0007599999875 | -0.001125321274
877.6675297 | 0 | 0 | 54.52429 | 89 | 4 | 7 | 98.77207528 | 0.4141158869 | 0.8138088348 | 89 | 4 | 7 | [6 empty] | 0.001790854774 | -0.0006571597289 | -0.001133695045
870.5347698 | 0 | 0 | 62.16175 | 88 | 4 | 8 | 98.63313044 | 0.4185318302 | 0.9483377343 | 88 | 4 | 8 | [6 empty] | 0.001709004728 | -0.0005756312165 | -0.001133373512
863.2205675 | 0 | 0 | 70.12373 | 87 | 4 | 9 | 98.48810245 | 0.4234161234 | 1.08848143 | 87 | 4 | 9 | [6 empty] | 0.001636710271 | -0.0005095573833 | -0.001127152887
855.7213386 | 0 | 0 | 78.39456 | 86 | 4 | 10 | 98.33659515 | 0.4287933634 | 1.23461149 | 86 | 4 | 10 | [6 empty] | 0.001571949032 | -0.0004550502076 | -0.001116898824
920.2866932 | 0 | 0 | 12.09899 | 95 | 5 | 0 | 99.50297334 | 0.4970266633 | 0 | 95 | 5 | 0 | [6 empty] | 0.003722616759 | -0.003722616759
914.2293753 | 0 | 0 | 17.73984 | 94 | 5 | 1 | 99.39542145 | 0.499059775 | 0.1055187756 | 94 | 5 | 1 | [6 empty] | 0.003041483423 | -0.002537251901 | -0.0005042315216
908.0275294 | 0 | 0 | 23.65779 | 93 | 5 | 2 | 99.28397418 | 0.5015846386 | 0.214441185 | 93 | 5 | 2 | [6 empty] | 0.002655813349 | -0.00190117973 | -0.0007546336185
901.6727632 | 0 | 0 | 29.86961 | 92 | 5 | 3 | 99.16829072 | 0.5046084485 | 0.3271008361 | 92 | 5 | 3 | [6 empty] | 0.002399162369 | -0.001504569292 | -0.0008945930763
895.1574436 | 0 | 0 | 36.38886 | 91 | 5 | 4 | 99.04802434 | 0.5081410852 | 0.443834575 | 91 | 5 | 4 | [6 empty] | 0.002210724555 | -0.001233878073 | -0.0009768464828
902.8453592 | 0 | 0 | 28.72313 | 95 | 0 | 5 | 99.45749537 | 0 | 0.5425046281 | 95 | 0 | 5 | [6 empty] | 0.001551445928 |  | -0.001551445928
888.4746819 | 0 | 0 | 43.22603 | 90 | 5 | 5 | 98.9228206 | 0.5121954 | 0.5649840032 | 90 | 5 | 5 | [6 empty] | 0.002063061591 | -0.001037635533 | -0.001025426058
881.6183209 | 0 | 0 | 50.38846 | 89 | 5 | 6 | 98.79231548 | 0.5167875511 | 0.6908969656 | 89 | 5 | 6 | [6 empty] | 0.001942011958 | -0.0008891125667 | -0.001052899391
874.5829212 | 0 | 0 | 57.8805 | 88 | 5 | 7 | 98.65613358 | 0.5219373929 | 0.8219290257 | 88 | 5 | 7 | [6 empty] | 0.001839529956 | -0.0007730335759 | -0.00106649638
867.36375 | 0 | 0 | 65.70987 | 87 | 5 | 8 | 98.51388615 | 0.5276689145 | 0.9584449373 | 87 | 5 | 8 | [6 empty] | 0.001750708836 | -0.0006800283112 | -0.001070680525
859.9567694 | 0 | 0 | 73.86324 | 86 | 5 | 9 | 98.36516912 | 0.5340107495 | 1.100820128 | 86 | 5 | 9 | [6 empty] | 0.001672380978 | -0.0006040236039 | -0.001068357374
852.3586259 | 0 | 0 | 82.34166 | 85 | 5 | 10 | 98.20956102 | 0.5409967682 | 1.249442211 | 85 | 5 | 10 | [6 empty] | 0.001602404276 | -0.0005409070081 | -0.001061497268
917.5884698 | 0 | 0 | 14.63767 | 94 | 6 | 0 | 99.3992878 | 0.6007121955 | 0 | 94 | 6 | 0 | [6 empty] | 0.003689112271 | -0.003689112271
911.493188 | 0 | 0 | 20.35221 | 93 | 6 | 1 | 99.29058344 | 0.6032670771 | 0.1061494857 | 93 | 6 | 1 | [6 empty] | 0.003090696987 | -0.002651530421 | -0.0004391665663
905.2454711 | 0 | 0 | 26.36434 | 92 | 6 | 2 | 99.17769127 | 0.606430029 | 0.215878699 | 92 | 6 | 2 | [6 empty] | 0.002721935399 | -0.002045359859 | -0.0006765755404
898.8370855 | 0 | 0 | 32.68983 | 91 | 6 | 3 | 99.06026008 | 0.6102105488 | 0.3295293752 | 91 | 6 | 3 | [6 empty] | 0.002464818372 | -0.001648193507 | -0.0008166248653
896.3284652 | 0 | 0 | 35.16443 | 94 | 0 | 6 | 99.33871247 | 0 | 0.6612875281 | 94 | 0 | 6 | [6 empty] | 0.001517575513 |  | -0.001517575513
892.2605702 | 0 | 0 | 39.34119 | 90 | 6 | 4 | 98.93793077 | 0.6146216954 | 0.4474475364 | 90 | 6 | 4 | [6 empty] | 0.002270800697 | -0.001368229399 | -0.0009025712974
885.5092216 | 0 | 0 | 46.32774 | 89 | 6 | 5 | 98.81033451 | 0.6196804173 | 0.5699850758 | 89 | 6 | 5 | [6 empty] | 0.002116285562 | -0.00116064466 | -0.0009556409017
878.5770792 | 0 | 0 | 53.65562 | 88 | 6 | 6 | 98.6770906 | 0.6254080528 | 0.6975013434 | 88 | 6 | 6 | [6 empty] | 0.001988434664 | -0.001000932327 | -0.0009875023367
871.4589128 | 0 | 0 | 61.32788 | 87 | 6 | 7 | 98.53780446 | 0.6318308218 | 0.830364715 | 87 | 6 | 7 | [6 empty] | 0.001879665081 | -0.0008745494836 | -0.001005115598
864.15021 | 0 | 0 | 69.35118 | 86 | 6 | 8 | 98.39206539 | 0.6389804264 | 0.9689541787 | 86 | 6 | 8 | [6 empty] | 0.00178520382 | -0.0007723114563 | -0.001012892363
856.6471649 | 0 | 0 | 77.70999 | 85 | 6 | 9 | 98.23944431 | 0.6468947389 | 1.113660948 | 85 | 6 | 9 | [6 empty] | 0.001701888376 | -0.00068812623 | -0.001013762146
848.9466676 | 0 | 0 | 86.40414 | 84 | 6 | 10 | 98.07949123 | 0.655618636 | 1.264890134 | 84 | 6 | 10 | [6 empty] | 0.001627532145 | -0.0006177902989 | -0.001009741846
914.864625 | 0 | 0 | 17.23029 | 93 | 7 | 0 | 99.29383037 | 0.7061696265 | 0 | 93 | 7 | 0 | [6 empty] | 0.003652965541 | -0.003652965541
908.7297149 | 0 | 0 | 23.02309 | 92 | 7 | 1 | 99.1839045 | 0.7092949983 | 0.1068004971 | 92 | 7 | 1 | [6 empty] | 0.00311992272 | -0.002732012828 | -0.0003879098923
902.4341977 | 0 | 0 | 29.13472 | 91 | 7 | 2 | 99.06948351 | 0.713151873 | 0.2173646128 | 91 | 7 | 2 | [6 empty] | 0.002768971135 | -0.002157277189 | -0.0006116939455
889.6646727 | 0 | 0 | 41.86687 | 93 | 0 | 7 | 99.21579681 | 0 | 0.7842031867 | 93 | 0 | 7 | [6 empty] | 0.001483835029 |  | -0.001483835029
895.9700134 | 0 | 0 | 35.57991 | 90 | 7 | 3 | 98.95020466 | 0.717752517 | 0.3320428255 | 90 | 7 | 3 | [6 empty] | 0.002514501206 | -0.001764957923 | -0.0007495432825
889.3298872 | 0 | 0 | 42.37004 | 89 | 7 | 4 | 98.82569524 | 0.7231137171 | 0.4511910397 | 89 | 7 | 4 | [6 empty] | 0.00231776805 | -0.001480646899 | -0.000837121151
882.5073144 | 0 | 0 | 49.51317 | 88 | 7 | 5 | 98.69557044 | 0.7292572899 | 0.5751722668 | 88 | 7 | 5 | [6 empty] | 0.002158693557 | -0.001265629832 | -0.0008930637256
875.4965453 | 0 | 0 | 57.01411 | 87 | 7 | 6 | 98.559431 | 0.7362106933 | 0.7043583084 | 87 | 7 | 6 | [6 empty] | 0.002025833109 | -0.001097754193 | -0.0009280789163
868.2925717 | 0 | 0 | 64.8745 | 86 | 7 | 7 | 98.41686093 | 0.744007644 | 0.8391314294 | 86 | 7 | 7 | [6 empty] | 0.001912178726 | -0.0009634156835 | -0.0009487630425
860.8911151 | 0 | 0 | 73.09991 | 85 | 7 | 8 | 98.26742495 | 0.7526889603 | 0.9798860909 | 85 | 7 | 8 | [6 empty] | 0.001813187791 | -0.000853788225 | -0.0009593995658
853.2886146 | 0 | 0 | 81.67241 | 84 | 7 | 9 | 98.11066584 | 0.7623034538 | 1.127030711 | 84 | 7 | 9 | [6 empty] | 0.001725776412 | -0.0007628905028 | -0.0009628859095
845.4822172 | 0 | 0 | 90.59053 | 83 | 7 | 10 | 97.94610148 | 0.7729090189 | 1.2809895 | 83 | 7 | 10 | [6 empty] | 0.00164776653 | -0.0006865211766 | -0.0009612453538
912.1126382 | 0 | 0 | 19.88409 | 92 | 8 | 0 | 99.18642179 | 0.8135782063 | 0 | 92 | 8 | 0 | [6 empty] | 0.003614024629 | -0.003614024629
905.9363691 | 0 | 0 | 25.75982 | 91 | 8 | 1 | 99.07519929 | 0.8173282303 | 0.1074724804 | 91 | 8 | 1 | [6 empty] | 0.003134216227 | -0.002787801292 | -0.0003464149352
882.848326 | 0 | 0 | 48.83747 | 92 | 0 | 8 | 99.08844014 | 0 | 0.911559859 | 92 | 0 | 8 | [6 empty] | 0.001450439125 |  | -0.001450439125
899.5910487 | 0 | 0 | 31.97648 | 90 | 8 | 2 | 98.95915832 | 0.8219409691 | 0.2189007066 | 90 | 8 | 2 | [6 empty] | 0.002800879301 | -0.002244059811 | -0.0005568194908
893.0688059 | 0 | 0 | 38.54764 | 89 | 8 | 3 | 98.83792347 | 0.8274319586 | 0.3346445753 | 89 | 8 | 3 | [6 empty] | 0.002550968052 | -0.001859844439 | -0.0006911236123
886.3625675 | 0 | 0 | 45.48341 | 88 | 8 | 4 | 98.71110691 | 0.8338224275 | 0.4550706639 | 88 | 8 | 4 | [6 empty] | 0.002353547235 | -0.001574623072 | -0.0007789241635
879.4660419 | 0 | 0 | 52.79051 | 87 | 8 | 5 | 98.57830604 | 0.8411399436 | 0.5805540114 | 87 | 8 | 5 | [6 empty] | 0.002191658352 | -0.001355102976 | -0.0008365553765
872.3737043 | 0 | 0 | 60.47234 | 86 | 8 | 6 | 98.43910093 | 0.8494191585 | 0.7114799092 | 86 | 8 | 6 | [6 empty] | 0.0020552158 | -0.001181436646 | -0.0008737791543
865.0807835 | 0 | 0 | 68.53772 | 85 | 8 | 7 | 98.2930516 | 0.8587026752 | 0.8482457218 | 85 | 8 | 7 | [6 empty] | 0.001937751763 | -0.001041001464 | -0.0008967502984
857.5832468 | 0 | 0 | 76.96482 | 84 | 8 | 8 | 98.13969517 | 0.8690420706 | 0.9912627559 | 84 | 8 | 8 | [6 empty] | 0.001835250641 | -0.0009255588566 | -0.000909691784
849.8777939 | 0 | 0 | 85.7594 | 83 | 8 | 9 | 97.97854267 | 0.8804991108 | 1.140958218 | 83 | 8 | 9 | [6 empty] | 0.001744511983 | -0.0008291914461 | -0.0009153205371
841.9618416 | 0 | 0 | 94.90981 | 82 | 8 | 10 | 97.80907563 | 0.8931471331 | 1.297777237 | 82 | 8 | 10 | [6 empty] | 0.001663484491 | -0.0007478087145 | -0.0009156757765
909.3298086 | 0 | 0 | 22.60677 | 91 | 9 | 0 | 99.07686396 | 0.9231360352 | 0 | 91 | 9 | 0 | [6 empty] | 0.003572374529 | -0.003572374529
875.874406 | 0 | 0 | 56.08075 | 91 | 0 | 9 | 98.95632928 | 0 | 1.043670716 | 91 | 0 | 9 | [6 empty] | 0.001417567619 |  | -0.001417567619
933.4708328 | 0 | 0 | 0.02 | 100 | 0 | 0 | 100 | 0 | 0 | 100 | 0 | 0 | [6 empty] | 0