## Sheet1
T | fs | w(AL) | w(CU) | w(SI)
785.2003824 | 1 | 90 | 9 | 1
785.2031811 | 1 | 89 | 9 | 2
785.2005385 | 1 | 88 | 9 | 3
785.2055987 | 1 | 87 | 9 | 4
785.2022988 | 1 | 86 | 9 | 5
785.2053536 | 1 | 85 | 9 | 6
785.2002423 | 1 | 84 | 9 | 7
785.2031956 | 1 | 83 | 9 | 8
785.2011851 | 1 | 82 | 9 | 9
785.2019132 | 1 | 81 | 9 | 10
850.1385209 | 1 | 90 | 0 | 10
820.7232458 | 1 | 90 | 10 | 0
785.1987967 | 1 | 89 | 10 | 1
785.2075608 | 1 | 88 | 10 | 2
785.2020945 | 1 | 87 | 10 | 3
785.2057753 | 1 | 86 | 10 | 4
785.2027851 | 1 | 85 | 10 | 5
785.1980939 | 1 | 84 | 10 | 6
785.1974472 | 1 | 83 | 10 | 7
785.1973526 | 1 | 82 | 10 | 8
785.2050701 | 1 | 81 | 10 | 9
820.7179278 | 1 | 99 | 1 | 0
785.1986025 | 1 | 80 | 10 | 10
785.1971134 | 1 | 98 | 1 | 1
785.2008918 | 1 | 97 | 1 | 2
785.2003681 | 1 | 96 | 1 | 3
785.1973503 | 1 | 95 | 1 | 4
785.2043376 | 1 | 94 | 1 | 5
785.2045091 | 1 | 93 | 1 | 6
785.2017127 | 1 | 92 | 1 | 7
785.2004549 | 1 | 91 | 1 | 8
850.1298958 | 1 | 99 | 0 | 1
785.2058907 | 1 | 90 | 1 | 9
785.2038137 | 1 | 89 | 1 | 10
820.7203061 | 1 | 98 | 2 | 0
785.1975424 | 1 | 97 | 2 | 1
785.2024538 | 1 | 96 | 2 | 2
785.2062527 | 1 | 95 | 2 | 3
785.2008684 | 1 | 94 | 2 | 4
785.1989354 | 1 | 93 | 2 | 5
785.203781 | 1 | 92 | 2 | 6
785.1994138 | 1 | 91 | 2 | 7
850.1309612 | 1 | 98 | 0 | 2
785.2005133 | 1 | 90 | 2 | 8
785.2024191 | 1 | 89 | 2 | 9
785.2011209 | 1 | 88 | 2 | 10
820.7255047 | 1 | 97 | 3 | 0
785.1993821 | 1 | 96 | 3 | 1
785.2037798 | 1 | 95 | 3 | 2
785.2000291 | 1 | 94 | 3 | 3
785.2001925 | 1 | 93 | 3 | 4
785.1970514 | 1 | 92 | 3 | 5
785.2040925 | 1 | 91 | 3 | 6
850.1343155 | 1 | 97 | 0 | 3
785.2054968 | 1 | 90 | 3 | 7
785.2061277 | 1 | 89 | 3 | 8
785.2015205 | 1 | 88 | 3 | 9
785.1978722 | 1 | 87 | 3 | 10
820.7216433 | 1 | 96 | 4 | 0
785.2006904 | 1 | 95 | 4 | 1
785.2028589 | 1 | 94 | 4 | 2
785.1996119 | 1 | 93 | 4 | 3
785.2031574 | 1 | 92 | 4 | 4
785.2064355 | 1 | 91 | 4 | 5
850.1316565 | 1 | 96 | 0 | 4
785.2031047 | 1 | 90 | 4 | 6
785.1975297 | 1 | 89 | 4 | 7
785.2047698 | 1 | 88 | 4 | 8
785.2005675 | 1 | 87 | 4 | 9
785.2013386 | 1 | 86 | 4 | 10
820.7266932 | 1 | 95 | 5 | 0
785.1993753 | 1 | 94 | 5 | 1
785.1975294 | 1 | 93 | 5 | 2
785.2027632 | 1 | 92 | 5 | 3
785.1974436 | 1 | 91 | 5 | 4
850.1353592 | 1 | 95 | 0 | 5
785.2046819 | 1 | 90 | 5 | 5
785.1983209 | 1 | 89 | 5 | 6
785.2029212 | 1 | 88 | 5 | 7
785.20375 | 1 | 87 | 5 | 8
785.1967694 | 1 | 86 | 5 | 9
785.1986259 | 1 | 85 | 5 | 10
820.7184698 | 1 | 94 | 6 | 0
785.203188 | 1 | 93 | 6 | 1
785.2054711 | 1 | 92 | 6 | 2
785.1970855 | 1 | 91 | 6 | 3
850.1384652 | 1 | 94 | 0 | 6
785.2005702 | 1 | 90 | 6 | 4
785.1992216 | 1 | 89 | 6 | 5
785.1970792 | 1 | 88 | 6 | 6
785.1989128 | 1 | 87 | 6 | 7
785.20021 | 1 | 86 | 6 | 8
785.1971649 | 1 | 85 | 6 | 9
785.1966676 | 1 | 84 | 6 | 10
820.724625 | 1 | 93 | 7 | 0
785.1997149 | 1 | 92 | 7 | 1
785.2041977 | 1 | 91 | 7 | 2
850.1346727 | 1 | 93 | 0 | 7
785.2000134 | 1 | 90 | 7 | 3
785.1998872 | 1 | 89 | 7 | 4
785.1973144 | 1 | 88 | 7 | 5
785.2065453 | 1 | 87 | 7 | 6
785.2025717 | 1 | 86 | 7 | 7
785.2011151 | 1 | 85 | 7 | 8
785.1986146 | 1 | 84 | 7 | 9
785.2022172 | 1 | 83 | 7 | 10
820.7226382 | 1 | 92 | 8 | 0
785.2063691 | 1 | 91 | 8 | 1
850.138326 | 1 | 92 | 0 | 8
785.2010487 | 1 | 90 | 8 | 2
785.1988059 | 1 | 89 | 8 | 3
785.2025675 | 1 | 88 | 8 | 4
785.2060419 | 1 | 87 | 8 | 5
785.2037043 | 1 | 86 | 8 | 6
785.2007835 | 1 | 85 | 8 | 7
785.2032468 | 1 | 84 | 8 | 8
785.1977939 | 1 | 83 | 8 | 9
785.2018416 | 1 | 82 | 8 | 10
820.7198086 | 1 | 91 | 9 | 0
850.134406 | 1 | 91 | 0 | 9
933.4508328 | 1 | 100 | 0 | 0