## Sheet1
T | fs | w(AL) | w(CU) | w(SI)
785.2181314 | 1 | 90 | 9 | 1
785.2181315 | 1 | 89 | 9 | 2
785.2181315 | 1 | 88 | 9 | 3
785.2181314 | 1 | 87 | 9 | 4
785.2181314 | 1 | 86 | 9 | 5
785.2181314 | 1 | 85 | 9 | 6
785.2181314 | 1 | 84 | 9 | 7
785.2181314 | 1 | 83 | 9 | 8
785.2181314 | 1 | 82 | 9 | 9
785.2181314 | 1 | 81 | 9 | 10
850.1496401 | 1 | 90 | 0 | 10
820.7395073 | 1 | 90 | 10 | 0
785.2181314 | 1 | 89 | 10 | 1
785.2181314 | 1 | 88 | 10 | 2
785.2181314 | 1 | 87 | 10 | 3
785.2181314 | 1 | 86 | 10 | 4
785.2181314 | 1 | 85 | 10 | 5
785.2181314 | 1 | 84 | 10 | 6
785.2181314 | 1 | 83 | 10 | 7
785.2181314 | 1 | 82 | 10 | 8
785.2181314 | 1 | 81 | 10 | 9
907.3879278 | 1 | 99 | 1 | 0
785.2181315 | 1 | 80 | 10 | 10
854.1071134 | 1 | 98 | 1 | 1
834.4008918 | 1 | 97 | 1 | 2
834.2403681 | 1 | 96 | 1 | 3
834.0873503 | 1 | 95 | 1 | 4
833.9143376 | 1 | 94 | 1 | 5
833.7545091 | 1 | 93 | 1 | 6
833.5817127 | 1 | 92 | 1 | 7
833.4104549 | 1 | 91 | 1 | 8
878.1598958 | 1 | 99 | 0 | 1
833.2158907 | 1 | 90 | 1 | 9
833.0338137 | 1 | 89 | 1 | 10
883.4903061 | 1 | 98 | 2 | 0
832.3375424 | 1 | 97 | 2 | 1
819.4124538 | 1 | 96 | 2 | 2
819.1262527 | 1 | 95 | 2 | 3
818.8208684 | 1 | 94 | 2 | 4
818.5089354 | 1 | 93 | 2 | 5
818.203781 | 1 | 92 | 2 | 6
817.8794138 | 1 | 91 | 2 | 7
850.1496401 | 1 | 98 | 0 | 2
817.5505133 | 1 | 90 | 2 | 8
817.2124191 | 1 | 89 | 2 | 9
816.8811209 | 1 | 88 | 2 | 10
862.5155047 | 1 | 97 | 3 | 0
813.5093821 | 1 | 96 | 3 | 1
805.7837798 | 0.9999992752 | 95 | 3 | 2
805.3700291 | 1 | 94 | 3 | 3
804.9701925 | 1 | 93 | 3 | 4
804.5770514 | 1 | 92 | 3 | 5
804.1440925 | 1 | 91 | 3 | 6
850.1496401 | 1 | 97 | 0 | 3
803.7254968 | 1 | 90 | 3 | 7
803.2961277 | 1 | 89 | 3 | 8
802.8715205 | 1 | 88 | 3 | 9
802.4278722 | 1 | 87 | 3 | 10
844.7416433 | 1 | 96 | 4 | 0
797.8406904 | 1 | 95 | 4 | 1
793.8928589 | 1 | 94 | 4 | 2
793.4496119 | 1 | 93 | 4 | 3
792.9931574 | 1 | 92 | 4 | 4
792.5364355 | 1 | 91 | 4 | 5
850.1496401 | 1 | 96 | 0 | 4
792.0531047 | 1 | 90 | 4 | 6
791.5975297 | 1 | 89 | 4 | 7
791.1047698 | 1 | 88 | 4 | 8
790.6305675 | 1 | 87 | 4 | 9
790.1313386 | 1 | 86 | 4 | 10
830.1466932 | 1 | 95 | 5 | 0
785.9993753 | 1 | 94 | 5 | 1
785.2181314 | 1 | 93 | 5 | 2
785.2181314 | 1 | 92 | 5 | 3
785.2181314 | 1 | 91 | 5 | 4
850.1496401 | 1 | 95 | 0 | 5
785.2181314 | 1 | 90 | 5 | 5
785.2181315 | 1 | 89 | 5 | 6
785.2181314 | 1 | 88 | 5 | 7
785.2181314 | 1 | 87 | 5 | 8
785.2181314 | 1 | 86 | 5 | 9
785.2181315 | 1 | 85 | 5 | 10
820.7395073 | 1 | 94 | 6 | 0
785.323188 | 1 | 93 | 6 | 1
785.2181314 | 1 | 92 | 6 | 2
785.2181314 | 1 | 91 | 6 | 3
850.1496401 | 1 | 94 | 0 | 6
785.2181314 | 1 | 90 | 6 | 4
785.2181314 | 1 | 89 | 6 | 5
785.2181314 | 1 | 88 | 6 | 6
785.2181315 | 1 | 87 | 6 | 7
785.2181314 | 1 | 86 | 6 | 8
785.2181314 | 1 | 85 | 6 | 9
785.2181314 | 1 | 84 | 6 | 10
820.7395073 | 1 | 93 | 7 | 0
785.2181314 | 1 | 92 | 7 | 1
785.2181314 | 1 | 91 | 7 | 2
850.1496401 | 1 | 93 | 0 | 7
785.2181314 | 1 | 90 | 7 | 3
785.2181314 | 1 | 89 | 7 | 4
785.2181314 | 1 | 88 | 7 | 5
785.2181314 | 1 | 87 | 7 | 6
785.2181314 | 1 | 86 | 7 | 7
785.2181314 | 1 | 85 | 7 | 8
785.2181314 | 1 | 84 | 7 | 9
785.2181314 | 1 | 83 | 7 | 10
820.7395073 | 1 | 92 | 8 | 0
785.2181314 | 1 | 91 | 8 | 1
850.1496401 | 1 | 92 | 0 | 8
785.2181314 | 1 | 90 | 8 | 2
785.2181314 | 1 | 89 | 8 | 3
785.2181314 | 1 | 88 | 8 | 4
785.2181314 | 1 | 87 | 8 | 5
785.2181314 | 1 | 86 | 8 | 6
785.2181314 | 1 | 85 | 8 | 7
785.2181314 | 1 | 84 | 8 | 8
785.2181314 | 1 | 83 | 8 | 9
785.2181314 | 1 | 82 | 8 | 10
820.7395073 | 1 | 91 | 9 | 0
850.1496401 | 1 | 91 | 0 | 9
933.4508328 | 1 | 100 | 0 | 0