## Sheet1
T | fs | fw(@FCC_A1) | -T//fw(@FCC_A1) | w(AL) | w(CU) | w(SI) | w(AL@FCC_A1) | w(CU@FCC_A1) | w(SI@FCC_A1) | w(AL@LIQUID) | w(CU@LIQUID) | w(SI@LIQUID) | w(AL@ALCU_THETA) | w(CU@ALCU_THETA) | w(SI@ALCU_THETA) | w(AL@DIAMOND_A4) | w(CU@DIAMOND_A4) | w(SI@DIAMOND_A4) | dwdT_L(AL@LIQUID) | dwdT_L(CU@LIQUID) | dwdT_L(SI@LIQUID)
903.0312685 | 0 | 0 | 14.46221 | 90 | 9 | 1 | 98.96487796 | 0.9294963718 | 0.1056256669 | 90 | 9 | 1 | 0 | 0 | 0 | 0 | 0 | 0 | 0.003078643108 | -0.002771504715 | -0.0003071383932
896.557116 | 0 | 0 | 17.8485 | 89 | 9 | 2 | 98.84655611 | 0.9380292426 | 0.2154146455 | 89 | 9 | 2 | 0 | 0 | 0 | 0 | 0 | 0 | 0.002738521106 | -0.002242192956 | -0.0004963281499
889.9028833 | 0 | 0 | 21.38267 | 88 | 9 | 3 | 98.72152408 | 0.9487901608 | 0.3296857583 | 88 | 9 | 3 | 0 | 0 | 0 | 0 | 0 | 0 | 0.002486534075 | -0.001867235402 | -0.0006192986725
883.0649186 | 0 | 0 | 25.06917 | 87 | 9 | 4 | 98.58938193 | 0.9618537578 | 0.4487643152 | 87 | 9 | 4 | 0 | 0 | 0 | 0 | 0 | 0 | 0.002290190224 | -0.001588426851 | -0.0007017633728
876.040371 | 0 | 0 | 28.90436 | 86 | 9 | 5 | 98.44970188 | 0.977314631 | 0.5729834918 | 86 | 9 | 5 | 0 | 0 | 0 | 0 | 0 | 0 | 0.002131517732 | -0.001373566714 | -0.0007579510189
868.827172 | 0 | 0 | 32.88306 | 85 | 9 | 6 | 98.30202575 | 0.9952884256 | 0.7026858245 | 85 | 9 | 6 | 0 | 0 | 0 | 0 | 0 | 0 | 0.001999752179 | -0.001203383362 | -0.0007963688164
861.4240143 | 0 | 0 | 36.99861 | 84 | 9 | 7 | 98.14586158 | 1.015913565 | 0.8382248595 | 84 | 9 | 7 | 0 | 0 | 0 | 0 | 0 | 0 | 0.001888037125 | -0.001065629511 | -0.0008224076146
853.8303267 | 0 | 0 | 41.24281 | 83 | 9 | 8 | 97.98067973 | 1.039353301 | 0.979966967 | 83 | 9 | 8 | 0 | 0 | 0 | 0 | 0 | 0 | 0.001791784509 | -0.0009521434977 | -0.000839641011
846.0462486 | 0 | 0 | 45.60685 | 82 | 9 | 9 | 97.80590825 | 1.065798391 | 1.12829336 | 82 | 9 | 9 | 0 | 0 | 0 | 0 | 0 | 0 | 0.001707792259 | -0.0008572717413 | -0.0008505205177
838.0726014 | 0 | 0 | 50.07953 | 81 | 9 | 10 | 97.62092726 | 1.095470389 | 1.283602349 | 81 | 9 | 10 | 0 | 0 | 0 | 0 | 0 | 0 | 0.001633757421 | -0.0007769765859 | -0.0008567808353
868.7385209 | 0 | 0 | 31.52519 | 90 | 0 | 10 | 98.81914513 | 0 | 1.180854867 | 90 | 0 | 10 | 0 | 0 | 0 | 0 | 0 | 0 | 0.001385369377 |  | -0.001385369377
906.5132458 | 0 | 0 | 12.63437 | 90 | 10 | 0 | 98.96493765 | 1.035062346 | 0 | 90 | 10 | 0 | 0 | 0 | 0 | 0 | 0 | 0 | 0.003527950482 | -0.003527950482
900.1070329 | 0 | 0 | 15.99219 | 89 | 10 | 1 | 98.84850925 | 1.044805509 | 0.1066852363 | 89 | 10 | 1 | 0 | 0 | 0 | 0 | 0 | 0 | 0.00305768529 | -0.002780336324 | -0.0002773489665
893.5202026 | 0 | 0 | 19.51947 | 88 | 10 | 2 | 98.72523015 | 1.057056316 | 0.217713535 | 88 | 10 | 2 | 0 | 0 | 0 | 0 | 0 | 0 | 0.002726539966 | -0.002273451952 | -0.0004530880142
886.7489124 | 0 | 0 | 23.19426 | 87 | 10 | 3 | 98.59468836 | 1.07190145 | 0.333410189 | 87 | 10 | 3 | 0 | 0 | 0 | 0 | 0 | 0 | 0.002477987369 | -0.001908090642 | -0.0005698967271
879.7901546 | 0 | 0 | 27.02001 | 86 | 10 | 4 | 98.45644125 | 1.089450752 | 0.4541080016 | 86 | 10 | 4 | 0 | 0 | 0 | 0 | 0 | 0 | 0.002282828564 | -0.00163299094 | -0.0006498376239
872.6417382 | 0 | 0 | 30.99138 | 85 | 10 | 5 | 98.31001258 | 1.109838605 | 0.5801488157 | 85 | 10 | 5 | 0 | 0 | 0 | 0 | 0 | 0 | 0.002124438412 | -0.001418976629 | -0.0007054617827
865.3022671 | 0 | 0 | 35.10148 | 84 | 10 | 6 | 98.15488891 | 1.133225878 | 0.7118852095 | 84 | 10 | 6 | 0 | 0 | 0 | 0 | 0 | 0 | 0.001992637958 | -0.001248209332 | -0.0007444286263
857.7711145 | 0 | 0 | 39.34197 | 83 | 10 | 7 | 97.99051516 | 1.159802456 | 0.849682389 | 83 | 10 | 7 | 0 | 0 | 0 | 0 | 0 | 0 | 0.001880829933 | -0.001109161322 | -0.0007716686112
850.048395 | 0 | 0 | 43.70316 | 82 | 10 | 8 | 97.81628926 | 1.189790435 | 0.9939203085 | 82 | 10 | 8 | 0 | 0 | 0 | 0 | 0 | 0 | 0.001784537503 | -0.0009940471595 | -0.000790490344
842.1349342 | 0 | 0 | 48.17399 | 81 | 10 | 9 | 97.63155582 | 1.223448119 | 1.144996064 | 81 | 10 | 9 | 0 | 0 | 0 | 0 | 0 | 0 | 0.00170060547 | -0.0008974167646 | -0.0008031887058
930.8679278 | 0 | 0 | 1.142865 | 99 | 1 | 0 | 99.90302287 | 0.09697712675 | 0 | 99 | 1 | 0 | 0 | 0 | 0 | 0 | 0 | 0 | 0.003831923066 | -0.003831923066
834.0322375 | 0 | 0 | 52.7422 | 80 | 10 | 10 | 97.43559843 | 1.261074958 | 1.303326608 | 80 | 10 | 10 | 0 | 0 | 0 | 0 | 0 | 0 | 0.001626736838 | -0.0008153383487 | -0.000811398489
924.9799135 | 0 | 0 | 3.811667 | 98 | 1 | 1 | 99.80169371 | 0.09585109186 | 0.1024551983 | 98 | 1 | 1 | 0 | 0 | 0 | 0 | 0 | 0 | 0.002340170865 | -0.001174380488 | -0.001165790377
918.9740832 | 0 | 0 | 6.581582 | 97 | 1 | 2 | 99.69733162 | 0.09495659604 | 0.207711779 | 97 | 1 | 2 | 0 | 0 | 0 | 0 | 0 | 0 | 0.002035527402 | -0.0006829905194 | -0.001352536883
912.8419087 | 0 | 0 | 9.46187 | 96 | 1 | 3 | 99.58964717 | 0.09428442368 | 0.3160684109 | 96 | 1 | 3 | 0 | 0 | 0 | 0 | 0 | 0 | 0.001886102951 | -0.000475891809 | -0.001410211142
906.5755546 | 0 | 0 | 12.46016 | 95 | 1 | 4 | 99.47834874 | 0.09382740457 | 0.4278238552 | 95 | 1 | 4 | 0 | 0 | 0 | 0 | 0 | 0 | 0.001787239667 | -0.0003616417414 | -0.001425597925
900.167869 | 0 | 0 | 15.58263 | 94 | 1 | 5 | 99.36314161 | 0.09358023645 | 0.5432781511 | 94 | 1 | 5 | 0 | 0 | 0 | 0 | 0 | 0 | 0.001711264857 | -0.0002892211159 | -0.001422043741
893.6123739 | 0 | 0 | 18.84283 | 93 | 1 | 6 | 99.2437269 | 0.09353934598 | 0.6627337558 | 93 | 1 | 6 | 0 | 0 | 0 | 0 | 0 | 0 | 0.001647806259 | -0.0002392289637 | -0.001408577296
886.9032554 | 0 | 0 | 22.22832 | 92 | 1 | 7 | 99.11980057 | 0.09370278427 | 0.7864966449 | 92 | 1 | 7 | 0 | 0 | 0 | 0 | 0 | 0 | 0.001592158677 | -0.0002026709889 | -0.001389487688
880.0353542 | 0 | 0 | 25.74835 | 91 | 1 | 8 | 98.99105246 | 0.09407015519 | 0.9148773821 | 91 | 1 | 8 | 0 | 0 | 0 | 0 | 0 | 0 | 0.00154191063 | -0.0001748042852 | -0.001367106345
927.5798958 | 0 | 0 | 2.630087 | 99 | 0 | 1 | 99.89735283 | 0 | 0.1026471664 | 99 | 0 | 1 | 0 | 0 | 0 | 0 | 0 | 0 | 0.001682621614 |  | -0.001682621614
873.0041556 | 0 | 0 | 29.40371 | 90 | 1 | 9 | 98.85716527 | 0.09464256534 | 1.048192167 | 90 | 1 | 9 | 0 | 0 | 0 | 0 | 0 | 0 | 0.001495714626 | -0.0001528889941 | -0.001342825632
865.80578 | 0 | 0 | 33.19387 | 89 | 1 | 10 | 98.71781353 | 0.09542260171 | 1.186763866 | 89 | 1 | 10 | 0 | 0 | 0 | 0 | 0 | 0 | 0.001452765572 | -0.0001352305322 | -0.001317535039
928.2503061 | 0 | 0 | 2.334174 | 98 | 2 | 0 | 99.80494696 | 0.1950530376 | 0 | 98 | 2 | 0 | 0 | 0 | 0 | 0 | 0 | 0 | 0.003808154907 | -0.003808154907
922.3531031 | 0 | 0 | 5.020155 | 97 | 2 | 1 | 99.70440512 | 0.1932094053 | 0.1023854731 | 97 | 2 | 1 | 0 | 0 | 0 | 0 | 0 | 0 | 0.002672188123 | -0.001785270458 | -0.0008869176658
916.3293628 | 0 | 0 | 7.818105 | 96 | 2 | 2 | 99.60043431 | 0.1918217481 | 0.2077439453 | 96 | 2 | 2 | 0 | 0 | 0 | 0 | 0 | 0 | 0.002288569279 | -0.001149348783 | -0.001139220497
910.1710188 | 0 | 0 | 10.73595 | 95 | 2 | 3 | 99.4927515 | 0.1908750761 | 0.3163734194 | 95 | 2 | 3 | 0 | 0 | 0 | 0 | 0 | 0 | 0.002080782851 | -0.0008378853334 | -0.001242897517
903.8707058 | 0 | 0 | 13.78024 | 94 | 2 | 4 | 99.38106885 | 0.1903583253 | 0.428572822 | 94 | 2 | 4 | 0 | 0 | 0 | 0 | 0 | 0 | 0.001941732028 | -0.000653002877 | -0.001288729151
897.4217508 | 0 | 0 | 16.96401 | 93 | 2 | 5 | 99.2650928 | 0.1902640522 | 0.5446431452 | 93 | 2 | 5 | 0 | 0 | 0 | 0 | 0 | 0 | 0.001836908248 | -0.0005306118239 | -0.001306296424
890.8181641 | 0 | 0 | 20.27695 | 92 | 2 | 6 | 99.14452323 | 0.1905882203 | 0.6648885538 | 92 | 2 | 6 | 0 | 0 | 0 | 0 | 0 | 0 | 0.00175187868 | -0.000443680118 | -0.001308198562
884.0546303 | 0 | 0 | 23.72773 | 91 | 2 | 7 | 99.0190525 | 0.1913300345 | 0.7896174704 | 91 | 2 | 7 | 0 | 0 | 0 | 0 | 0 | 0 | 0.001679578286 | -0.0003788246365 | -0.00130075365
921.5809612 | 0 | 0 | 5.380953 | 98 | 0 | 2 | 99.79207887 | 0 | 0.2079211305 | 98 | 0 | 2 | 0 | 0 | 0 | 0 | 0 | 0 | 0.001651133082 |  | -0.001651133082
877.1264981 | 0 | 0 | 27.31732 | 90 | 2 | 8 | 98.88836452 | 0.1924918407 | 0.919143643 | 90 | 2 | 8 | 0 | 0 | 0 | 0 | 0 | 0 | 0.001616158957 | -0.0003286579742 | -0.001287500983
870.0297701 | 0 | 0 | 31.04539 | 89 | 2 | 9 | 98.75213372 | 0.1940790761 | 1.053787204 | 89 | 2 | 9 | 0 | 0 | 0 | 0 | 0 | 0 | 0.001559351851 | -0.0002887651641 | -0.001270586687
862.7610919 | 0 | 0 | 34.9103 | 88 | 2 | 10 | 98.610024 | 0.1961002713 | 1.193875728 | 88 | 2 | 10 | 0 | 0 | 0 | 0 | 0 | 0 | 0.001507733661 | -0.0002563434175 | -0.001251390244
925.6155047 | 0 | 0 | 3.539647 | 97 | 3 | 0 | 99.70566272 | 0.2943372819 | 0 | 97 | 3 | 0 | 0 | 0 | 0 | 0 | 0 | 0 | 0.00378208771 | -0.00378208771
919.697492 | 0 | 0 | 6.258246 | 96 | 3 | 1 | 99.605356 | 0.2922032708 | 0.1024407285 | 96 | 3 | 1 | 0 | 0 | 0 | 0 | 0 | 0 | 0.002860711344 | -0.002148534728 | -0.000712176616
913.6446088 | 0 | 0 | 9.09831 | 95 | 3 | 2 | 99.5012302 | 0.2907458657 | 0.2080239315 | 95 | 3 | 2 | 0 | 0 | 0 | 0 | 0 | 0 | 0.002459368982 | -0.001480277048 | -0.0009790919334
907.4492549 | 0 | 0 | 12.06684 | 94 | 3 | 3 | 99.39300428 | 0.289947804 | 0.3170479172 | 94 | 3 | 3 | 0 | 0 | 0 | 0 | 0 | 0 | 0.002222362667 | -0.00111676774 | -0.001105594927
901.1045416 | 0 | 0 | 15.16944 | 93 | 3 | 4 | 99.28038976 | 0.2897975334 | 0.4298127042 | 93 | 3 | 4 | 0 | 0 | 0 | 0 | 0 | 0 | 0.00205854465 | -0.0008883346676 | -0.001170209983
894.604284 | 0 | 0 | 18.41878 | 92 | 3 | 5 | 99.16309004 | 0.2902888277 | 0.5466211335 | 92 | 3 | 5 | 0 | 0 | 0 | 0 | 0 | 0 | 0.001934024219 | -0.0007316202135 | -0.001202404005
887.9429925 | 0 | 0 | 21.80209 | 91 | 3 | 6 | 99.04079949 | 0.2914205456 | 0.6677799629 | 91 | 3 | 6 | 0 | 0 | 0 | 0 | 0 | 0 | 0.001833357807 | -0.0006175765678 | -0.001215781239
915.4643155 | 0 | 0 | 8.231932 | 97 | 0 | 3 | 99.68387775 | 0 | 0.3161222498 | 97 | 0 | 3 | 0 | 0 | 0 | 0 | 0 | 0 | 0.001618534777 |  | -0.001618534777
881.1158629 | 0 | 0 | 25.32757 | 90 | 3 | 7 | 98.91320258 | 0.2931964661 | 0.7936009527 | 90 | 3 | 7 | 0 | 0 | 0 | 0 | 0 | 0 | 0.001748521526 | -0.0005310008105 | -0.001217520716
874.1187659 | 0 | 0 | 28.99507 | 89 | 3 | 8 | 98.77997284 | 0.2956252067 | 0.9244019497 | 89 | 3 | 8 | 0 | 0 | 0 | 0 | 0 | 0 | 0.001674940285 | -0.0004631585968 | -0.001211781688
866.9482359 | 0 | 0 | 32.80308 | 88 | 3 | 9 | 98.64077179 | 0.2987202284 | 1.060507979 | 88 | 3 | 9 | 0 | 0 | 0 | 0 | 0 | 0 | 0.001609814613 | -0.000408670601 | -0.001201144012
859.601459 | 0 | 0 | 36.7488 | 87 | 3 | 10 | 98.49524773 | 0.3024999201 | 1.202252351 | 87 | 3 | 10 | 0 | 0 | 0 | 0 | 0 | 0 | 0.001551331177 | -0.0003640396413 | -0.001187291536
922.9616433 | 0 | 0 | 4.762745 | 96 | 4 | 0 | 99.60504928 | 0.394950717 | 0 | 96 | 4 | 0 | 0 | 0 | 0 | 0 | 0 | 0 | 0.003753620165 | -0.003753620165
917.0109766 | 0 | 0 | 7.525923 | 95 | 4 | 1 | 99.50440201 | 0.392973737 | 0.1026242509 | 95 | 4 | 1 | 0 | 0 | 0 | 0 | 0 | 0 | 0.00297282545 | -0.002380574548 | -0.0005922509024
910.9175113 | 0 | 0 | 10.4251 | 94 | 4 | 2 | 99.39954691 | 0.3918939412 | 0.208559151 | 94 | 4 | 2 | 0 | 0 | 0 | 0 | 0 | 0 | 0.002575175276 | -0.00172079539 | -0.0008543798855
904.6741213 | 0 | 0 | 13.45765 | 93 | 4 | 3 | 99.29020033 | 0.3916954292 | 0.3181042428 | 93 | 4 | 3 | 0 | 0 | 0 | 0 | 0 | 0 | 0.002324152671 | -0.001333226703 | -0.0009909259676
898.2744054 | 0 | 0 | 16.63859 | 92 | 4 | 4 | 99.17606872 | 0.3923697406 | 0.4315615364 | 92 | 4 | 4 | 0 | 0 | 0 | 0 | 0 | 0 | 0.002145164442 | -0.001078441935 | -0.001066722507
891.7126799 | 0 | 0 | 19.95721 | 91 | 4 | 5 | 99.0568479 | 0.3939154899 | 0.5492366097 | 91 | 4 | 5 | 0 | 0 | 0 | 0 | 0 | 0 | 0.002007281207 | -0.000898420716 | -0.001108860492
909.2216565 | 0 | 0 | 11.1902 | 96 | 0 | 4 | 99.57244992 | 0 | 0.4275500804 | 96 | 0 | 4 | 0 | 0 | 0 | 0 | 0 | 0 | 0.001585197162 |  | -0.001585197162
884.9839694 | 0 | 0 | 23.42114 | 90 | 4 | 6 | 98.93222216 | 0.3963381328 | 0.6714397075 | 90 | 4 | 6 | 0 | 0 | 0 | 0 | 0 | 0 | 0.00189539259 | -0.0007646884467 | -0.001130704143
878.0839968 | 0 | 0 | 27.03045 | 89 | 4 | 7 | 98.8018633 | 0.3996498572 | 0.7984868471 | 89 | 4 | 7 | 0 | 0 | 0 | 0 | 0 | 0 | 0.001801248184 | -0.0006616228569 | -0.001139625327
871.0091713 | 0 | 0 | 30.78378 | 88 | 4 | 8 | 98.66542947 | 0.4038695902 | 0.9307009418 | 88 | 4 | 8 | 0 | 0 | 0 | 0 | 0 | 0 | 0.001719960039 | -0.0005799308687 | -0.001140029171
863.7565757 | 0 | 0 | 34.6784 | 87 | 4 | 9 | 98.52256393 | 0.4090231179 | 1.068412948 | 87 | 4 | 9 | 0 | 0 | 0 | 0 | 0 | 0 | 0.001648443184 | -0.0005137339425 | -0.001134709241
856.3239531 | 0 | 0 | 38.7103 | 86 | 4 | 10 | 98.37289362 | 0.4151433344 | 1.211963047 | 86 | 4 | 10 | 0 | 0 | 0 | 0 | 0 | 0 | 0.001584646401 | -0.0004591277634 | -0.001125518638
920.2866932 | 0 | 0 | 6.005833 | 95 | 5 | 0 | 99.50297334 | 0.4970266633 | 0 | 95 | 5 | 0 | 0 | 0 | 0 | 0 | 0 | 0 | 0.003722616759 | -0.003722616759
914.2913165 | 0 | 0 | 8.830291 | 94 | 5 | 1 | 99.40138411 | 0.4956759641 | 0.102939921 | 94 | 5 | 1 | 0 | 0 | 0 | 0 | 0 | 0 | 0.003039037159 | -0.002534315588 | -0.0005047215704
908.145637 | 0 | 0 | 11.80164 | 93 | 5 | 2 | 99.29519451 | 0.4954472615 | 0.2093582263 | 93 | 5 | 2 | 0 | 0 | 0 | 0 | 0 | 0 | 0.002652332123 | -0.001897888592 | -0.0007544435312
901.8430152 | 0 | 0 | 14.91159 | 92 | 5 | 3 | 99.18411357 | 0.4963298369 | 0.3195565881 | 92 | 5 | 3 | 0 | 0 | 0 | 0 | 0 | 0 | 0.002395447922 | -0.001501690835 | -0.0008937570866
895.3775522 | 0 | 0 | 18.17625 | 91 | 5 | 4 | 99.06783793 | 0.4983221805 | 0.4338398909 | 91 | 5 | 4 | 0 | 0 | 0 | 0 | 0 | 0 | 0.002207374337 | -0.001231668168 | -0.0009757061695
902.8453592 | 0 | 0 | 14.26323 | 95 | 0 | 5 | 99.45749537 | 0 | 0.5425046281 | 95 | 0 | 5 | 0 | 0 | 0 | 0 | 0 | 0 | 0.001551445928 |  | -0.001551445928
888.7440822 | 0 | 0 | 21.58229 | 90 | 5 | 5 | 98.94605094 | 0.5014317168 | 0.5525173399 | 90 | 5 | 5 | 0 | 0 | 0 | 0 | 0 | 0 | 0.002060561015 | -0.001036165079 | -0.001024395936
881.938162 | 0 | 0 | 25.13683 | 89 | 5 | 6 | 98.81842177 | 0.5056746426 | 0.6759035835 | 89 | 5 | 6 | 0 | 0 | 0 | 0 | 0 | 0 | 0.001940754562 | -0.0008883702021 | -0.00105238436
874.95606 | 0 | 0 | 28.83867 | 88 | 5 | 7 | 98.68460419 | 0.5110759427 | 0.8043198626 | 88 | 5 | 7 | 0 | 0 | 0 | 0 | 0 | 0 | 0.001839838289 | -0.0007729724689 | -0.00106686582
867.7947425 | 0 | 0 | 32.68522 | 87 | 5 | 8 | 98.54423525 | 0.517669557 | 0.9380951965 | 87 | 5 | 8 | 0 | 0 | 0 | 0 | 0 | 0 | 0.001752843273 | -0.000680584869 | -0.001072258404
860.4518597 | 0 | 0 | 36.67246 | 86 | 5 | 9 | 98.39693368 | 0.5254987018 | 1.077567616 | 86 | 5 | 9 | 0 | 0 | 0 | 0 | 0 | 0 | 0.001676548838 | -0.0006051276824 | -0.001071421156
852.9257291 | 0 | 0 | 40.79508 | 85 | 5 | 10 | 98.24229819 | 0.5346163547 | 1.223085453 | 85 | 5 | 10 | 0 | 0 | 0 | 0 | 0 | 0 | 0.001608766456 | -0.0005424863624 | -0.001066280093
917.5884698 | 0 | 0 | 7.27187 | 94 | 6 | 0 | 99.3992878 | 0.6007121955 | 0 | 94 | 6 | 0 | 0 | 0 | 0 | 0 | 0 | 0 | 0.00368911227 | -0.00368911227
911.5361281 | 0 | 0 | 10.17264 | 93 | 6 | 1 | 99.2961269 | 0.600480829 | 0.1033922666 | 93 | 6 | 1 | 0 | 0 | 0 | 0 | 0 | 0 | 0.003075225341 | -0.002637294461 | -0.0004379308805
905.3264242 | 0 | 0 | 13.21418 | 92 | 6 | 2 | 99.1879635 | 0.6016053995 | 0.2104311022 | 92 | 6 | 2 | 0 | 0 | 0 | 0 | 0 | 0 | 0.002701257918 | -0.002028733473 | -0.0006725244449
898.953223 | 0 | 0 | 16.43948 | 91 | 6 | 3 | 99.07449437 | 0.6040844493 | 0.3214211791 | 91 | 6 | 3 | 0 | 0 | 0 | 0 | 0 | 0 | 0.002442945234 | -0.00163253986 | -0.0008104053737
896.3284652 | 0 | 0 | 17.46491 | 94 | 0 | 6 | 99.33871247 | 0 | 0.6612875281 | 94 | 0 | 6 | 0 | 0 | 0 | 0 | 0 | 0 | 0.001517575513 |  | -0.001517575513
892.4111471 | 0 | 0 | 19.79252 | 90 | 6 | 4 | 98.9554012 | 0.607927663 | 0.4366711349 | 90 | 6 | 4 | 0 | 0 | 0 | 0 | 0 | 0 | 0.002249710461 | -0.001354558055 | -0.0008951524053
885.6955688 | 0 | 0 | 23.2969 | 89 | 6 | 5 | 98.83034957 | 0.6131557178 | 0.5564947075 | 89 | 6 | 5 | 0 | 0 | 0 | 0 | 0 | 0 | 0.00209710799 | -0.001149176182 | -0.0009479318076
878.8025984 | 0 | 0 | 26.95163 | 88 | 6 | 6 | 98.69898781 | 0.6198002872 | 0.6812119051 | 88 | 6 | 6 | 0 | 0 | 0 | 0 | 0 | 0 | 0.001971875599 | -0.0009915977868 | -0.0009802778121
871.7290712 | 0 | 0 | 30.75419 | 87 | 6 | 7 | 98.56094552 | 0.627904258 | 0.811150225 | 87 | 6 | 7 | 0 | 0 | 0 | 0 | 0 | 0 | 0.001866187125 | -0.0008671733364 | -0.000999013789
864.472532 | 0 | 0 | 34.70066 | 86 | 6 | 8 | 98.4158319 | 0.6375221726 | 0.9466459321 | 86 | 6 | 8 | 0 | 0 | 0 | 0 | 0 | 0 | 0.001775114756 | -0.0007666840216 | -0.001008430735
857.031218 | 0 | 0 | 38.7857 | 85 | 6 | 9 | 98.26323378 | 0.6487208108 | 1.088045412 | 85 | 6 | 9 | 0 | 0 | 0 | 0 | 0 | 0 | 0.001695390574 | -0.0006840347142 | -0.00101135586
849.404041 | 0 | 0 | 43.00264 | 84 | 6 | 10 | 98.10271329 | 0.6615800923 | 1.235706613 | 84 | 6 | 10 | 0 | 0 | 0 | 0 | 0 | 0 | 0.001624752083 | -0.0006150314358 | -0.001009720647
914.864625 | 0 | 0 | 8.564088 | 93 | 7 | 0 | 99.29383037 | 0.7061696265 | 0 | 93 | 7 | 0 | 0 | 0 | 0 | 0 | 0 | 0 | 0.00365296554 | -0.00365296554
908.7428778 | 0 | 0 | 11.55632 | 92 | 7 | 1 | 99.18843672 | 0.707576761 | 0.1039865226 | 92 | 7 | 1 | 0 | 0 | 0 | 0 | 0 | 0 | 0.003090483104 | -0.002705265478 | -0.0003852176256
902.4571785 | 0 | 0 | 14.69585 | 91 | 7 | 2 | 99.07762234 | 0.7105884834 | 0.2117891735 | 91 | 7 | 2 | 0 | 0 | 0 | 0 | 0 | 0 | 0.002728922639 | -0.002124798726 | -0.0006041239135
889.6646727 | 0 | 0 | 20.78535 | 93 | 0 | 7 | 99.21579681 | 0 | 0.7842031867 | 93 | 0 | 7 | 0 | 0 | 0 | 0 | 0 | 0 | 0.001483835029 |  | -0.001483835029
896.0019182 | 0 | 0 | 17.99277 | 90 | 7 | 3 | 98.96106645 | 0.7152170687 | 0.3237164825 | 90 | 7 | 3 | 0 | 0 | 0 | 0 | 0 | 0 | 0.00247159999 | -0.001733440408 | -0.0007381595817
889.372265 | 0 | 0 | 21.49049 | 89 | 7 | 4 | 98.83843013 | 0.7214881413 | 0.4400817257 | 89 | 7 | 4 | 0 | 0 | 0 | 0 | 0 | 0 | 0.002275780068 | -0.001452316943 | -0.0008234631244
882.5641537 | 0 | 0 | 25.10378 | 88 | 7 | 5 | 98.70935518 | 0.7294407092 | 0.56120411 | 88 | 7 | 5 | 0 | 0 | 0 | 0 | 0 | 0 | 0.002119645329 | -0.001241098724 | -0.0008785466044
875.5742727 | 0 | 0 | 28.86777 | 87 | 7 | 6 | 98.57346254 | 0.739127441 | 0.6874100185 | 87 | 7 | 6 | 0 | 0 | 0 | 0 | 0 | 0 | 0.001990883749 | -0.001077004789 | -0.0009138789608
868.4000482 | 0 | 0 | 32.77859 | 86 | 7 | 7 | 98.43035048 | 0.7506151955 | 0.8190343293 | 86 | 7 | 7 | 0 | 0 | 0 | 0 | 0 | 0 | 0.001882006913 | -0.0009461832245 | -0.0009358236888
861.0396267 | 0 | 0 | 36.83086 | 85 | 7 | 8 | 98.27959236 | 0.7639858157 | 0.9564218249 | 85 | 7 | 8 | 0 | 0 | 0 | 0 | 0 | 0 | 0.001788186338 | -0.0008397213914 | -0.000948464947
853.4918551 | 0 | 0 | 41.01788 | 84 | 7 | 9 | 98.12073408 | 0.779337209 | 1.099928707 | 84 | 7 | 9 | 0 | 0 | 0 | 0 | 0 | 0 | 0.00170615623 | -0.0007516197573 | -0.0009545364722
845.7562595 | 0 | 0 | 45.33156 | 83 | 7 | 10 | 97.95329102 | 0.7967847445 | 1.249924238 | 83 | 7 | 10 | 0 | 0 | 0 | 0 | 0 | 0 | 0.00163361893 | -0.0006776894837 | -0.0009559294461
912.1126382 | 0 | 0 | 9.885999 | 92 | 8 | 0 | 99.18642179 | 0.8135782063 | 0 | 92 | 8 | 0 | 0 | 0 | 0 | 0 | 0 | 0 | 0.003614024629 | -0.003614024629
905.9088757 | 0 | 0 | 12.98492 | 91 | 8 | 1 | 99.07809944 | 0.8171718633 | 0.1047287004 | 91 | 8 | 1 | 0 | 0 | 0 | 0 | 0 | 0 | 0.00309040676 | -0.002747906502 | -0.0003425002573
882.848326 | 0 | 0 | 24.23439 | 92 | 0 | 8 | 99.08844014 | 0 | 0.911559859 | 92 | 0 | 8 | 0 | 0 | 0 | 0 | 0 | 0 | 0.001450439125 |  | -0.001450439125
899.5350674 | 0 | 0 | 16.23723 | 90 | 8 | 2 | 98.9639147 | 0.8226398628 | 0.2134454338 | 90 | 8 | 2 | 0 | 0 | 0 | 0 | 0 | 0 | 0.002740162855 | -0.0021940346 | -0.0005461282548
892.9861584 | 0 | 0 | 19.64996 | 89 | 8 | 3 | 98.84352333 | 0.8300132243 | 0.3264634432 | 89 | 8 | 3 | 0 | 0 | 0 | 0 | 0 | 0 | 0.002485164132 | -0.001810184964 | -0.0006749791684
886.2578906 | 0 | 0 | 23.20776 | 88 | 8 | 4 | 98.71655952 | 0.839338934 | 0.44410155 | 88 | 8 | 4 | 0 | 0 | 0 | 0 | 0 | 0 | 0.002288486555 | -0.001529136335 | -0.0007593502192
879.3467896 | 0 | 0 | 27.00547 | 87 | 8 | 5 | 98.58263434 | 0.8506802488 | 0.5666854158 | 87 | 8 | 5 | 0 | 0 | 0 | 0 | 0 | 0 | 0.002130468427 | -0.001315020578 | -0.000815447849
872.2501497 | 0 | 0 | 30.88717 | 86 | 8 | 6 | 98.44133373 | 0.864117379 | 0.6945488958 | 86 | 8 | 6 | 0 | 0 | 0 | 0 | 0 | 0 | 0.001999636443 | -0.001146916578 | -0.0008527198651
864.9660153 | 0 | 0 | 34.91293 | 85 | 8 | 7 | 98.29221603 | 0.8797484724 | 0.8280354974 | 85 | 8 | 7 | 0 | 0 | 0 | 0 | 0 | 0 | 0.001888833898 | -0.001011793072 | -0.0008770408263
857.4931603 | 0 | 0 | 39.07592 | 84 | 8 | 8 | 98.1348091 | 0.8976909371 | 0.9674999633 | 84 | 8 | 8 | 0 | 0 | 0 | 0 | 0 | 0 | 0.001793351273 | -0.0009011039411 | -0.0008922473319
849.8310649 | 0 | 0 | 43.36791 | 83 | 8 | 9 | 97.96860682 | 0.9180831753 | 1.113310004 | 83 | 8 | 9 | 0 | 0 | 0 | 0 | 0 | 0 | 0.001709951123 | -0.0008090082718 | -0.0009009428512
841.9798914 | 0 | 0 | 47.77939 | 82 | 8 | 10 | 97.79306503 | 0.9410867625 | 1.265848205 | 82 | 8 | 10 | 0 | 0 | 0 | 0 | 0 | 0 | 0.001636324172 | -0.000731375677 | -0.0009049484954
909.3298086 | 0 | 0 | 11.24139 | 91 | 9 | 0 | 99.07686396 | 0.9231360352 | 0 | 91 | 9 | 0 | 0 | 0 | 0 | 0 | 0 | 0 | 0.003572374529 | -0.003572374529
875.874406 | 0 | 0 | 27.81408 | 91 | 0 | 9 | 98.95632928 | 0 | 1.043670716 | 91 | 0 | 9 | 0 | 0 | 0 | 0 | 0 | 0 | 0.001417567619 |  | -0.001417567619
933.4708328 | 0 | 0 | 0.02 | 100 | 0 | 0 | 100 | 0 | 0 | 100 | 0 | 0 | 0 | 0 | 0 | 0 | 0 | 0 | 0