## Sheet1
T | fs | fw(@FCC_A1) | -T//fw(@FCC_A1) | w(AL) | w(MG) | w(SI) | w(AL@FCC_A1) | w(MG@FCC_A1) | w(SI@FCC_A1) | w(AL@LIQUID) | w(MG@LIQUID) | w(SI@LIQUID) | w(AL@MG2SI) | w(MG@MG2SI) | w(SI@MG2SI) | w(AL@DIAMOND_A4) | w(MG@DIAMOND_A4) | w(SI@DIAMOND_A4) | w(AL@ALMG_BETA) | w(MG@ALMG_BETA) | w(SI@ALMG_BETA) | dwdT_L(AL@LIQUID) | dwdT_L(MG@LIQUID) | dwdT_L(SI@LIQUID)
917.0430406 | 0 | 0 | 6.787362 | 97 | 1 | 2 | 99.49561125 | 0.2887802726 | 0.2156084752 | 97 | 1 | 2 | 0 | 0 | 0 | 0 | 0 | 0 | 0 | 0 | 0 | 0.001827433479 | -0.0005207589204 | -0.001306674559
911.183904 | 0 | 0 | 9.49272 | 96 | 1 | 3 | 99.39921394 | 0.2726469754 | 0.3281390797 | 96 | 1 | 3 | 0 | 0 | 0 | 0 | 0 | 0 | 0 | 0 | 0 | 0.001782882753 | -0.0003814793496 | -0.001401403403
905.1968234 | 0 | 0 | 12.2928 | 95 | 1 | 4 | 99.29857093 | 0.2572040436 | 0.4442250261 | 95 | 1 | 4 | 0 | 0 | 0 | 0 | 0 | 0 | 0 | 0 | 0 | 0.00174078988 | -0.0003008026215 | -0.001439987258
899.0747566 | 0 | 0 | 15.20347 | 94 | 1 | 5 | 99.19342213 | 0.2424085558 | 0.5641693103 | 94 | 1 | 5 | 0 | 0 | 0 | 0 | 0 | 0 | 0 | 0 | 0 | 0.001699859024 | -0.0002479645794 | -0.001451894444
892.8113714 | 0 | 0 | 18.23839 | 93 | 1 | 6 | 99.08350187 | 0.2282221295 | 0.6882759985 | 93 | 1 | 6 | 0 | 0 | 0 | 0 | 0 | 0 | 0 | 0 | 0 | 0.00165975416 | -0.0002105626927 | -0.001449191467
886.4010308 | 0 | 0 | 21.38552 | 92 | 1 | 7 | 98.96853807 | 0.2146106637 | 0.8168512652 | 92 | 1 | 7 | 0 | 0 | 0 | 0 | 0 | 0 | 0 | 0 | 0 | 0.001620443788 | -0.0001826328399 | -0.001437810948
923.3518662 | 0 | 0 | 3.404482 | 98 | 2 | 0 | 99.35666367 | 0.6433363253 | 0 | 98 | 2 | 0 | 0 | 0 | 0 | 0 | 0 | 0 | 0 | 0 | 0 | 0.001976573405 | -0.001976573405
917.9323063 | 0 | 0 | 5.803797 | 97 | 2 | 1 | 99.29239585 | 0.6076082131 | 0.09999593216 | 97 | 2 | 1 | 0 | 0 | 0 | 0 | 0 | 0 | 0 | 0 | 0 | 0.001963287795 | -0.001192418238 | -0.0007708695571
912.3977036 | 0 | 0 | 8.291876 | 96 | 2 | 2 | 99.22347525 | 0.5735388026 | 0.2029859515 | 96 | 2 | 2 | 0 | 0 | 0 | 0 | 0 | 0 | 0 | 0 | 0 | 0.001933809103 | -0.000855712611 | -0.001078096492
906.7398324 | 0 | 0 | 10.90235 | 95 | 2 | 3 | 99.14973322 | 0.5410152263 | 0.3092515559 | 95 | 2 | 3 | 0 | 0 | 0 | 0 | 0 | 0 | 0 | 0 | 0 | 0.001898174942 | -0.0006673484157 | -0.001230826527
927.6456036 | 0 | 0 | 2.571001 | 99 | 0 | 1 | 99.88713254 | 0 | 0.1128674564 | 99 | 0 | 1 | 0 | 0 | 0 | 0 | 0 | 0 | 0 | 0 | 0 | 0.001701469164 |  | -0.001701469164
900.9512742 | 0 | 0 | 13.59519 | 94 | 2 | 4 | 99.07099125 | 0.509935819 | 0.4190729331 | 94 | 2 | 4 | 0 | 0 | 0 | 0 | 0 | 0 | 0 | 0 | 0 | 0.001859502529 | -0.0005463869076 | -0.001313115621
895.0253933 | 0 | 0 | 16.4052 | 93 | 2 | 5 | 98.98706072 | 0.4802092812 | 0.5327300011 | 93 | 2 | 5 | 0 | 0 | 0 | 0 | 0 | 0 | 0 | 0 | 0 | 0.001819270638 | -0.0004618096105 | -0.001357461027
888.9563158 | 0 | 0 | 19.32305 | 92 | 2 | 6 | 98.89774258 | 0.451754032 | 0.6505033846 | 92 | 2 | 6 | 0 | 0 | 0 | 0 | 0 | 0 | 0 | 0 | 0 | 0.001778366825 | -0.0003991654015 | -0.001379201424
882.7389083 | 0 | 0 | 22.3584 | 91 | 2 | 7 | 98.80282716 | 0.4244975343 | 0.7726753063 | 91 | 2 | 7 | 0 | 0 | 0 | 0 | 0 | 0 | 0 | 0 | 0 | 0.001737397016 | -0.0003508060029 | -0.001386591013
918.287355 | 0 | 0 | 5.140763 | 97 | 3 | 0 | 99.03883934 | 0.9611606575 | 0 | 97 | 3 | 0 | 0 | 0 | 0 | 0 | 0 | 0 | 0 | 0 | 0 | 0.001971797478 | -0.001971797478
913.0850741 | 0 | 0 | 7.422084 | 96 | 3 | 1 | 98.99914595 | 0.9069803453 | 0.09387370363 | 96 | 3 | 1 | 0 | 0 | 0 | 0 | 0 | 0 | 0 | 0 | 0 | 0.002010590503 | -0.001403079411 | -0.000607511092
907.7642364 | 0 | 0 | 9.790215 | 95 | 3 | 2 | 98.95381924 | 0.8554007638 | 0.1907799958 | 95 | 3 | 2 | 0 | 0 | 0 | 0 | 0 | 0 | 0 | 0 | 0 | 0.002009931766 | -0.001090172154 | -0.0009197596116
902.3168531 | 0 | 0 | 12.25451 | 94 | 3 | 3 | 98.90277834 | 0.8062416918 | 0.2909799703 | 94 | 3 | 3 | 0 | 0 | 0 | 0 | 0 | 0 | 0 | 0 | 0 | 0.001991033286 | -0.0008908684795 | -0.001100164807
896.7358082 | 0 | 0 | 14.86734 | 93 | 3 | 4 | 98.84592576 | 0.7593409231 | 0.3947333171 | 93 | 3 | 4 | 0 | 0 | 0 | 0 | 0 | 0 | 0 | 0 | 0 | 0.001962247471 | -0.0007520881387 | -0.001210159332
891.0148273 | 0 | 0 | 17.55833 | 92 | 3 | 5 | 98.78314772 | 0.714553015 | 0.5022992619 | 92 | 3 | 5 | 0 | 0 | 0 | 0 | 0 | 0 | 0 | 0 | 0 | 0.001927716347 | -0.0006494993005 | -0.001278217047
921.7126879 | 0 | 0 | 5.260477 | 98 | 0 | 2 | 99.77136971 | 0 | 0.2286302903 | 98 | 0 | 2 | 0 | 0 | 0 | 0 | 0 | 0 | 0 | 0 | 0 | 0.001669386872 |  | -0.001669386872
885.1484494 | 0 | 0 | 20.35525 | 91 | 3 | 6 | 98.71431455 | 0.6717480324 | 0.6139374131 | 91 | 3 | 6 | 0 | 0 | 0 | 0 | 0 | 0 | 0 | 0 | 0 | 0.001889826228 | -0.0005703648192 | -0.001319461408
879.1319994 | 0 | 0 | 23.26822 | 90 | 3 | 7 | 98.63928098 | 0.6308104567 | 0.7299085605 | 90 | 3 | 7 | 0 | 0 | 0 | 0 | 0 | 0 | 0 | 0 | 0 | 0.001850095077 | -0.0005073602672 | -0.00134273481
913.2056561 | 0 | 0 | 6.900689 | 96 | 4 | 0 | 98.72216223 | 1.277837767 | 0 | 96 | 4 | 0 | 0 | 0 | 0 | 0 | 0 | 0 | 0 | 0 | 0 | 0.001963265188 | -0.001963265189
908.2292168 | 0 | 0 | 9.054687 | 95 | 4 | 1 | 98.70720059 | 1.204828821 | 0.08797059314 | 95 | 4 | 1 | 0 | 0 | 0 | 0 | 0 | 0 | 0 | 0 | 0 | 0.00203827207 | -0.001536783112 | -0.0005014889585
903.1305588 | 0 | 0 | 11.2935 | 94 | 4 | 2 | 98.68556075 | 1.13543516 | 0.1790040863 | 94 | 4 | 2 | 0 | 0 | 0 | 0 | 0 | 0 | 0 | 0 | 0 | 0.002065447145 | -0.001262696902 | -0.0008027502434
897.9018828 | 0 | 0 | 13.6275 | 93 | 4 | 3 | 98.65725556 | 1.069401106 | 0.2733433378 | 93 | 4 | 3 | 0 | 0 | 0 | 0 | 0 | 0 | 0 | 0 | 0 | 0.002066248583 | -0.001070344515 | -0.0009959040674
892.5363309 | 0 | 0 | 16.07275 | 92 | 4 | 4 | 98.6222733 | 1.006496975 | 0.3712297252 | 92 | 4 | 4 | 0 | 0 | 0 | 0 | 0 | 0 | 0 | 0 | 0 | 0.002051081411 | -0.0009271473632 | -0.001123934048
887.0279474 | 0 | 0 | 18.68617 | 91 | 4 | 5 | 98.58057898 | 0.9465170405 | 0.4729039803 | 91 | 4 | 5 | 0 | 0 | 0 | 0 | 0 | 0 | 0 | 0 | 0 | 0.002025772938 | -0.0008159803576 | -0.00120979258
881.3716419 | 0 | 0 | 21.35324 | 90 | 4 | 6 | 98.53211534 | 0.8892777042 | 0.5786069568 | 90 | 4 | 6 | 0 | 0 | 0 | 0 | 0 | 0 | 0 | 0 | 0 | 0.001993930937 | -0.0007269634972 | -0.001266967439
875.5631551 | 0 | 0 | 24.13532 | 89 | 4 | 7 | 98.47680398 | 0.8346156991 | 0.6885803177 | 89 | 4 | 7 | 0 | 0 | 0 | 0 | 0 | 0 | 0 | 0 | 0 | 0.001957949363 | -0.0006539818928 | -0.001303967471
915.6625197 | 0 | 0 | 8.047677 | 97 | 0 | 3 | 99.65238207 | 0 | 0.3476179302 | 97 | 0 | 3 | 0 | 0 | 0 | 0 | 0 | 0 | 0 | 0 | 0 | 0.001636212666 |  | -0.001636212666
908.0970631 | 0 | 0 | 8.691236 | 95 | 5 | 0 | 98.40562126 | 1.594378744 | 0 | 95 | 5 | 0 | 0 | 0 | 0 | 0 | 0 | 0 | 0 | 0 | 0 | 0.001951187434 | -0.001951187434
903.3540509 | 0 | 0 | 10.71044 | 94 | 5 | 1 | 98.41553873 | 1.502169346 | 0.08229192729 | 94 | 5 | 1 | 0 | 0 | 0 | 0 | 0 | 0 | 0 | 0 | 0 | 0.002053033868 | -0.001626306242 | -0.0004267276264
898.4850029 | 0 | 0 | 12.81235 | 93 | 5 | 2 | 98.41767143 | 1.414660296 | 0.1676682709 | 93 | 5 | 2 | 0 | 0 | 0 | 0 | 0 | 0 | 0 | 0 | 0 | 0.002105395191 | -0.001393290096 | -0.0007121050952
893.4822645 | 0 | 0 | 15.00851 | 92 | 5 | 3 | 98.41213227 | 1.331512062 | 0.2563556676 | 92 | 5 | 3 | 0 | 0 | 0 | 0 | 0 | 0 | 0 | 0 | 0 | 0.00212661493 | -0.001216648911 | -0.0009099660189
888.3391942 | 0 | 0 | 17.31612 | 91 | 5 | 4 | 98.39900061 | 1.252420187 | 0.3485791986 | 91 | 5 | 4 | 0 | 0 | 0 | 0 | 0 | 0 | 0 | 0 | 0 | 0.002127145848 | -0.001077380174 | -0.001049765674
883.0501147 | 0 | 0 | 19.72617 | 90 | 5 | 5 | 98.37832447 | 1.177112383 | 0.4445631483 | 90 | 5 | 5 | 0 | 0 | 0 | 0 | 0 | 0 | 0 | 0 | 0 | 0.002113520298 | -0.0009643545359 | -0.001149165762
877.6102671 | 0 | 0 | 22.33467 | 89 | 5 | 6 | 98.35012247 | 1.105345839 | 0.5445316865 | 89 | 5 | 6 | 0 | 0 | 0 | 0 | 0 | 0 | 0 | 0 | 0 | 0.002090156158 | -0.0008706189183 | -0.00121953724
872.015769 | 0 | 0 | 24.97931 | 88 | 5 | 7 | 98.31438584 | 1.036904687 | 0.6487094766 | 88 | 5 | 7 | 0 | 0 | 0 | 0 | 0 | 0 | 0 | 0 | 0 | 0.002060094359 | -0.0007915485541 | -0.001268545805
902.952305 | 0 | 0 | 10.5185 | 94 | 6 | 0 | 98.08823954 | 1.911760456 | 0 | 94 | 6 | 0 | 0 | 0 | 0 | 0 | 0 | 0 | 0 | 0 | 0 | 0.001935786003 | -0.001935786003
898.4493349 | 0 | 0 | 12.39751 | 93 | 6 | 1 | 98.12318074 | 1.799977821 | 0.0768414375 | 93 | 6 | 1 | 0 | 0 | 0 | 0 | 0 | 0 | 0 | 0 | 0 | 0.002058221568 | -0.00168731863 | -0.0003709029386
909.4869339 | 0 | 0 | 10.93945 | 96 | 0 | 4 | 99.52984127 | 0 | 0.470158735 | 96 | 0 | 4 | 0 | 0 | 0 | 0 | 0 | 0 | 0 | 0 | 0 | 0.001602318788 |  | -0.001602318788
893.8163551 | 0 | 0 | 14.35677 | 92 | 6 | 2 | 98.1491711 | 1.694049392 | 0.1567795113 | 92 | 6 | 2 | 0 | 0 | 0 | 0 | 0 | 0 | 0 | 0 | 0 | 0.002132756885 | -0.00149343298 | -0.0006393239051
889.0458135 | 0 | 0 | 16.4177 | 91 | 6 | 3 | 98.16643045 | 1.593543052 | 0.2400264947 | 91 | 6 | 3 | 0 | 0 | 0 | 0 | 0 | 0 | 0 | 0 | 0 | 0.002173920348 | -0.001336666575 | -0.0008372537727
884.1312458 | 0 | 0 | 18.5738 | 90 | 6 | 4 | 98.17513492 | 1.49807205 | 0.3267930354 | 90 | 6 | 4 | 0 | 0 | 0 | 0 | 0 | 0 | 0 | 0 | 0 | 0.002191112681 | -0.001206598281 | -0.0009845143992
879.0672155 | 0 | 0 | 20.83918 | 89 | 6 | 5 | 98.17542015 | 1.407291004 | 0.4172888439 | 89 | 6 | 5 | 0 | 0 | 0 | 0 | 0 | 0 | 0 | 0 | 0 | 0.002190837489 | -0.001096602376 | -0.001094235113
873.849259 | 0 | 0 | 23.21831 | 88 | 6 | 6 | 98.16738445 | 1.32089224 | 0.5117233082 | 88 | 6 | 6 | 0 | 0 | 0 | 0 | 0 | 0 | 0 | 0 | 0 | 0.002177798199 | -0.001002233793 | -0.001175564406
868.4738353 | 0 | 0 | 25.819 | 87 | 6 | 7 | 98.15109163 | 1.238602339 | 0.6103060309 | 87 | 6 | 7 | 0 | 0 | 0 | 0 | 0 | 0 | 0 | 0 | 0 | 0.002155538041 | -0.0009203896686 | -0.001235148372
897.7625726 | 0 | 0 | 12.3881 | 93 | 7 | 0 | 97.76906946 | 2.23093054 | 0 | 93 | 7 | 0 | 0 | 0 | 0 | 0 | 0 | 0 | 0 | 0 | 0 | 0.001917513317 | -0.001917513317
893.5052994 | 0 | 0 | 14.12335 | 92 | 7 | 1 | 97.82918283 | 2.099195753 | 0.07162141576 | 92 | 7 | 1 | 0 | 0 | 0 | 0 | 0 | 0 | 0 | 0 | 0 | 0.002055814096 | -0.001728374761 | -0.0003274393353
889.1138899 | 0 | 0 | 15.94438 | 91 | 7 | 2 | 97.87912161 | 1.974536378 | 0.1463420068 | 91 | 7 | 2 | 0 | 0 | 0 | 0 | 0 | 0 | 0 | 0 | 0 | 0.002149510594 | -0.001570275544 | -0.0005792350506
884.5808543 | 0 | 0 | 17.85041 | 90 | 7 | 3 | 97.91921992 | 1.856418697 | 0.2243613873 | 90 | 7 | 3 | 0 | 0 | 0 | 0 | 0 | 0 | 0 | 0 | 0 | 0.002209441578 | -0.001435024618 | -0.0007744169595
903.1784337 | 0 | 0 | 13.94272 | 95 | 0 | 5 | 99.40341868 | 0 | 0.5965813226 | 95 | 0 | 5 | 0 | 0 | 0 | 0 | 0 | 0 | 0 | 0 | 0 | 0.001568036908 |  | -0.001568036908
879.8998683 | 0 | 0 | 19.85876 | 89 | 7 | 4 | 97.94975662 | 1.744365906 | 0.3058774757 | 89 | 7 | 4 | 0 | 0 | 0 | 0 | 0 | 0 | 0 | 0 | 0 | 0.00224344251 | -0.001317418116 | -0.000926024394
875.0657018 | 0 | 0 | 21.97654 | 88 | 7 | 5 | 97.97096001 | 1.637952868 | 0.3910871244 | 88 | 7 | 5 | 0 | 0 | 0 | 0 | 0 | 0 | 0 | 0 | 0 | 0.002257448591 | -0.001213969201 | -0.00104347939
870.0741533 | 0 | 0 | 24.20845 | 87 | 7 | 6 | 97.98301206 | 1.536801266 | 0.4801866725 | 87 | 7 | 6 | 0 | 0 | 0 | 0 | 0 | 0 | 0 | 0 | 0 | 0.002256134949 | -0.00112224606 | -0.001133888889
864.9219904 | 0 | 0 | 26.55692 | 86 | 7 | 7 | 97.98605242 | 1.440575156 | 0.5733724293 | 86 | 7 | 7 | 0 | 0 | 0 | 0 | 0 | 0 | 0 | 0 | 0 | 0.002243184837 | -0.001040440969 | -0.001202743868
896.7301808 | 0 | 0 | 17.07109 | 94 | 0 | 6 | 99.27278418 | 0 | 0.727215823 | 94 | 0 | 6 | 0 | 0 | 0 | 0 | 0 | 0 | 0 | 0 | 0 | 0.001533658147 |  | -0.001533658147
890.1359859 | 0 | 0 | 20.31443 | 93 | 0 | 7 | 99.13760492 | 0 | 0.8623950789 | 93 | 0 | 7 | 0 | 0 | 0 | 0 | 0 | 0 | 0 | 0 | 0 | 0.001499434206 |  | -0.001499434206
928.409295 | 0 | 0 | 1.684824 | 99 | 1 | 0 | 99.67668584 | 0.3233141608 | 0 | 99 | 1 | 0 | 0 | 0 | 0 | 0 | 0 | 0 | 0 | 0 | 0 | 0.001977321013 | -0.001977321013
922.782001 | 0 | 0 | 4.19033 | 98 | 1 | 1 | 99.58801813 | 0.3056516816 | 0.1063301906 | 98 | 1 | 1 | 0 | 0 | 0 | 0 | 0 | 0 | 0 | 0 | 0 | 0.001879678588 | -0.0008217767371 | -0.001057901851
933.4708328 | 0 | 0 | 0.02 | 100 | 0 | 0 | 100 | 0 | 0 | 100 | 0 | 0 | 0 | 0 | 0 | 0 | 0 | 0 | 0 | 0 | 0 | 0