## Sheet1
File | w(Cu) | w(Li) | Liquidus_Temperature | Solidus_Temperature | Melting_Range
Al0.000Cu0.005Li_np-T.exp | 0 | 0.005 | 934.1273 | 934.126 | 0.00137957
Al0.000Cu0.010Li_np-T.exp | 0 | 0.01 | 933.4564832 | 933.0494 | 0.4070843
Al0.000Cu0.015Li_np-T.exp | 0 | 0.015 | 931.9422 | 929.8474 | 2.09489
Al0.000Cu0.020Li_np-T.exp | 0 | 0.02 | 929.8365 | 924.2453 | 5.59113582
Al0.000Cu0.025Li_np-T.exp | 0 | 0.025 | 927.2607 | 916.3108 | 10.94998891
Al0.000Cu0.030Li_np-T.exp | 0 | 0.03 | 924.2651 | 906.4146 | 17.85052861
Al0.000Cu0.035Li_np-T.exp | 0 | 0.035 | 920.8626 | 894.9973 | 25.86534363
Al0.000Cu0.040Li_np-T.exp | 0 | 0.04 | 917.0495 | 882.4257 | 34.62382464
Al0.000Cu0.045Li_np-T.exp | 0 | 0.045 | 912.8158 | 868.9719 | 43.84394116
Al0.000Cu0.050Li_np-T.exp | 0 | 0.05 | 908.1515 | 868.8096701 | 39.34181244
Al0.005Cu0.000Li_np-T.exp | 0.005 | 0 | 932.1735 | 920.2116 | 11.96181121
Al0.005Cu0.005Li_np-T.exp | 0.005 | 0.005 | 932.812 | 915.1973 | 17.61474645
Al0.005Cu0.010Li_np-T.exp | 0.005 | 0.01 | 932.1777 | 904.4206 | 27.75710819
Al0.005Cu0.015Li_np-T.exp | 0.005 | 0.015 | 930.7195 | 886.8812019 | 43.83825242
Al0.005Cu0.020Li_np-T.exp | 0.005 | 0.02 | 928.6701 | 864.4431 | 64.2270111
Al0.005Cu0.025Li_np-T.exp | 0.005 | 0.025 | 926.1404 | 838.8348 | 87.3055532
Al0.005Cu0.030Li_np-T.exp | 0.005 | 0.03 | 923.1749 | 810.653 | 112.5218
Al0.005Cu0.035Li_np-T.exp | 0.005 | 0.035 | 919.7844 | 812.5037 | 107.2806913
Al0.005Cu0.040Li_np-T.exp | 0.005 | 0.04 | 915.9648 | 813.9522 | 102.0125
Al0.005Cu0.045Li_np-T.exp | 0.005 | 0.045 | 911.7069 | 813.9522 | 97.75465645
Al0.005Cu0.050Li_np-T.exp | 0.005 | 0.05 | 907.002 | 813.9522 | 93.04975184
Al0.00Cu0.00Li_np-T.exp | 0 | 0 | 933.473 | 933.473 | 0
Al0.010Cu0.000Li_np-T.exp | 0.01 | 0 | 930.8705 | 907.395209 | 23.47532577
Al0.010Cu0.005Li_np-T.exp | 0.01 | 0.005 | 931.4974 | 895.2872 | 36.21023344
Al0.010Cu0.010Li_np-T.exp | 0.01 | 0.01 | 930.9002 | 873.3381 | 57.56203795
Al0.010Cu0.015Li_np-T.exp | 0.01 | 0.015 | 929.4964162 | 844.8168226 | 84.6795936
Al0.010Cu0.020Li_np-T.exp | 0.01 | 0.02 | 927.5006084 | 813.1306 | 114.37
Al0.010Cu0.025Li_np-T.exp | 0.01 | 0.025 | 925.0133 | 798.7016 | 126.3117
Al0.010Cu0.030Li_np-T.exp | 0.01 | 0.03 | 922.0738843 | 806.5004 | 115.5735
Al0.010Cu0.035Li_np-T.exp | 0.01 | 0.035 | 918.6912 | 811.7632 | 106.928
Al0.010Cu0.040Li_np-T.exp | 0.01 | 0.04 | 914.8608 | 813.9522 | 100.9086
Al0.010Cu0.045Li_np-T.exp | 0.01 | 0.045 | 910.5745 | 813.9522 | 96.62229447
Al0.010Cu0.050Li_np-T.exp | 0.01 | 0.05 | 905.8251 | 813.9522 | 91.87280946
Al0.015Cu0.000Li_np-T.exp | 0.015 | 0 | 929.5638 | 895.1278 | 34.43597575
Al0.015Cu0.005Li_np-T.exp | 0.015 | 0.005 | 930.1829 | 875.1146 | 55.06822651
Al0.015Cu0.010Li_np-T.exp | 0.015 | 0.01 | 929.6233 | 844.0591 | 85.56419668
Al0.015Cu0.015Li_np-T.exp | 0.015 | 0.015 | 928.2725 | 808.7917 | 119.4807
Al0.015Cu0.020Li_np-T.exp | 0.015 | 0.02 | 926.3273 | 786.7444 | 139.5829
Al0.015Cu0.025Li_np-T.exp | 0.015 | 0.025 | 923.8788 | 796.4426 | 127.4362
Al0.015Cu0.030Li_np-T.exp | 0.015 | 0.03 | 920.9613 | 804.971 | 115.9903
Al0.015Cu0.035Li_np-T.exp | 0.015 | 0.035 | 917.5821 | 810.8902 | 106.6919175
Al0.015Cu0.040Li_np-T.exp | 0.015 | 0.04 | 913.7367 | 813.9522 | 99.78443321
Al0.015Cu0.045Li_np-T.exp | 0.015 | 0.045 | 909.4178 | 813.9522 | 95.46557559
Al0.015Cu0.050Li_np-T.exp | 0.015 | 0.05 | 904.6197 | 813.9522 | 90.66745654
Al0.020Cu0.000Li_np-T.exp | 0.02 | 0 | 928.2529037 | 883.5101 | 44.74280986
Al0.020Cu0.005Li_np-T.exp | 0.02 | 0.005 | 928.868 | 855.7302 | 73.13774419
Al0.020Cu0.010Li_np-T.exp | 0.02 | 0.01 | 928.3465 | 818.1159 | 110.2305974
Al0.020Cu0.015Li_np-T.exp | 0.02 | 0.015 | 927.047 | 784.0737 | 142.9733
Al0.020Cu0.020Li_np-T.exp | 0.02 | 0.02 | 925.1495 | 786.6553 | 138.4943
Al0.020Cu0.025Li_np-T.exp | 0.02 | 0.025 | 922.7359 | 793.9564 | 128.7795
Al0.020Cu0.030Li_np-T.exp | 0.02 | 0.03 | 919.8363 | 803.2492 | 116.5871
Al0.020Cu0.035Li_np-T.exp | 0.02 | 0.035 | 916.4563 | 809.8705 | 106.5858
Al0.020Cu0.045Li_np-T.exp | 0.02 | 0.045 | 908.2358 | 813.9522 | 94.28355819
Al0.020Cu0.050Li_np-T.exp | 0.02 | 0.05 | 903.385 | 813.9522 | 89.43273108
Al0.025Cu0.000Li_np-T.exp | 0.025 | 0 | 926.9378 | 872.6243 | 54.31341487
Al0.025Cu0.005Li_np-T.exp | 0.025 | 0.005 | 927.5523 | 837.8247 | 89.72757222
Al0.025Cu0.010Li_np-T.exp | 0.025 | 0.01 | 927.0692 | 795.5714 | 131.4978329
Al0.025Cu0.015Li_np-T.exp | 0.025 | 0.015 | 925.8192 | 783.7261 | 142.0930896
Al0.025Cu0.020Li_np-T.exp | 0.025 | 0.02 | 923.9664477 | 786.5522 | 137.4142
Al0.025Cu0.025Li_np-T.exp | 0.025 | 0.025 | 921.584 | 791.2298 | 130.3542
Al0.025Cu0.030Li_np-T.exp | 0.025 | 0.03 | 918.698 | 801.3178 | 117.3802
Al0.025Cu0.035Li_np-T.exp | 0.025 | 0.035 | 915.3128 | 808.6885 | 106.6243
Al0.025Cu0.040Li_np-T.exp | 0.025 | 0.04 | 911.4243 | 813.2091 | 98.21513809
Al0.025Cu0.045Li_np-T.exp | 0.025 | 0.045 | 907.0275 | 813.9522 | 93.07528805
Al0.025Cu0.050Li_np-T.exp | 0.025 | 0.05 | 902.1199 | 813.9522 | 88.16765727
Al0.030Cu0.000Li_np-T.exp | 0.03 | 0 | 925.6181 | 862.5253 | 63.09281595
Al0.030Cu0.005Li_np-T.exp | 0.03 | 0.005 | 926.2354 | 821.6583784 | 104.577
Al0.030Cu0.010Li_np-T.exp | 0.03 | 0.01 | 925.7909 | 779.8213 | 145.969611
Al0.030Cu0.015Li_np-T.exp | 0.03 | 0.015 | 924.5885 | 783.347563 | 141.241
Al0.030Cu0.020Li_np-T.exp | 0.03 | 0.02 | 922.7773 | 786.4341 | 136.3432
Al0.030Cu0.025Li_np-T.exp | 0.03 | 0.025 | 920.4221 | 788.2513 | 132.1708
Al0.030Cu0.030Li_np-T.exp | 0.03 | 0.03 | 917.5456 | 799.158704 | 118.3869
Al0.030Cu0.035Li_np-T.exp | 0.03 | 0.035 | 914.1507 | 807.3269 | 106.8238
Al0.030Cu0.040Li_np-T.exp | 0.03 | 0.04 | 910.2341 | 812.5392 | 97.69495809
Al0.030Cu0.045Li_np-T.exp | 0.03 | 0.045 | 905.792 | 813.9522 | 91.83979757
Al0.030Cu0.050Li_np-T.exp | 0.03 | 0.05 | 900.8235 | 813.9522 | 86.87124582
Al0.035Cu0.000Li_np-T.exp | 0.035 | 0 | 924.2937 | 853.2384092 | 71.05525368
Al0.035Cu0.005Li_np-T.exp | 0.035 | 0.005 | 924.9168803 | 807.2447 | 117.6722
Al0.035Cu0.010Li_np-T.exp | 0.035 | 0.01 | 924.5109 | 779.9074 | 144.6035
Al0.035Cu0.015Li_np-T.exp | 0.035 | 0.015 | 923.3542 | 782.9355 | 140.4187
Al0.035Cu0.020Li_np-T.exp | 0.035 | 0.02 | 921.5813 | 786.2997 | 135.2815
Al0.035Cu0.025Li_np-T.exp | 0.035 | 0.025 | 919.2495 | 786.7761 | 132.4734
Al0.035Cu0.030Li_np-T.exp | 0.035 | 0.03 | 916.378 | 796.7535 | 119.6246
Al0.035Cu0.035Li_np-T.exp | 0.035 | 0.035 | 912.9692 | 805.7669957 | 107.2022
Al0.035Cu0.040Li_np-T.exp | 0.035 | 0.04 | 909.0201 | 811.7253 | 97.29475347
Al0.035Cu0.045Li_np-T.exp | 0.035 | 0.045 | 904.5284 | 813.9522 | 90.57610587
Al0.035Cu0.050Li_np-T.exp | 0.035 | 0.05 | 899.4947 | 813.9522 | 85.54249359
Al0.040Cu0.000Li_np-T.exp | 0.04 | 0 | 922.9642 | 844.7634 | 78.20086359
Al0.040Cu0.005Li_np-T.exp | 0.04 | 0.005 | 923.5962 | 794.4841 | 129.1121
Al0.040Cu0.010Li_np-T.exp | 0.04 | 0.01 | 923.2286675 | 779.9952 | 143.2335
Al0.040Cu0.015Li_np-T.exp | 0.04 | 0.015 | 922.1156 | 782.487423 | 139.6281
Al0.040Cu0.020Li_np-T.exp | 0.04 | 0.02 | 920.3776355 | 786.1477 | 134.2299
Al0.040Cu0.025Li_np-T.exp | 0.04 | 0.025 | 918.0653 | 786.7761 | 131.2891385
Al0.040Cu0.030Li_np-T.exp | 0.04 | 0.03 | 915.1945 | 794.084 | 121.1105
Al0.040Cu0.035Li_np-T.exp | 0.04 | 0.035 | 911.7672 | 803.9883 | 107.7789
Al0.040Cu0.040Li_np-T.exp | 0.04 | 0.04 | 907.7812 | 810.7506 | 97.03059807
Al0.040Cu0.045Li_np-T.exp | 0.04 | 0.045 | 903.2355 | 813.9522 | 89.2832184
Al0.040Cu0.050Li_np-T.exp | 0.04 | 0.05 | 898.1326 | 813.9522 | 84.18038268
Al0.045Cu0.000Li_np-T.exp | 0.045 | 0 | 921.6295 | 837.0795 | 84.55003547
Al0.045Cu0.005Li_np-T.exp | 0.045 | 0.005 | 922.273 | 789.6574 | 132.6156
Al0.045Cu0.010Li_np-T.exp | 0.045 | 0.01 | 921.9436 | 780.0846 | 141.859
Al0.045Cu0.015Li_np-T.exp | 0.045 | 0.015 | 920.8719 | 782.0004 | 138.8715
Al0.045Cu0.020Li_np-T.exp | 0.045 | 0.02 | 919.1655586 | 785.9766 | 133.189
Al0.045Cu0.025Li_np-T.exp | 0.045 | 0.025 | 916.8685 | 786.7761 | 130.0924
Al0.045Cu0.030Li_np-T.exp | 0.045 | 0.03 | 913.9942 | 791.1334 | 122.8608
Al0.045Cu0.035Li_np-T.exp | 0.045 | 0.035 | 910.5439 | 801.969 | 108.5749
Al0.045Cu0.040Li_np-T.exp | 0.045 | 0.04 | 906.5164 | 809.595842 | 96.92054978
Al0.045Cu0.045Li_np-T.exp | 0.045 | 0.045 | 901.9124 | 813.8804 | 88.03202306
Al0.045Cu0.050Li_np-T.exp | 0.045 | 0.05 | 896.7361 | 813.9522 | 82.7838841
Al0.050Cu0.000Li_np-T.exp | 0.05 | 0 | 920.2893 | 830.1518 | 90.13747781
Al0.050Cu0.005Li_np-T.exp | 0.05 | 0.005 | 920.9467695 | 789.3797 | 131.5671
Al0.050Cu0.010Li_np-T.exp | 0.05 | 0.01 | 920.655 | 780.1757 | 140.4793
Al0.050Cu0.015Li_np-T.exp | 0.05 | 0.015 | 919.6223 | 781.4714057 | 138.1509
Al0.050Cu0.020Li_np-T.exp | 0.05 | 0.02 | 917.9442 | 785.7847 | 132.1595
Al0.050Cu0.025Li_np-T.exp | 0.05 | 0.025 | 915.6584 | 786.7761 | 128.8823
Al0.050Cu0.030Li_np-T.exp | 0.05 | 0.03 | 912.776 | 787.887 | 124.889
Al0.050Cu0.035Li_np-T.exp | 0.05 | 0.035 | 909.2982 | 799.686 | 109.6122
Al0.050Cu0.040Li_np-T.exp | 0.05 | 0.04 | 905.2248 | 808.24 | 96.98481539
Al0.050Cu0.045Li_np-T.exp | 0.05 | 0.045 | 900.5581 | 813.309 | 87.24905522
Al0.050Cu0.050Li_np-T.exp | 0.05 | 0.05 | 895.3042 | 813.9522 | 81.35194967
Al0.055Cu0.000Li_np-T.exp | 0.055 | 0 | 918.9432 | 823.9362 | 95.00702834
Al0.055Cu0.005Li_np-T.exp | 0.055 | 0.005 | 919.617 | 789.0971 | 130.5199
Al0.055Cu0.010Li_np-T.exp | 0.055 | 0.01 | 919.3623282 | 780.2685 | 139.0939
Al0.055Cu0.015Li_np-T.exp | 0.055 | 0.015 | 918.3663 | 780.8972 | 137.4691
Al0.055Cu0.020Li_np-T.exp | 0.055 | 0.02 | 916.7128319 | 785.5703 | 131.1425
Al0.055Cu0.025Li_np-T.exp | 0.055 | 0.025 | 914.4341 | 786.7761 | 127.658
Al0.055Cu0.030Li_np-T.exp | 0.055 | 0.03 | 911.5391332 | 786.7761 | 124.763
Al0.055Cu0.035Li_np-T.exp | 0.055 | 0.035 | 908.0292242 | 797.1155 | 110.9137
Al0.055Cu0.040Li_np-T.exp | 0.055 | 0.04 | 903.9053 | 806.6595 | 97.24587934
Al0.055Cu0.045Li_np-T.exp | 0.055 | 0.045 | 899.1714737 | 812.582 | 86.58950264
Al0.055Cu0.050Li_np-T.exp | 0.055 | 0.05 | 893.8357664 | 813.9522 | 79.88351866
Al0.060Cu0.000Li_np-T.exp | 0.06 | 0 | 917.591 | 820.7411 | 96.84996513
Al0.060Cu0.005Li_np-T.exp | 0.06 | 0.005 | 918.2832 | 788.8094 | 129.4738
Al0.060Cu0.010Li_np-T.exp | 0.06 | 0.01 | 918.0649 | 780.3629967 | 137.7019
Al0.060Cu0.015Li_np-T.exp | 0.06 | 0.015 | 917.103 | 780.2743 | 136.8286
Al0.060Cu0.020Li_np-T.exp | 0.06 | 0.02 | 915.4705 | 785.3315 | 130.139
Al0.060Cu0.025Li_np-T.exp | 0.06 | 0.025 | 913.1945862 | 786.7761 | 126.4185
Al0.060Cu0.030Li_np-T.exp | 0.06 | 0.03 | 910.2826 | 786.7761 | 123.5064
Al0.060Cu0.035Li_np-T.exp | 0.06 | 0.035 | 906.7359 | 794.2339 | 112.502
Al0.060Cu0.040Li_np-T.exp | 0.06 | 0.04 | 902.557 | 804.8284 | 97.7285536
Al0.060Cu0.045Li_np-T.exp | 0.06 | 0.045 | 897.7516 | 811.6787 | 86.07289363
Al0.060Cu0.050Li_np-T.exp | 0.06 | 0.05 | 892.3298 | 813.9522 | 78.37751595
Al0.065Cu0.000Li_np-T.exp | 0.065 | 0 | 916.2325 | 820.7411 | 95.49139321
Al0.065Cu0.005Li_np-T.exp | 0.065 | 0.005 | 916.9448 | 788.5164 | 128.4284
Al0.065Cu0.010Li_np-T.exp | 0.065 | 0.01 | 916.762 | 780.4594 | 136.3027
Al0.065Cu0.015Li_np-T.exp | 0.065 | 0.015 | 915.8316 | 779.5991 | 136.2325
Al0.065Cu0.020Li_np-T.exp | 0.065 | 0.02 | 914.2164 | 785.0661 | 129.1504
Al0.065Cu0.025Li_np-T.exp | 0.065 | 0.025 | 911.939 | 786.7761 | 125.1629
Al0.065Cu0.030Li_np-T.exp | 0.065 | 0.03 | 909.0053 | 786.7761 | 122.2292
Al0.065Cu0.035Li_np-T.exp | 0.065 | 0.035 | 905.4173 | 791.0191 | 114.3982
Al0.065Cu0.040Li_np-T.exp | 0.065 | 0.04 | 901.1787 | 802.7188497 | 98.45989998
Al0.065Cu0.045Li_np-T.exp | 0.065 | 0.045 | 896.2973 | 810.5758 | 85.72148784
Al0.065Cu0.050Li_np-T.exp | 0.065 | 0.05 | 890.7851 | 813.9522 | 76.83285003
Al0.070Cu0.000Li_np-T.exp | 0.07 | 0 | 914.8672 | 820.7411 | 94.12610925
Al0.070Cu0.005Li_np-T.exp | 0.07 | 0.005 | 915.6014 | 788.2182 | 127.3832
Al0.070Cu0.010Li_np-T.exp | 0.07 | 0.01 | 915.4530741 | 780.5576 | 134.8955
Al0.070Cu0.015Li_np-T.exp | 0.07 | 0.015 | 914.5514 | 778.8677 | 135.683627
Al0.070Cu0.020Li_np-T.exp | 0.07 | 0.02 | 912.9497 | 784.7717705 | 128.178
Al0.070Cu0.025Li_np-T.exp | 0.07 | 0.025 | 910.6665 | 786.7761 | 123.8904
Al0.070Cu0.030Li_np-T.exp | 0.07 | 0.03 | 907.7065 | 786.7761 | 120.930373
Al0.070Cu0.035Li_np-T.exp | 0.07 | 0.035 | 904.0724 | 787.4523 | 116.6202
Al0.070Cu0.040Li_np-T.exp | 0.07 | 0.04 | 899.7695359 | 800.3006 | 99.46892251
Al0.070Cu0.045Li_np-T.exp | 0.07 | 0.045 | 894.8076 | 809.247 | 85.5605785
Al0.070Cu0.050Li_np-T.exp | 0.07 | 0.05 | 889.2007 | 813.9522 | 75.24841403
Al0.075Cu0.000Li_np-T.exp | 0.075 | 0 | 913.4949 | 820.7411 | 92.75379256
Al0.075Cu0.005Li_np-T.exp | 0.075 | 0.005 | 914.2525 | 787.9144 | 126.338
Al0.075Cu0.010Li_np-T.exp | 0.075 | 0.01 | 914.1374 | 780.6577 | 133.4797
Al0.075Cu0.015Li_np-T.exp | 0.075 | 0.015 | 913.2615 | 778.4033752 | 134.8581
Al0.075Cu0.020Li_np-T.exp | 0.075 | 0.02 | 911.6695 | 784.446 | 127.2235
Al0.075Cu0.025Li_np-T.exp | 0.075 | 0.025 | 909.376 | 786.7761 | 122.5999
Al0.075Cu0.030Li_np-T.exp | 0.075 | 0.03 | 906.3850371 | 786.7761 | 119.6089
Al0.075Cu0.035Li_np-T.exp | 0.075 | 0.035 | 902.7001 | 786.7761 | 115.924
Al0.075Cu0.040Li_np-T.exp | 0.075 | 0.04 | 898.3283 | 797.5424 | 100.7859
Al0.075Cu0.045Li_np-T.exp | 0.075 | 0.045 | 893.2812439 | 807.6625 | 85.61876465
Al0.075Cu0.050Li_np-T.exp | 0.075 | 0.05 | 887.5753 | 813.4286 | 74.14671004
Al0.080Cu0.000Li_np-T.exp | 0.08 | 0 | 912.1152 | 820.7411 | 91.37411138
Al0.080Cu0.005Li_np-T.exp | 0.08 | 0.005 | 912.8974 | 787.605 | 125.2924
Al0.080Cu0.010Li_np-T.exp | 0.08 | 0.01 | 912.8142 | 780.7598 | 132.0544
Al0.080Cu0.015Li_np-T.exp | 0.08 | 0.015 | 911.9612 | 778.4033752 | 133.5579
Al0.080Cu0.020Li_np-T.exp | 0.08 | 0.02 | 910.375 | 784.0861 | 126.2889
Al0.080Cu0.025Li_np-T.exp | 0.08 | 0.025 | 908.0666 | 786.7761 | 121.2905
Al0.080Cu0.030Li_np-T.exp | 0.08 | 0.03 | 905.0399585 | 786.7761 | 118.2638
Al0.080Cu0.035Li_np-T.exp | 0.08 | 0.035 | 901.2994 | 786.7761 | 114.5233
Al0.080Cu0.040Li_np-T.exp | 0.08 | 0.04 | 896.8539 | 794.4126 | 102.4413
Al0.080Cu0.045Li_np-T.exp | 0.08 | 0.045 | 891.7173 | 805.7891 | 85.92814207
Al0.080Cu0.050Li_np-T.exp | 0.08 | 0.05 | 885.908 | 812.6347 | 73.27324956
Al0.085Cu0.000Li_np-T.exp | 0.085 | 0 | 910.7278 | 820.7411 | 89.98672237
Al0.085Cu0.005Li_np-T.exp | 0.085 | 0.005 | 911.5356 | 787.2898 | 124.2458
Al0.085Cu0.010Li_np-T.exp | 0.085 | 0.01 | 911.4829 | 780.8639 | 130.619
Al0.085Cu0.015Li_np-T.exp | 0.085 | 0.015 | 910.6497 | 778.4033752 | 132.2463
Al0.085Cu0.020Li_np-T.exp | 0.085 | 0.02 | 909.0651 | 783.6888 | 125.3763
Al0.085Cu0.030Li_np-T.exp | 0.085 | 0.03 | 903.6702 | 786.7761 | 116.8941
Al0.085Cu0.035Li_np-T.exp | 0.085 | 0.035 | 899.8693 | 786.7761 | 113.0932
Al0.085Cu0.040Li_np-T.exp | 0.085 | 0.04 | 895.3453 | 790.8817 | 104.4637
Al0.085Cu0.045Li_np-T.exp | 0.085 | 0.045 | 890.1145 | 803.5901 | 86.52432584
Al0.085Cu0.050Li_np-T.exp | 0.085 | 0.05 | 884.1974247 | 811.6199 | 72.57755474
Al0.090Cu0.000Li_np-T.exp | 0.09 | 0 | 909.3323 | 820.7411 | 88.59127028
Al0.090Cu0.005Li_np-T.exp | 0.09 | 0.005 | 910.1666 | 787.1864 | 122.9803
Al0.090Cu0.010Li_np-T.exp | 0.09 | 0.01 | 910.1427 | 780.97 | 129.1726
Al0.090Cu0.015Li_np-T.exp | 0.09 | 0.015 | 909.3261 | 778.4033752 | 130.9227
Al0.090Cu0.020Li_np-T.exp | 0.09 | 0.02 | 907.739 | 783.2509 | 124.4881
Al0.090Cu0.025Li_np-T.exp | 0.09 | 0.025 | 905.3874 | 786.6227 | 118.7647
Al0.090Cu0.030Li_np-T.exp | 0.09 | 0.03 | 902.2748 | 786.7761 | 115.4987
Al0.090Cu0.035Li_np-T.exp | 0.09 | 0.035 | 898.4086 | 786.7761 | 111.6325
Al0.090Cu0.040Li_np-T.exp | 0.09 | 0.04 | 893.8014 | 786.9246 | 106.8768615
Al0.090Cu0.045Li_np-T.exp | 0.09 | 0.045 | 888.4717 | 801.0256 | 87.44615921
Al0.090Cu0.050Li_np-T.exp | 0.09 | 0.05 | 882.4425 | 810.3509 | 72.09157774
Al0.095Cu0.000Li_np-T.exp | 0.095 | 0 | 907.9285 | 820.7411 | 87.18738798
Al0.095Cu0.005Li_np-T.exp | 0.095 | 0.005 | 908.7898 | 787.1864 | 121.6035
Al0.095Cu0.010Li_np-T.exp | 0.095 | 0.01 | 908.7929 | 781.0783 | 127.7145
Al0.095Cu0.015Li_np-T.exp | 0.095 | 0.015 | 907.9896 | 778.4033752 | 129.5862
Al0.095Cu0.020Li_np-T.exp | 0.095 | 0.02 | 906.3958 | 782.7688 | 123.627
Al0.095Cu0.025Li_np-T.exp | 0.095 | 0.025 | 904.0155 | 786.4958 | 117.5197
Al0.095Cu0.030Li_np-T.exp | 0.095 | 0.03 | 900.8527 | 786.7761 | 114.0766
Al0.095Cu0.035Li_np-T.exp | 0.095 | 0.035 | 896.9162 | 786.7761 | 110.1401
Al0.095Cu0.040Li_np-T.exp | 0.095 | 0.04 | 892.221 | 786.7761 | 105.4449
Al0.095Cu0.045Li_np-T.exp | 0.095 | 0.045 | 886.7879 | 798.053 | 88.73490718
Al0.095Cu0.050Li_np-T.exp | 0.095 | 0.05 | 880.6421 | 808.7899 | 71.85214535
Al0.100Cu0.000Li_np-T.exp | 0.1 | 0 | 906.5158 | 820.7411 | 85.77469574
Al0.100Cu0.005Li_np-T.exp | 0.1 | 0.005 | 907.4046 | 787.1864 | 120.2183
Al0.100Cu0.010Li_np-T.exp | 0.1 | 0.01 | 907.4327 | 781.1888 | 126.2439
Al0.100Cu0.015Li_np-T.exp | 0.1 | 0.015 | 906.6393 | 778.4033752 | 128.2359
Al0.100Cu0.020Li_np-T.exp | 0.1 | 0.02 | 905.0345 | 782.2384 | 122.7962
Al0.100Cu0.025Li_np-T.exp | 0.1 | 0.025 | 902.6208 | 786.3478 | 116.273
Al0.100Cu0.030Li_np-T.exp | 0.1 | 0.03 | 899.4028 | 786.7761 | 112.6267
Al0.100Cu0.035Li_np-T.exp | 0.1 | 0.035 | 895.3911 | 786.7761 | 108.615
Al0.100Cu0.040Li_np-T.exp | 0.1 | 0.04 | 890.603 | 786.7761 | 103.8269
Al0.100Cu0.045Li_np-T.exp | 0.1 | 0.045 | 885.0617 | 794.6291 | 90.43258276
Al0.100Cu0.050Li_np-T.exp | 0.1 | 0.05 | 878.794852 | 806.8934 | 71.90143027
Al0.105Cu0.000Li_np-T.exp | 0.105 | 0 | 905.0938635 | 820.7411 | 84.35280123
Al0.105Cu0.005Li_np-T.exp | 0.105 | 0.005 | 906.0105 | 787.1864 | 118.8241
Al0.105Cu0.010Li_np-T.exp | 0.105 | 0.01 | 906.0615 | 781.3015 | 124.7599
Al0.105Cu0.015Li_np-T.exp | 0.105 | 0.015 | 905.2743 | 778.4033752 | 126.8709
Al0.105Cu0.020Li_np-T.exp | 0.105 | 0.02 | 903.6542 | 781.6553 | 121.9988
Al0.105Cu0.025Li_np-T.exp | 0.105 | 0.025 | 901.2023 | 786.1766 | 115.0257
Al0.105Cu0.030Li_np-T.exp | 0.105 | 0.03 | 897.924 | 786.7761 | 111.1479
Al0.105Cu0.035Li_np-T.exp | 0.105 | 0.035 | 893.8321 | 786.7761 | 107.056
Al0.105Cu0.040Li_np-T.exp | 0.105 | 0.04 | 888.9463 | 786.7761 | 102.1702
Al0.105Cu0.045Li_np-T.exp | 0.105 | 0.045 | 883.2921 | 790.7131 | 92.57900554
Al0.105Cu0.050Li_np-T.exp | 0.105 | 0.05 | 876.8997 | 804.6124 | 72.28722892
Al0.110Cu0.000Li_np-T.exp | 0.11 | 0 | 903.6624 | 820.7411 | 82.92129912
Al0.110Cu0.005Li_np-T.exp | 0.11 | 0.005 | 904.6067 | 787.1864 | 117.4203
Al0.110Cu0.010Li_np-T.exp | 0.11 | 0.01 | 904.6783 | 781.4165 | 123.2618
Al0.110Cu0.015Li_np-T.exp | 0.11 | 0.015 | 903.8938 | 778.4033752 | 125.4905
Al0.110Cu0.020Li_np-T.exp | 0.11 | 0.02 | 902.2539 | 781.0151 | 121.2388
Al0.110Cu0.025Li_np-T.exp | 0.11 | 0.025 | 899.7588 | 785.9799 | 113.7789
Al0.110Cu0.030Li_np-T.exp | 0.11 | 0.03 | 896.4153 | 786.7761 | 109.6392
Al0.110Cu0.035Li_np-T.exp | 0.11 | 0.035 | 892.2381 | 786.7761 | 105.462
Al0.110Cu0.040Li_np-T.exp | 0.11 | 0.04 | 887.2495 | 786.7761 | 100.4734
Al0.110Cu0.045Li_np-T.exp | 0.11 | 0.045 | 881.4777 | 786.7761 | 94.70161923
Al0.110Cu0.050Li_np-T.exp | 0.11 | 0.05 | 874.9553 | 801.8924394 | 73.06281363
Al0.115Cu0.000Li_np-T.exp | 0.115 | 0 | 902.2208 | 820.7411 | 81.47977084
Al0.115Cu0.005Li_np-T.exp | 0.115 | 0.005 | 903.1926265 | 787.1864 | 116.0063
Al0.115Cu0.010Li_np-T.exp | 0.115 | 0.01 | 903.2826 | 781.5339 | 121.7486
Al0.115Cu0.015Li_np-T.exp | 0.115 | 0.015 | 902.4969 | 778.4033752 | 124.0936
Al0.115Cu0.020Li_np-T.exp | 0.115 | 0.02 | 900.8326 | 780.3125 | 120.5201
Al0.115Cu0.025Li_np-T.exp | 0.115 | 0.025 | 898.2894 | 785.7552 | 112.5341
Al0.115Cu0.030Li_np-T.exp | 0.115 | 0.03 | 894.8755 | 786.7761 | 108.0994
Al0.115Cu0.035Li_np-T.exp | 0.115 | 0.035 | 890.608 | 786.7761 | 103.8318
Al0.115Cu0.040Li_np-T.exp | 0.115 | 0.04 | 885.5117 | 786.7761 | 98.73553198
Al0.115Cu0.045Li_np-T.exp | 0.115 | 0.045 | 879.6175 | 786.7761 | 92.84132953
Al0.115Cu0.050Li_np-T.exp | 0.115 | 0.05 | 872.9604 | 798.6744 | 74.28598774
Al0.120Cu0.000Li_np-T.exp | 0.12 | 0 | 900.7688 | 820.7411 | 80.02778426
Al0.120Cu0.005Li_np-T.exp | 0.12 | 0.005 | 901.7677 | 787.1864 | 114.5813
Al0.120Cu0.010Li_np-T.exp | 0.12 | 0.01 | 901.8733 | 781.6538 | 120.2196
Al0.120Cu0.015Li_np-T.exp | 0.12 | 0.015 | 901.0827 | 778.4033752 | 122.6793
Al0.120Cu0.020Li_np-T.exp | 0.12 | 0.02 | 899.3892488 | 779.5421 | 119.8471
Al0.120Cu0.025Li_np-T.exp | 0.12 | 0.025 | 896.7929 | 785.4998 | 111.2931
Al0.120Cu0.030Li_np-T.exp | 0.12 | 0.03 | 893.3034 | 786.7761 | 106.5273
Al0.120Cu0.035Li_np-T.exp | 0.12 | 0.035 | 888.9404 | 786.7761 | 102.1643
Al0.120Cu0.040Li_np-T.exp | 0.12 | 0.04 | 883.7314 | 786.7761 | 96.95526139
Al0.120Cu0.045Li_np-T.exp | 0.12 | 0.045 | 877.71 | 786.7761 | 90.9338469
Al0.120Cu0.050Li_np-T.exp | 0.12 | 0.05 | 870.9137 | 794.897 | 76.01672499
Al0.125Cu0.000Li_np-T.exp | 0.125 | 0 | 899.306 | 820.7411 | 78.56489325
Al0.125Cu0.005Li_np-T.exp | 0.125 | 0.005 | 900.3313 | 787.1864 | 113.1449
Al0.125Cu0.010Li_np-T.exp | 0.125 | 0.01 | 900.4499 | 781.7761 | 118.6738
Al0.125Cu0.015Li_np-T.exp | 0.125 | 0.015 | 899.6502026 | 778.4033752 | 121.2468274
Al0.125Cu0.020Li_np-T.exp | 0.125 | 0.02 | 897.9229 | 778.6984179 | 119.2245
Al0.125Cu0.025Li_np-T.exp | 0.125 | 0.025 | 895.2683 | 785.2103991 | 110.0579
Al0.125Cu0.030Li_np-T.exp | 0.125 | 0.03 | 891.6981 | 786.7761 | 104.9219
Al0.125Cu0.035Li_np-T.exp | 0.125 | 0.035 | 887.2343 | 786.7761 | 100.4581765
Al0.125Cu0.040Li_np-T.exp | 0.125 | 0.04 | 881.9075 | 786.7761 | 95.13137461
Al0.125Cu0.045Li_np-T.exp | 0.125 | 0.045 | 875.754 | 786.7761 | 88.97790094
Al0.125Cu0.050Li_np-T.exp | 0.125 | 0.05 | 868.814 | 790.5015 | 78.31251744
Al0.130Cu0.000Li_np-T.exp | 0.13 | 0 | 897.8317 | 820.7411 | 77.09063782
Al0.130Cu0.005Li_np-T.exp | 0.13 | 0.005 | 898.8826 | 787.1864 | 111.6962
Al0.130Cu0.010Li_np-T.exp | 0.13 | 0.01 | 899.0113 | 781.9009734 | 117.1103
Al0.130Cu0.015Li_np-T.exp | 0.13 | 0.015 | 898.1985 | 778.4033752 | 119.7951
Al0.130Cu0.020Li_np-T.exp | 0.13 | 0.02 | 896.4326 | 778.4033752 | 118.0292
Al0.130Cu0.025Li_np-T.exp | 0.13 | 0.025 | 893.7145 | 784.8837 | 108.8308
Al0.130Cu0.030Li_np-T.exp | 0.13 | 0.03 | 890.0581 | 786.7761 | 103.282
Al0.130Cu0.035Li_np-T.exp | 0.13 | 0.035 | 885.4884187 | 786.7761 | 98.71229607
Al0.130Cu0.040Li_np-T.exp | 0.13 | 0.04 | 880.0387385 | 786.7761 | 93.26261587
Al0.130Cu0.045Li_np-T.exp | 0.13 | 0.045 | 873.7483 | 786.7761 | 86.97220202
Al0.130Cu0.050Li_np-T.exp | 0.13 | 0.05 | 866.6599303 | 786.7761 | 79.88380767
Al0.135Cu0.000Li_np-T.exp | 0.135 | 0 | 896.3456 | 820.7411 | 75.60454327
Al0.135Cu0.005Li_np-T.exp | 0.135 | 0.005 | 897.4211 | 787.1864 | 110.2347
Al0.135Cu0.010Li_np-T.exp | 0.135 | 0.01 | 897.5568 | 782.0285041 | 115.5283
Al0.135Cu0.015Li_np-T.exp | 0.135 | 0.015 | 896.7266247 | 778.4033752 | 118.3232495
Al0.135Cu0.020Li_np-T.exp | 0.135 | 0.02 | 894.9171454 | 778.4033752 | 116.5137702
Al0.135Cu0.025Li_np-T.exp | 0.135 | 0.025 | 892.1304 | 784.5158 | 107.6146
Al0.135Cu0.030Li_np-T.exp | 0.135 | 0.03 | 888.3825 | 786.7761 | 101.6064
Al0.135Cu0.035Li_np-T.exp | 0.135 | 0.035 | 883.7015326 | 786.7761 | 96.92540997
Al0.135Cu0.040Li_np-T.exp | 0.135 | 0.04 | 878.1238 | 786.7761 | 91.3477101
Al0.135Cu0.045Li_np-T.exp | 0.135 | 0.045 | 871.6916 | 786.7761 | 84.91544115
Al0.135Cu0.050Li_np-T.exp | 0.135 | 0.05 | 864.450146 | 786.7761 | 77.67402337
Al0.140Cu0.000Li_np-T.exp | 0.14 | 0 | 894.8472 | 820.7411 | 74.10612019
Al0.140Cu0.005Li_np-T.exp | 0.14 | 0.005 | 895.9459 | 787.1864 | 108.7596
Al0.140Cu0.010Li_np-T.exp | 0.14 | 0.01 | 896.0856 | 782.1587432 | 113.9268
Al0.140Cu0.015Li_np-T.exp | 0.14 | 0.015 | 895.2336 | 778.4033752 | 116.8302
Al0.140Cu0.020Li_np-T.exp | 0.14 | 0.02 | 893.3755 | 778.4033752 | 114.9722
Al0.140Cu0.025Li_np-T.exp | 0.14 | 0.025 | 890.5147 | 784.1024322 | 106.4123
Al0.140Cu0.030Li_np-T.exp | 0.14 | 0.03 | 886.67 | 786.7761 | 99.89387768
Al0.140Cu0.035Li_np-T.exp | 0.14 | 0.035 | 881.872389 | 786.7761 | 95.09626637
Al0.140Cu0.040Li_np-T.exp | 0.14 | 0.04 | 876.1615 | 786.7761 | 89.38536288
Al0.140Cu0.045Li_np-T.exp | 0.14 | 0.045 | 869.5824 | 786.7761 | 82.80628986
Al0.140Cu0.050Li_np-T.exp | 0.14 | 0.05 | 862.1833 | 786.7761 | 75.40717778
Al0.145Cu0.000Li_np-T.exp | 0.145 | 0 | 893.3359 | 820.7411 | 72.5948641
Al0.145Cu0.005Li_np-T.exp | 0.145 | 0.005 | 894.4565 | 787.1864 | 107.2701
Al0.145Cu0.010Li_np-T.exp | 0.145 | 0.01 | 894.5967 | 782.2918 | 112.3049
Al0.145Cu0.015Li_np-T.exp | 0.145 | 0.015 | 893.7185 | 778.4033752 | 115.3151
Al0.145Cu0.020Li_np-T.exp | 0.145 | 0.02 | 891.8067 | 778.4033752 | 113.4033
Al0.145Cu0.025Li_np-T.exp | 0.145 | 0.025 | 888.8664 | 783.6389 | 105.2276
Al0.145Cu0.030Li_np-T.exp | 0.145 | 0.03 | 884.9193 | 786.7761 | 98.14322562
Al0.145Cu0.035Li_np-T.exp | 0.145 | 0.035 | 879.9997 | 786.7761 | 93.22359253
Al0.145Cu0.040Li_np-T.exp | 0.145 | 0.04 | 874.1504 | 786.7761 | 87.37425971
Al0.145Cu0.045Li_np-T.exp | 0.145 | 0.045 | 867.4195215 | 786.7761 | 80.64339887
Al0.145Cu0.050Li_np-T.exp | 0.145 | 0.05 | 859.858 | 786.7761 | 73.08189633
Al0.150Cu0.000Li_np-T.exp | 0.15 | 0 | 891.8113 | 820.7411 | 71.07025512
Al0.150Cu0.005Li_np-T.exp | 0.15 | 0.005 | 892.9520394 | 787.1864 | 105.7657
Al0.150Cu0.010Li_np-T.exp | 0.15 | 0.01 | 893.0892 | 782.4276 | 110.6616
Al0.150Cu0.015Li_np-T.exp | 0.15 | 0.015 | 892.1802 | 778.4033752 | 113.7768
Al0.150Cu0.020Li_np-T.exp | 0.15 | 0.02 | 890.2095 | 778.4033752 | 111.8062
Al0.150Cu0.025Li_np-T.exp | 0.15 | 0.025 | 887.1843 | 783.1198 | 104.0645
Al0.150Cu0.030Li_np-T.exp | 0.15 | 0.03 | 883.1293 | 786.7761 | 96.35320802
Al0.150Cu0.035Li_np-T.exp | 0.15 | 0.035 | 878.0822 | 786.7761 | 91.30609799
Al0.150Cu0.040Li_np-T.exp | 0.15 | 0.04 | 872.0892 | 786.7761 | 85.31306614
Al0.150Cu0.045Li_np-T.exp | 0.15 | 0.045 | 865.2015 | 786.7761 | 78.42539974
Al0.150Cu0.050Li_np-T.exp | 0.15 | 0.05 | 857.4729081 | 786.7761 | 70.69678547
Al0.155Cu0.000Li_np-T.exp | 0.155 | 0 | 890.2728 | 820.7411 | 69.53175768
Al0.155Cu0.005Li_np-T.exp | 0.155 | 0.005 | 891.4318 | 787.1864 | 104.2454
Al0.155Cu0.010Li_np-T.exp | 0.155 | 0.01 | 891.5624 | 782.5664 | 108.995913
Al0.155Cu0.015Li_np-T.exp | 0.155 | 0.015 | 890.6178 | 778.4033752 | 112.2144
Al0.155Cu0.020Li_np-T.exp | 0.155 | 0.02 | 888.5829 | 778.4033752 | 110.1795
Al0.155Cu0.025Li_np-T.exp | 0.155 | 0.025 | 885.4672 | 782.5394 | 102.9277
Al0.155Cu0.035Li_np-T.exp | 0.155 | 0.035 | 876.1186 | 786.7761 | 89.34247052
Al0.155Cu0.040Li_np-T.exp | 0.155 | 0.04 | 869.9765 | 786.7761 | 83.20042559
Al0.155Cu0.045Li_np-T.exp | 0.155 | 0.045 | 862.927 | 786.7761 | 76.15090325
Al0.155Cu0.050Li_np-T.exp | 0.155 | 0.05 | 855.0265536 | 786.7761 | 68.25043097
Al0.160Cu0.000Li_np-T.exp | 0.16 | 0 | 888.7199 | 820.7411 | 67.97882007
Al0.160Cu0.005Li_np-T.exp | 0.16 | 0.005 | 889.895 | 787.1864 | 102.7087
Al0.160Cu0.010Li_np-T.exp | 0.16 | 0.01 | 890.0151 | 782.7082 | 107.3069
Al0.160Cu0.015Li_np-T.exp | 0.16 | 0.015 | 889.0302 | 778.4033752 | 110.6268
Al0.160Cu0.020Li_np-T.exp | 0.16 | 0.02 | 886.9256819 | 778.4033752 | 108.5223067
Al0.160Cu0.025Li_np-T.exp | 0.16 | 0.025 | 883.7138 | 781.8913 | 101.8225
Al0.160Cu0.030Li_np-T.exp | 0.16 | 0.03 | 879.4261 | 786.5748 | 92.85131994
Al0.160Cu0.035Li_np-T.exp | 0.16 | 0.035 | 874.1075 | 786.7761 | 87.33137753
Al0.160Cu0.040Li_np-T.exp | 0.16 | 0.04 | 867.8111 | 786.7761 | 81.03496255
Al0.160Cu0.045Li_np-T.exp | 0.16 | 0.045 | 860.5946 | 786.7761 | 73.81849668
Al0.160Cu0.050Li_np-T.exp | 0.16 | 0.05 | 852.5175 | 786.7761 | 65.74139871
Al0.165Cu0.000Li_np-T.exp | 0.165 | 0 | 887.1519 | 820.7411 | 66.41087456
Al0.165Cu0.005Li_np-T.exp | 0.165 | 0.005 | 888.3409 | 787.1864 | 101.1545795
Al0.165Cu0.010Li_np-T.exp | 0.165 | 0.01 | 888.4466 | 782.8531 | 105.5935
Al0.165Cu0.015Li_np-T.exp | 0.165 | 0.015 | 887.4163 | 778.4033752 | 109.0129
Al0.165Cu0.020Li_np-T.exp | 0.165 | 0.02 | 885.236711 | 778.4033752 | 106.8333358
Al0.165Cu0.025Li_np-T.exp | 0.165 | 0.025 | 881.923 | 781.1683 | 100.7547
Al0.165Cu0.030Li_np-T.exp | 0.165 | 0.03 | 877.5104 | 786.4111 | 91.09926255
Al0.165Cu0.035Li_np-T.exp | 0.165 | 0.035 | 872.0476 | 786.7761 | 85.27146582
Al0.165Cu0.040Li_np-T.exp | 0.165 | 0.04 | 865.5914 | 786.7761 | 78.81527861
Al0.165Cu0.045Li_np-T.exp | 0.165 | 0.045 | 858.2029 | 786.7761 | 71.42675002
Al0.165Cu0.050Li_np-T.exp | 0.165 | 0.05 | 849.9444 | 786.7761 | 63.16823311
Al0.170Cu0.000Li_np-T.exp | 0.17 | 0 | 885.5683988 | 820.7411 | 64.82733653
Al0.170Cu0.005Li_np-T.exp | 0.17 | 0.005 | 886.7687485 | 787.1864 | 99.58238415
Al0.170Cu0.010Li_np-T.exp | 0.17 | 0.01 | 886.8558 | 783.0012 | 103.8547
Al0.170Cu0.015Li_np-T.exp | 0.17 | 0.015 | 885.7751 | 778.4033752 | 107.3717
Al0.170Cu0.020Li_np-T.exp | 0.17 | 0.02 | 883.5148 | 778.4033752 | 105.1114
Al0.170Cu0.025Li_np-T.exp | 0.17 | 0.025 | 880.0934 | 780.3627 | 99.7307551
Al0.170Cu0.030Li_np-T.exp | 0.17 | 0.03 | 875.5501 | 786.2156 | 89.33452873
Al0.170Cu0.035Li_np-T.exp | 0.17 | 0.035 | 869.9375 | 786.7761 | 83.16135835
Al0.170Cu0.040Li_np-T.exp | 0.17 | 0.04 | 863.3161 | 786.7761 | 76.53995411
Al0.170Cu0.045Li_np-T.exp | 0.17 | 0.045 | 855.7503 | 786.7761 | 68.97420916
Al0.170Cu0.050Li_np-T.exp | 0.17 | 0.05 | 847.3056 | 786.7761 | 60.52945945
Al0.175Cu0.000Li_np-T.exp | 0.175 | 0 | 883.9687 | 820.7411 | 63.22760452
Al0.175Cu0.005Li_np-T.exp | 0.175 | 0.005 | 885.1776 | 787.1864 | 97.99126859
Al0.175Cu0.010Li_np-T.exp | 0.175 | 0.01 | 885.2419 | 783.1524 | 102.0894
Al0.175Cu0.015Li_np-T.exp | 0.175 | 0.015 | 884.1055 | 778.4033752 | 105.7021
Al0.175Cu0.020Li_np-T.exp | 0.175 | 0.02 | 881.7588 | 778.4033752 | 103.3554
Al0.175Cu0.025Li_np-T.exp | 0.175 | 0.025 | 878.2239 | 779.4661 | 98.75783426
Al0.175Cu0.030Li_np-T.exp | 0.175 | 0.03 | 873.544 | 785.9845 | 87.55952532
Al0.175Cu0.035Li_np-T.exp | 0.175 | 0.035 | 867.7758 | 786.7761 | 80.99965935
Al0.175Cu0.040Li_np-T.exp | 0.175 | 0.04 | 860.9837 | 786.7761 | 74.20754603
Al0.175Cu0.045Li_np-T.exp | 0.175 | 0.045 | 853.2355 | 786.7761 | 66.45939865
Al0.175Cu0.050Li_np-T.exp | 0.175 | 0.05 | 844.5997 | 786.7761 | 57.82358161
Al0.180Cu0.000Li_np-T.exp | 0.18 | 0 | 882.3521 | 820.7411 | 61.61105984
Al0.180Cu0.005Li_np-T.exp | 0.18 | 0.005 | 883.5668 | 787.1864 | 96.38040293
Al0.180Cu0.010Li_np-T.exp | 0.18 | 0.01 | 883.6037007 | 783.307 | 100.2967
Al0.180Cu0.015Li_np-T.exp | 0.18 | 0.015 | 882.4063 | 778.4033752 | 104.0029
Al0.180Cu0.020Li_np-T.exp | 0.18 | 0.02 | 879.9675 | 778.4033752 | 101.5641
Al0.180Cu0.025Li_np-T.exp | 0.18 | 0.025 | 876.3131 | 778.4695 | 97.84359213
Al0.180Cu0.030Li_np-T.exp | 0.18 | 0.03 | 871.4906 | 785.7135 | 85.77712957
Al0.180Cu0.035Li_np-T.exp | 0.18 | 0.035 | 865.5611 | 786.7761 | 78.78494838
Al0.180Cu0.040Li_np-T.exp | 0.18 | 0.04 | 858.5927 | 786.7761 | 71.81658954
Al0.180Cu0.045Li_np-T.exp | 0.18 | 0.045 | 850.6569 | 786.7761 | 63.88082091
Al0.180Cu0.050Li_np-T.exp | 0.18 | 0.05 | 841.8252 | 786.7761 | 55.04908161
Al0.185Cu0.000Li_np-T.exp | 0.185 | 0 | 880.7181 | 820.7411 | 59.97706629
Al0.185Cu0.005Li_np-T.exp | 0.185 | 0.005 | 881.9353 | 787.1864 | 94.74894324
Al0.185Cu0.010Li_np-T.exp | 0.185 | 0.01 | 881.9403 | 783.4649 | 98.47537725
Al0.185Cu0.015Li_np-T.exp | 0.185 | 0.015 | 880.6764797 | 778.4033752 | 102.2731045
Al0.185Cu0.020Li_np-T.exp | 0.185 | 0.02 | 878.1396 | 778.4033752 | 99.73621702
Al0.185Cu0.025Li_np-T.exp | 0.185 | 0.025 | 874.3597 | 778.4033752 | 95.95628053
Al0.185Cu0.030Li_np-T.exp | 0.185 | 0.03 | 869.3887 | 785.3979044 | 83.99075874
Al0.185Cu0.035Li_np-T.exp | 0.185 | 0.035 | 863.2919 | 786.7761 | 76.51578255
Al0.185Cu0.040Li_np-T.exp | 0.185 | 0.04 | 856.1417 | 786.7761 | 69.36559866
Al0.185Cu0.045Li_np-T.exp | 0.185 | 0.045 | 848.0131 | 786.7761 | 61.23695593
Al0.185Cu0.050Li_np-T.exp | 0.185 | 0.05 | 838.9805 | 786.7761 | 52.20442201
Al0.190Cu0.000Li_np-T.exp | 0.19 | 0 | 879.066 | 820.7411 | 58.32496972
Al0.190Cu0.005Li_np-T.exp | 0.19 | 0.005 | 880.2824 | 787.1864 | 93.09602077
Al0.190Cu0.010Li_np-T.exp | 0.19 | 0.01 | 880.2507 | 783.6263 | 96.62437088
Al0.190Cu0.015Li_np-T.exp | 0.19 | 0.015 | 878.9148 | 778.4033752 | 100.5115
Al0.190Cu0.020Li_np-T.exp | 0.19 | 0.02 | 876.2739 | 778.4033752 | 97.87051267
Al0.190Cu0.025Li_np-T.exp | 0.19 | 0.025 | 872.3623 | 778.4033752 | 93.95890965
Al0.190Cu0.030Li_np-T.exp | 0.19 | 0.03 | 867.2367 | 785.0322 | 82.20445122
Al0.190Cu0.035Li_np-T.exp | 0.19 | 0.035 | 860.9668183 | 786.7761 | 74.19069567
Al0.190Cu0.040Li_np-T.exp | 0.19 | 0.04 | 853.6292 | 786.7761 | 66.85306043
Al0.190Cu0.045Li_np-T.exp | 0.19 | 0.045 | 845.3024 | 786.7761 | 58.5262611
Al0.190Cu0.050Li_np-T.exp | 0.19 | 0.05 | 836.0642 | 786.7761 | 49.28804374
Al0.195Cu0.000Li_np-T.exp | 0.195 | 0 | 877.3952 | 820.7411 | 56.65409818
Al0.195Cu0.005Li_np-T.exp | 0.195 | 0.005 | 878.6071 | 787.1864 | 91.42075333
Al0.195Cu0.010Li_np-T.exp | 0.195 | 0.01 | 878.5338 | 783.7912 | 94.74257456
Al0.195Cu0.015Li_np-T.exp | 0.195 | 0.015 | 877.1202 | 778.4033752 | 98.71680789
Al0.195Cu0.020Li_np-T.exp | 0.195 | 0.02 | 874.3691 | 778.4033752 | 95.96571965
Al0.195Cu0.025Li_np-T.exp | 0.195 | 0.025 | 870.3196 | 778.4033752 | 91.91623547
Al0.195Cu0.030Li_np-T.exp | 0.195 | 0.03 | 865.0332 | 784.6103 | 80.42295495
Al0.195Cu0.035Li_np-T.exp | 0.195 | 0.035 | 858.5843 | 786.7761 | 71.80819726
Al0.195Cu0.040Li_np-T.exp | 0.195 | 0.04 | 851.0536 | 786.7761 | 64.27743939
Al0.195Cu0.045Li_np-T.exp | 0.195 | 0.045 | 842.5233 | 786.7761 | 55.74717128
Al0.195Cu0.050Li_np-T.exp | 0.195 | 0.05 | 833.0745 | 786.7761 | 46.298367
Al0.200Cu0.000Li_np-T.exp | 0.2 | 0 | 875.7048 | 820.7411 | 54.96376114
Al0.200Cu0.005Li_np-T.exp | 0.2 | 0.005 | 876.9086 | 787.1864 | 89.72224014
Al0.200Cu0.010Li_np-T.exp | 0.2 | 0.01 | 876.7885 | 783.9597 | 92.82886257
Al0.200Cu0.015Li_np-T.exp | 0.2 | 0.015 | 875.2913525 | 778.4033752 | 96.8879773
Al0.200Cu0.020Li_np-T.exp | 0.2 | 0.02 | 872.4239 | 778.4033752 | 94.02054053
Al0.200Cu0.025Li_np-T.exp | 0.2 | 0.025 | 868.2303 | 778.4033752 | 89.82687513
Al0.200Cu0.030Li_np-T.exp | 0.2 | 0.03 | 862.7769 | 784.125 | 78.65182979
Al0.200Cu0.035Li_np-T.exp | 0.2 | 0.035 | 856.1429 | 786.7761 | 69.3667731
Al0.200Cu0.040Li_np-T.exp | 0.2 | 0.04 | 848.4133 | 786.7761 | 61.63717666
Al0.200Cu0.045Li_np-T.exp | 0.2 | 0.045 | 839.6742 | 786.7761 | 52.89809669
Al0.200Cu0.050Li_np-T.exp | 0.2 | 0.05 | 830.0099119 | 786.7761 | 43.23378927