## Sheet1
File | w(Cu) | w(Si) | Liquidus_Temperature | Solidus_Temperature | Melting_Range
Al0.000Cu0.005Si_np-T.exp | 0 | 0.005 | 930.538 | 905.1952 | 25.34279049
Al0.000Cu0.010Si_np-T.exp | 0 | 0.01 | 927.5799 | 878.1687 | 49.41119481
Al0.000Cu0.015Si_np-T.exp | 0 | 0.015 | 924.5946 | 852.5581 | 72.03650211
Al0.000Cu0.020Si_np-T.exp | 0 | 0.02 | 921.581 | 850.1496 | 71.4313212
Al0.000Cu0.025Si_np-T.exp | 0 | 0.025 | 918.5379 | 850.1496 | 68.38824618
Al0.000Cu0.030Si_np-T.exp | 0 | 0.03 | 915.4643 | 850.1496 | 65.31467544
Al0.000Cu0.035Si_np-T.exp | 0 | 0.035 | 912.3592 | 850.1496 | 62.20958995
Al0.000Cu0.040Si_np-T.exp | 0 | 0.04 | 909.2217 | 850.1496 | 59.07201658
Al0.000Cu0.045Si_np-T.exp | 0 | 0.045 | 906.0507 | 850.1496 | 55.90102273
Al0.000Cu0.050Si_np-T.exp | 0 | 0.05 | 902.8454 | 850.1496 | 52.69571914
Al0.000Cu0.055Si_np-T.exp | 0 | 0.055 | 899.6048959 | 850.1496 | 49.45525587
Al0.000Cu0.060Si_np-T.exp | 0 | 0.06 | 896.3285 | 850.1496 | 46.17882556
Al0.000Cu0.065Si_np-T.exp | 0 | 0.065 | 893.0153 | 850.1496 | 42.86565978
Al0.000Cu0.070Si_np-T.exp | 0 | 0.07 | 889.6647 | 850.1496 | 39.51503268
Al0.000Cu0.075Si_np-T.exp | 0 | 0.075 | 886.2759 | 850.1496 | 36.1262572
Al0.000Cu0.080Si_np-T.exp | 0 | 0.08 | 882.8483 | 850.1496 | 32.69868596
Al0.000Cu0.085Si_np-T.exp | 0 | 0.085 | 879.3814 | 850.1496 | 29.23171169
Al0.000Cu0.090Si_np-T.exp | 0 | 0.09 | 875.8744 | 850.1496 | 25.72476606
Al0.000Cu0.095Si_np-T.exp | 0 | 0.095 | 872.327 | 850.1496 | 22.17731931
Al0.000Cu0.100Si_np-T.exp | 0 | 0.1 | 868.7385 | 850.1496 | 18.58888112
Al0.005Cu0.000Si_np-T.exp | 0.005 | 0 | 932.1708454 | 920.209 | 11.96179744
Al0.005Cu0.005Si_np-T.exp | 0.005 | 0.005 | 929.2406 | 891.6674 | 37.57316479
Al0.005Cu0.010Si_np-T.exp | 0.005 | 0.01 | 926.2831 | 865.031 | 61.25212644
Al0.005Cu0.015Si_np-T.exp | 0.005 | 0.015 | 923.2974 | 841.7948 | 81.50258975
Al0.005Cu0.020Si_np-T.exp | 0.005 | 0.02 | 920.2821 | 841.7551 | 78.52700815
Al0.005Cu0.025Si_np-T.exp | 0.005 | 0.025 | 917.2364 | 841.7150763 | 75.52127677
Al0.005Cu0.030Si_np-T.exp | 0.005 | 0.03 | 914.159 | 841.6747 | 72.48437106
Al0.005Cu0.035Si_np-T.exp | 0.005 | 0.035 | 911.0492 | 841.6338 | 69.41530995
Al0.005Cu0.040Si_np-T.exp | 0.005 | 0.04 | 907.9058 | 841.5926 | 66.31315396
Al0.005Cu0.045Si_np-T.exp | 0.005 | 0.045 | 904.728 | 841.551 | 63.17700662
Al0.005Cu0.050Si_np-T.exp | 0.005 | 0.05 | 901.5150253 | 841.509 | 60.00601331
Al0.005Cu0.055Si_np-T.exp | 0.005 | 0.055 | 898.2659 | 841.4666 | 56.79936096
Al0.005Cu0.060Si_np-T.exp | 0.005 | 0.06 | 894.98 | 841.4237 | 53.55627809
Al0.005Cu0.065Si_np-T.exp | 0.005 | 0.065 | 891.6565 | 841.3805 | 50.27603412
Al0.005Cu0.070Si_np-T.exp | 0.005 | 0.07 | 888.2947 | 841.3367 | 46.95793924
Al0.005Cu0.075Si_np-T.exp | 0.005 | 0.075 | 884.8939 | 841.2926 | 43.60134418
Al0.005Cu0.080Si_np-T.exp | 0.005 | 0.08 | 881.4536386 | 841.248 | 40.20563977
Al0.005Cu0.085Si_np-T.exp | 0.005 | 0.085 | 877.9732 | 841.203 | 36.7702567
Al0.005Cu0.090Si_np-T.exp | 0.005 | 0.09 | 874.4521 | 841.1574 | 33.29466531
Al0.005Cu0.095Si_np-T.exp | 0.005 | 0.095 | 870.8898 | 841.1114683 | 29.77837512
Al0.005Cu0.100Si_np-T.exp | 0.005 | 0.1 | 867.286 | 841.065 | 26.22093468
Al0.00Cu0.00Si_np-T.exp | 0 | 0 | 933.4708 | 933.4708 | 0
Al0.010Cu0.000Si_np-T.exp | 0.01 | 0 | 930.8679 | 907.3926 | 23.4753026
Al0.010Cu0.005Si_np-T.exp | 0.01 | 0.005 | 927.9381 | 879.4055 | 48.53255851
Al0.010Cu0.010Si_np-T.exp | 0.01 | 0.01 | 924.9799 | 853.6707 | 71.30920901
Al0.010Cu0.015Si_np-T.exp | 0.01 | 0.015 | 921.9923 | 834.492 | 87.50026165
Al0.010Cu0.020Si_np-T.exp | 0.01 | 0.02 | 918.9740832 | 834.4219 | 84.55214152
Al0.010Cu0.025Si_np-T.exp | 0.01 | 0.025 | 915.9243 | 834.3512 | 81.5730598
Al0.010Cu0.030Si_np-T.exp | 0.01 | 0.03 | 912.8419 | 834.2799 | 78.56202426
Al0.010Cu0.035Si_np-T.exp | 0.01 | 0.035 | 909.726 | 834.2079 | 75.51808603
Al0.010Cu0.040Si_np-T.exp | 0.01 | 0.04 | 906.5756 | 834.1352 | 72.44033898
Al0.010Cu0.045Si_np-T.exp | 0.01 | 0.045 | 903.3898 | 834.0619 | 69.3279197
Al0.010Cu0.050Si_np-T.exp | 0.01 | 0.05 | 900.1679 | 833.9879 | 66.18000704
Al0.010Cu0.055Si_np-T.exp | 0.01 | 0.055 | 896.909 | 833.9132 | 62.99582147
Al0.010Cu0.060Si_np-T.exp | 0.01 | 0.06 | 893.6124 | 833.8377 | 59.77462622
Al0.010Cu0.065Si_np-T.exp | 0.01 | 0.065 | 890.2774 | 833.7616 | 56.51572459
Al0.010Cu0.070Si_np-T.exp | 0.01 | 0.07 | 886.9033 | 833.6848 | 53.21846172
Al0.010Cu0.075Si_np-T.exp | 0.01 | 0.075 | 883.4894 | 833.6072 | 49.88222348
Al0.010Cu0.080Si_np-T.exp | 0.01 | 0.08 | 880.0354 | 833.5289 | 46.50643617
Al0.010Cu0.085Si_np-T.exp | 0.01 | 0.085 | 876.5404 | 833.4499 | 43.09056619
Al0.010Cu0.090Si_np-T.exp | 0.01 | 0.09 | 873.0042 | 833.37 | 39.63412001
Al0.010Cu0.095Si_np-T.exp | 0.01 | 0.095 | 869.4261 | 833.2894 | 36.13664357
Al0.010Cu0.100Si_np-T.exp | 0.01 | 0.1 | 865.8058 | 833.2081 | 32.59772205
Al0.015Cu0.000Si_np-T.exp | 0.015 | 0 | 929.5612 | 895.1252 | 34.43594622
Al0.015Cu0.005Si_np-T.exp | 0.015 | 0.005 | 926.6303 | 868.3068 | 58.32347049
Al0.015Cu0.010Si_np-T.exp | 0.015 | 0.01 | 923.67 | 843.7582 | 79.91174911
Al0.015Cu0.015Si_np-T.exp | 0.015 | 0.015 | 920.6791 | 827.988 | 92.69111935
Al0.015Cu0.020Si_np-T.exp | 0.015 | 0.02 | 917.6566 | 827.8937 | 89.7628638
Al0.015Cu0.025Si_np-T.exp | 0.015 | 0.025 | 914.6014 | 827.7986532 | 86.80278175
Al0.015Cu0.030Si_np-T.exp | 0.015 | 0.03 | 911.5126712 | 827.7028 | 83.80991561
Al0.015Cu0.035Si_np-T.exp | 0.015 | 0.035 | 908.3894 | 827.606 | 80.78334443
Al0.015Cu0.040Si_np-T.exp | 0.015 | 0.04 | 905.2306 | 827.5084 | 77.72219538
Al0.015Cu0.045Si_np-T.exp | 0.015 | 0.045 | 902.0356 | 827.41 | 74.62563575
Al0.015Cu0.050Si_np-T.exp | 0.015 | 0.05 | 898.8036 | 827.3107 | 71.49287825
Al0.015Cu0.055Si_np-T.exp | 0.015 | 0.055 | 895.5337 | 827.2104797 | 68.32317625
Al0.015Cu0.060Si_np-T.exp | 0.015 | 0.06 | 892.2252 | 827.1094 | 65.11582438
Al0.015Cu0.065Si_np-T.exp | 0.015 | 0.065 | 888.8775 | 827.0073855 | 61.87015969
Al0.015Cu0.070Si_np-T.exp | 0.015 | 0.07 | 885.49 | 826.9045 | 58.58556259
Al0.015Cu0.075Si_np-T.exp | 0.015 | 0.075 | 882.0621 | 826.8006 | 55.26145114
Al0.015Cu0.080Si_np-T.exp | 0.015 | 0.08 | 878.5931 | 826.6958 | 51.89728571
Al0.015Cu0.085Si_np-T.exp | 0.015 | 0.085 | 875.0826 | 826.5901 | 48.49256926
Al0.015Cu0.090Si_np-T.exp | 0.015 | 0.09 | 871.5302 | 826.4833 | 45.04684151
Al0.015Cu0.095Si_np-T.exp | 0.015 | 0.095 | 867.9353 | 826.3756 | 41.5596832
Al0.015Cu0.100Si_np-T.exp | 0.015 | 0.1 | 864.2976 | 826.2669 | 38.0307166
Al0.020Cu0.000Si_np-T.exp | 0.02 | 0 | 928.2503 | 883.5075 | 44.74277563
Al0.020Cu0.005Si_np-T.exp | 0.02 | 0.005 | 925.317 | 858.2588 | 67.05819497
Al0.020Cu0.010Si_np-T.exp | 0.02 | 0.01 | 922.3531 | 835.0411 | 87.31205041
Al0.020Cu0.015Si_np-T.exp | 0.02 | 0.015 | 919.3576 | 822.124 | 97.23354808
Al0.020Cu0.020Si_np-T.exp | 0.02 | 0.02 | 916.3294 | 822.0102 | 94.31915706
Al0.020Cu0.025Si_np-T.exp | 0.02 | 0.025 | 913.2674934 | 821.8954 | 91.37204852
Al0.020Cu0.030Si_np-T.exp | 0.02 | 0.03 | 910.171 | 821.7797 | 88.39129011
Al0.020Cu0.035Si_np-T.exp | 0.02 | 0.035 | 907.039 | 821.663 | 85.37599636
Al0.020Cu0.040Si_np-T.exp | 0.02 | 0.04 | 903.8707 | 821.5454 | 82.32532369
Al0.020Cu0.045Si_np-T.exp | 0.02 | 0.045 | 900.6652 | 821.4267 | 79.23847201
Al0.020Cu0.050Si_np-T.exp | 0.02 | 0.05 | 897.4218 | 821.3071 | 76.11468405
Al0.020Cu0.055Si_np-T.exp | 0.02 | 0.055 | 894.1396 | 821.1864 | 72.95324544
Al0.020Cu0.060Si_np-T.exp | 0.02 | 0.06 | 890.8182 | 821.0647 | 69.75348403
Al0.020Cu0.065Si_np-T.exp | 0.02 | 0.065 | 887.4567 | 820.9419 | 66.51476964
Al0.020Cu0.070Si_np-T.exp | 0.02 | 0.07 | 884.0546 | 820.8181 | 63.23651412
Al0.020Cu0.075Si_np-T.exp | 0.02 | 0.075 | 880.6114041 | 820.6932 | 59.91817043
Al0.020Cu0.080Si_np-T.exp | 0.02 | 0.08 | 877.1265 | 820.5673 | 56.5592329
Al0.020Cu0.085Si_np-T.exp | 0.02 | 0.085 | 873.5994332 | 820.4402 | 53.15923616
Al0.020Cu0.090Si_np-T.exp | 0.02 | 0.09 | 870.0298 | 820.312 | 49.71775609
Al0.020Cu0.095Si_np-T.exp | 0.02 | 0.095 | 866.4171 | 820.1827 | 46.23440804
Al0.020Cu0.100Si_np-T.exp | 0.02 | 0.1 | 862.7611 | 820.0522 | 42.70884738
Al0.025Cu0.000Si_np-T.exp | 0.025 | 0 | 926.9351673 | 872.6218 | 54.31337636
Al0.025Cu0.005Si_np-T.exp | 0.025 | 0.005 | 923.9979 | 849.1574 | 74.84056053
Al0.025Cu0.010Si_np-T.exp | 0.025 | 0.01 | 921.029 | 827.3272 | 93.70185317
Al0.025Cu0.015Si_np-T.exp | 0.025 | 0.015 | 918.0274 | 816.7939 | 101.2336
Al0.025Cu0.020Si_np-T.exp | 0.025 | 0.02 | 914.9921 | 816.6642 | 98.32797112
Al0.025Cu0.025Si_np-T.exp | 0.025 | 0.025 | 911.9222 | 816.53343 | 95.38874598
Al0.025Cu0.030Si_np-T.exp | 0.025 | 0.03 | 908.8166 | 816.4017 | 92.41499133
Al0.025Cu0.035Si_np-T.exp | 0.025 | 0.035 | 905.6747 | 816.2688 | 89.4058507
Al0.025Cu0.040Si_np-T.exp | 0.025 | 0.04 | 902.4955 | 816.1349 | 86.36051134
Al0.025Cu0.045Si_np-T.exp | 0.025 | 0.045 | 899.2781735 | 816 | 83.27820407
Al0.025Cu0.050Si_np-T.exp | 0.025 | 0.05 | 896.0221 | 815.8639056 | 80.15820309
Al0.025Cu0.055Si_np-T.exp | 0.025 | 0.055 | 892.7266 | 815.7267 | 76.99982548
Al0.025Cu0.060Si_np-T.exp | 0.025 | 0.06 | 889.3908781 | 815.5884 | 73.80243102
Al0.025Cu0.065Si_np-T.exp | 0.025 | 0.065 | 886.0144472 | 815.449 | 70.56542203
Al0.025Cu0.070Si_np-T.exp | 0.025 | 0.07 | 882.5967 | 815.3085 | 67.28824249
Al0.025Cu0.075Si_np-T.exp | 0.025 | 0.075 | 879.1371 | 815.1667 | 63.97037864
Al0.025Cu0.080Si_np-T.exp | 0.025 | 0.08 | 875.6352 | 815.0238 | 60.61135781
Al0.025Cu0.085Si_np-T.exp | 0.025 | 0.085 | 872.0905 | 814.8797 | 57.21074844
Al0.025Cu0.090Si_np-T.exp | 0.025 | 0.09 | 868.5026 | 814.7344 | 53.76815967
Al0.025Cu0.095Si_np-T.exp | 0.025 | 0.095 | 864.8711 | 814.5879 | 50.28324103
Al0.025Cu0.100Si_np-T.exp | 0.025 | 0.1 | 861.1958 | 814.4401 | 46.755682
Al0.030Cu0.000Si_np-T.exp | 0.03 | 0 | 925.6155 | 862.5227 | 63.09277239
Al0.030Cu0.005Si_np-T.exp | 0.03 | 0.005 | 922.6729 | 840.9119 | 81.76094302
Al0.030Cu0.010Si_np-T.exp | 0.03 | 0.01 | 919.697492 | 820.4689 | 99.22857279
Al0.030Cu0.015Si_np-T.exp | 0.03 | 0.015 | 916.6884 | 811.9229 | 104.7655
Al0.030Cu0.020Si_np-T.exp | 0.03 | 0.02 | 913.6446 | 811.7804 | 101.8642
Al0.030Cu0.025Si_np-T.exp | 0.03 | 0.025 | 910.5652 | 811.6368 | 98.92839298
Al0.030Cu0.030Si_np-T.exp | 0.03 | 0.03 | 907.4493 | 811.4921 | 95.95711873
Al0.030Cu0.035Si_np-T.exp | 0.03 | 0.035 | 904.296 | 811.3464 | 92.94959656
Al0.030Cu0.040Si_np-T.exp | 0.03 | 0.04 | 901.1045416 | 811.1995 | 89.90504399
Al0.030Cu0.045Si_np-T.exp | 0.03 | 0.045 | 897.8742 | 811.0515 | 86.82272237
Al0.030Cu0.050Si_np-T.exp | 0.03 | 0.05 | 894.6043 | 810.9023 | 83.70193695
Al0.030Cu0.055Si_np-T.exp | 0.03 | 0.055 | 891.2941 | 810.752 | 80.54203594
Al0.030Cu0.060Si_np-T.exp | 0.03 | 0.06 | 887.943 | 810.6006 | 77.34241089
Al0.030Cu0.065Si_np-T.exp | 0.03 | 0.065 | 884.5504313 | 810.4479 | 74.10249604
Al0.030Cu0.070Si_np-T.exp | 0.03 | 0.07 | 881.1159 | 810.2941 | 70.82176783
Al0.030Cu0.075Si_np-T.exp | 0.03 | 0.075 | 877.6388 | 810.139 | 67.49974491
Al0.030Cu0.080Si_np-T.exp | 0.03 | 0.08 | 874.1188 | 809.9828 | 64.13598811
Al0.030Cu0.085Si_np-T.exp | 0.03 | 0.085 | 870.5554 | 809.8253 | 60.73009723
Al0.030Cu0.090Si_np-T.exp | 0.03 | 0.09 | 866.9482 | 809.6665193 | 57.28171661
Al0.030Cu0.095Si_np-T.exp | 0.03 | 0.095 | 863.297 | 809.5065 | 53.79052886
Al0.030Cu0.100Si_np-T.exp | 0.03 | 0.1 | 859.6015 | 809.3452 | 50.25625673
Al0.035Cu0.000Si_np-T.exp | 0.035 | 0 | 924.2911 | 853.2359 | 71.0552038
Al0.035Cu0.005Si_np-T.exp | 0.035 | 0.005 | 921.3415 | 833.4449 | 87.89665445
Al0.035Cu0.010Si_np-T.exp | 0.035 | 0.01 | 918.3582 | 814.3507 | 104.0075
Al0.035Cu0.015Si_np-T.exp | 0.035 | 0.015 | 915.3402 | 807.4568 | 107.8835
Al0.035Cu0.020Si_np-T.exp | 0.035 | 0.02 | 912.2865 | 807.3042 | 104.9823
Al0.035Cu0.025Si_np-T.exp | 0.035 | 0.025 | 909.1962 | 807.1505 | 102.0457
Al0.035Cu0.030Si_np-T.exp | 0.035 | 0.03 | 906.0685 | 806.9958 | 99.07272739
Al0.035Cu0.035Si_np-T.exp | 0.035 | 0.035 | 902.9026 | 806.8399166 | 96.06266262
Al0.035Cu0.040Si_np-T.exp | 0.035 | 0.04 | 899.6976 | 806.6829116 | 93.01472788
Al0.035Cu0.045Si_np-T.exp | 0.035 | 0.045 | 896.453 | 806.5248 | 89.92821508
Al0.035Cu0.050Si_np-T.exp | 0.035 | 0.05 | 893.1679 | 806.3654661 | 86.80245999
Al0.035Cu0.055Si_np-T.exp | 0.035 | 0.055 | 889.8418 | 806.205 | 83.63684212
Al0.035Cu0.060Si_np-T.exp | 0.035 | 0.06 | 886.4741 | 806.0433604 | 80.43078436
Al0.035Cu0.065Si_np-T.exp | 0.035 | 0.065 | 883.0643 | 805.8805 | 77.18375265
Al0.035Cu0.070Si_np-T.exp | 0.035 | 0.07 | 879.6118 | 805.7165 | 73.89525557
Al0.035Cu0.075Si_np-T.exp | 0.035 | 0.075 | 876.1161 | 805.5513 | 70.56484414
Al0.035Cu0.080Si_np-T.exp | 0.035 | 0.08 | 872.5768876 | 805.3848 | 67.19211104
Al0.035Cu0.085Si_np-T.exp | 0.035 | 0.085 | 868.9938 | 805.2171 | 63.77669085
Al0.035Cu0.090Si_np-T.exp | 0.035 | 0.09 | 865.3664 | 805.0481 | 60.31825913
Al0.035Cu0.095Si_np-T.exp | 0.035 | 0.095 | 861.6944 | 804.8779 | 56.81653215
Al0.035Cu0.100Si_np-T.exp | 0.035 | 0.1 | 857.9776 | 804.7064 | 53.27126654
Al0.040Cu0.000Si_np-T.exp | 0.04 | 0 | 922.9616 | 844.7608375 | 78.20080584
Al0.040Cu0.005Si_np-T.exp | 0.04 | 0.005 | 920.0037 | 826.6896 | 93.31411718
Al0.040Cu0.010Si_np-T.exp | 0.04 | 0.01 | 917.011 | 808.8805 | 108.1305
Al0.040Cu0.015Si_np-T.exp | 0.04 | 0.015 | 913.9826 | 803.3551 | 110.6275
Al0.040Cu0.020Si_np-T.exp | 0.04 | 0.02 | 910.9175 | 803.1949 | 107.7226
Al0.040Cu0.025Si_np-T.exp | 0.04 | 0.025 | 907.8149739 | 803.0337 | 104.7813
Al0.040Cu0.030Si_np-T.exp | 0.04 | 0.03 | 904.6741 | 802.8714 | 101.8027
Al0.040Cu0.035Si_np-T.exp | 0.04 | 0.035 | 901.4942 | 802.708 | 98.78621259
Al0.040Cu0.040Si_np-T.exp | 0.04 | 0.04 | 898.2744 | 802.5434 | 95.73097451
Al0.040Cu0.045Si_np-T.exp | 0.04 | 0.045 | 895.0141 | 802.3778 | 92.63634527
Al0.040Cu0.050Si_np-T.exp | 0.04 | 0.05 | 891.7127 | 802.211 | 89.50168982
Al0.040Cu0.055Si_np-T.exp | 0.04 | 0.055 | 888.3695 | 802.0431 | 86.32641905
Al0.040Cu0.060Si_np-T.exp | 0.04 | 0.06 | 884.984 | 801.874 | 83.10998724
Al0.040Cu0.065Si_np-T.exp | 0.04 | 0.065 | 881.5556 | 801.7037 | 79.85189191
Al0.040Cu0.070Si_np-T.exp | 0.04 | 0.07 | 878.084 | 801.5323233 | 76.55167353
Al0.040Cu0.075Si_np-T.exp | 0.04 | 0.075 | 874.5686 | 801.3597 | 73.2089153
Al0.040Cu0.080Si_np-T.exp | 0.04 | 0.08 | 871.0092 | 801.1859 | 69.8232425
Al0.040Cu0.085Si_np-T.exp | 0.04 | 0.085 | 867.4053 | 801.0109 | 66.39432228
Al0.040Cu0.090Si_np-T.exp | 0.04 | 0.09 | 863.7566 | 800.8347 | 62.92186278
Al0.040Cu0.095Si_np-T.exp | 0.04 | 0.095 | 860.0628835 | 800.6573 | 59.40561364
Al0.040Cu0.100Si_np-T.exp | 0.04 | 0.1 | 856.324 | 800.4786 | 55.84536434
Al0.045Cu0.000Si_np-T.exp | 0.045 | 0 | 921.6269 | 837.077 | 84.54996835
Al0.045Cu0.005Si_np-T.exp | 0.045 | 0.005 | 918.6591 | 820.5877 | 98.07132404
Al0.045Cu0.010Si_np-T.exp | 0.045 | 0.01 | 915.6554 | 803.9834 | 111.6721
Al0.045Cu0.015Si_np-T.exp | 0.045 | 0.015 | 912.6152 | 799.5869 | 113.0283
Al0.045Cu0.020Si_np-T.exp | 0.045 | 0.02 | 909.5373 | 799.4214 | 110.1159
Al0.045Cu0.025Si_np-T.exp | 0.045 | 0.025 | 906.4211 | 799.2549 | 107.1662
Al0.045Cu0.030Si_np-T.exp | 0.045 | 0.03 | 903.2657 | 799.0874 | 104.1783
Al0.045Cu0.035Si_np-T.exp | 0.045 | 0.035 | 900.0704 | 798.9188 | 101.1516
Al0.045Cu0.040Si_np-T.exp | 0.045 | 0.04 | 896.8345 | 798.7492 | 98.08532303
Al0.045Cu0.045Si_np-T.exp | 0.045 | 0.045 | 893.5572847 | 798.5785 | 94.97882841
Al0.045Cu0.050Si_np-T.exp | 0.045 | 0.05 | 890.2382 | 798.4067 | 91.83152249
Al0.045Cu0.055Si_np-T.exp | 0.045 | 0.055 | 886.8766 | 798.2338 | 88.6428466
Al0.045Cu0.060Si_np-T.exp | 0.045 | 0.06 | 883.4721 | 798.0598 | 85.4122863
Al0.045Cu0.065Si_np-T.exp | 0.045 | 0.065 | 880.0241 | 797.8847 | 82.13937068
Al0.045Cu0.070Si_np-T.exp | 0.045 | 0.07 | 876.5322 | 797.7086 | 78.8236721
Al0.045Cu0.075Si_np-T.exp | 0.045 | 0.075 | 872.9961 | 797.5312 | 75.46480592
Al0.045Cu0.080Si_np-T.exp | 0.045 | 0.08 | 869.4152461 | 797.3528 | 72.06242975
Al0.045Cu0.085Si_np-T.exp | 0.045 | 0.085 | 865.7895 | 797.173251 | 68.61624326
Al0.045Cu0.090Si_np-T.exp | 0.045 | 0.09 | 862.1185 | 796.9925 | 65.12598759
Al0.045Cu0.095Si_np-T.exp | 0.045 | 0.095 | 858.4021 | 796.8107 | 61.59144498
Al0.045Cu0.100Si_np-T.exp | 0.045 | 0.1 | 854.6401 | 796.6277 | 58.01243768
Al0.050Cu0.000Si_np-T.exp | 0.05 | 0 | 920.2867 | 830.1493 | 90.13739999
Al0.050Cu0.005Si_np-T.exp | 0.05 | 0.005 | 917.3073 | 815.0874 | 102.22
Al0.050Cu0.010Si_np-T.exp | 0.05 | 0.01 | 914.2913165 | 799.5975 | 114.6938
Al0.050Cu0.015Si_np-T.exp | 0.05 | 0.015 | 911.2377 | 796.1277 | 115.11
Al0.050Cu0.020Si_np-T.exp | 0.05 | 0.02 | 908.1456 | 795.9591 | 112.1865
Al0.050Cu0.025Si_np-T.exp | 0.05 | 0.025 | 905.0143 | 795.7895 | 109.2248
Al0.050Cu0.030Si_np-T.exp | 0.05 | 0.03 | 901.8430152 | 795.6190197 | 106.2239955
Al0.050Cu0.035Si_np-T.exp | 0.05 | 0.035 | 898.631 | 795.4475 | 103.1835
Al0.050Cu0.040Si_np-T.exp | 0.05 | 0.04 | 895.3776 | 795.275 | 100.1025
Al0.050Cu0.045Si_np-T.exp | 0.05 | 0.045 | 892.0821 | 795.1016 | 96.98055575
Al0.050Cu0.050Si_np-T.exp | 0.05 | 0.05 | 888.7441 | 794.9271 | 93.81699612
Al0.050Cu0.055Si_np-T.exp | 0.05 | 0.055 | 885.3629 | 794.7516 | 90.61131339
Al0.050Cu0.060Si_np-T.exp | 0.05 | 0.06 | 881.9382 | 794.5751376 | 87.36302441
Al0.050Cu0.065Si_np-T.exp | 0.05 | 0.065 | 878.4693395 | 794.5572 | 83.91209472
Al0.050Cu0.070Si_np-T.exp | 0.05 | 0.07 | 874.9561 | 794.5572 | 80.39881519
Al0.050Cu0.075Si_np-T.exp | 0.05 | 0.075 | 871.398 | 794.5572 | 76.84072113
Al0.050Cu0.080Si_np-T.exp | 0.05 | 0.08 | 867.7947 | 794.5572 | 73.23749796
Al0.050Cu0.085Si_np-T.exp | 0.05 | 0.085 | 864.1461174 | 794.5572 | 69.58887261
Al0.050Cu0.090Si_np-T.exp | 0.05 | 0.09 | 860.4519 | 794.5572 | 65.89461492
Al0.050Cu0.095Si_np-T.exp | 0.05 | 0.095 | 856.7118 | 794.5572 | 62.15453507
Al0.050Cu0.100Si_np-T.exp | 0.05 | 0.1 | 852.9257 | 794.5572 | 58.3684843
Al0.055Cu0.000Si_np-T.exp | 0.055 | 0 | 918.9406 | 823.9337 | 95.00693855
Al0.055Cu0.005Si_np-T.exp | 0.055 | 0.005 | 915.9483 | 810.1412 | 105.8071
Al0.055Cu0.010Si_np-T.exp | 0.055 | 0.01 | 912.9183 | 796.9547 | 115.9636
Al0.055Cu0.015Si_np-T.exp | 0.055 | 0.015 | 909.8499 | 794.5572 | 115.2926
Al0.055Cu0.020Si_np-T.exp | 0.055 | 0.02 | 906.7421 | 794.5572 | 112.1849
Al0.055Cu0.025Si_np-T.exp | 0.055 | 0.025 | 903.5943 | 794.5572448 | 109.037
Al0.055Cu0.030Si_np-T.exp | 0.055 | 0.03 | 900.4056 | 794.5572448 | 105.8484
Al0.055Cu0.035Si_np-T.exp | 0.055 | 0.035 | 897.1755 | 794.5572448 | 102.6182
Al0.055Cu0.040Si_np-T.exp | 0.055 | 0.04 | 893.9032 | 794.5572448 | 99.34597956
Al0.055Cu0.045Si_np-T.exp | 0.055 | 0.045 | 890.5882 | 794.5572448 | 96.03099749
Al0.055Cu0.050Si_np-T.exp | 0.055 | 0.05 | 887.2300001 | 794.5572448 | 92.6727553
Al0.055Cu0.055Si_np-T.exp | 0.055 | 0.055 | 883.828 | 794.5572448 | 89.27075467
Al0.055Cu0.060Si_np-T.exp | 0.055 | 0.06 | 880.3818 | 794.5572448 | 85.82454209
Al0.055Cu0.065Si_np-T.exp | 0.055 | 0.065 | 876.891 | 794.5572448 | 82.33370863
Al0.055Cu0.070Si_np-T.exp | 0.055 | 0.07 | 873.3551 | 794.5572448 | 78.79788876
Al0.055Cu0.075Si_np-T.exp | 0.055 | 0.075 | 869.774 | 794.5572448 | 75.21676151
Al0.055Cu0.080Si_np-T.exp | 0.055 | 0.08 | 866.1473 | 794.5572448 | 71.59004821
Al0.055Cu0.085Si_np-T.exp | 0.055 | 0.085 | 862.4748 | 794.5572448 | 67.91751286
Al0.055Cu0.090Si_np-T.exp | 0.055 | 0.09 | 858.7562062 | 794.5572448 | 64.1989614
Al0.055Cu0.095Si_np-T.exp | 0.055 | 0.095 | 854.9915 | 794.5572448 | 60.43424122
Al0.055Cu0.100Si_np-T.exp | 0.055 | 0.1 | 851.1805 | 794.5572448 | 56.62324053
Al0.060Cu0.000Si_np-T.exp | 0.06 | 0 | 917.5885 | 820.7395 | 96.84896254
Al0.060Cu0.005Si_np-T.exp | 0.06 | 0.005 | 914.5816 | 809.3438 | 105.2378
Al0.060Cu0.010Si_np-T.exp | 0.06 | 0.01 | 911.5361 | 796.6738 | 114.8623
Al0.060Cu0.015Si_np-T.exp | 0.06 | 0.015 | 908.4513 | 794.5572 | 113.8941
Al0.060Cu0.020Si_np-T.exp | 0.06 | 0.02 | 905.3264 | 794.5572448 | 110.7692
Al0.060Cu0.025Si_np-T.exp | 0.06 | 0.025 | 902.1606 | 794.5572448 | 107.6034
Al0.060Cu0.030Si_np-T.exp | 0.06 | 0.03 | 898.9532 | 794.5572448 | 104.396
Al0.060Cu0.035Si_np-T.exp | 0.06 | 0.035 | 895.7036 | 794.5572448 | 101.1464
Al0.060Cu0.040Si_np-T.exp | 0.06 | 0.04 | 892.4111 | 794.5572448 | 97.85390231
Al0.060Cu0.045Si_np-T.exp | 0.06 | 0.045 | 889.075306 | 794.5572448 | 94.5180612
Al0.060Cu0.050Si_np-T.exp | 0.06 | 0.05 | 885.6956 | 794.5572448 | 91.13832398
Al0.060Cu0.055Si_np-T.exp | 0.06 | 0.055 | 882.2715 | 794.5572448 | 87.71422744
Al0.060Cu0.060Si_np-T.exp | 0.06 | 0.06 | 878.8026 | 794.5572448 | 84.24535362
Al0.060Cu0.065Si_np-T.exp | 0.06 | 0.065 | 875.2886 | 794.5572448 | 80.73132958
Al0.060Cu0.070Si_np-T.exp | 0.06 | 0.07 | 871.7291 | 794.5572448 | 77.17182647
Al0.060Cu0.075Si_np-T.exp | 0.06 | 0.075 | 868.1238 | 794.5572448 | 73.56655953
Al0.060Cu0.080Si_np-T.exp | 0.06 | 0.08 | 864.4725 | 794.5572448 | 69.91528721
Al0.060Cu0.085Si_np-T.exp | 0.06 | 0.085 | 860.7751 | 794.5572448 | 66.21781068
Al0.060Cu0.090Si_np-T.exp | 0.06 | 0.09 | 857.0312181 | 794.5572448 | 62.4739733
Al0.060Cu0.095Si_np-T.exp | 0.06 | 0.095 | 853.2409046 | 794.5572448 | 58.6836598
Al0.060Cu0.100Si_np-T.exp | 0.06 | 0.1 | 849.404 | 794.5572448 | 54.84679619
Al0.065Cu0.000Si_np-T.exp | 0.065 | 0 | 916.2299 | 820.7395 | 95.49039595
Al0.065Cu0.005Si_np-T.exp | 0.065 | 0.005 | 913.2069 | 809.2124 | 103.9944478
Al0.065Cu0.010Si_np-T.exp | 0.065 | 0.01 | 910.1444 | 796.3864 | 113.758
Al0.065Cu0.015Si_np-T.exp | 0.065 | 0.015 | 907.0418 | 794.5572448 | 112.4846
Al0.065Cu0.020Si_np-T.exp | 0.065 | 0.02 | 903.8982 | 794.5572448 | 109.341
Al0.065Cu0.025Si_np-T.exp | 0.065 | 0.025 | 900.713 | 794.5572448 | 106.1558
Al0.065Cu0.030Si_np-T.exp | 0.065 | 0.03 | 897.4854408 | 794.5572448 | 102.928196
Al0.065Cu0.035Si_np-T.exp | 0.065 | 0.035 | 894.2149 | 794.5572448 | 99.65770366
Al0.065Cu0.040Si_np-T.exp | 0.065 | 0.04 | 890.901 | 794.5572448 | 96.34370725
Al0.065Cu0.045Si_np-T.exp | 0.065 | 0.045 | 887.5429 | 794.5572448 | 92.98568655
Al0.065Cu0.050Si_np-T.exp | 0.065 | 0.05 | 884.1404 | 794.5572448 | 89.58316821
Al0.065Cu0.055Si_np-T.exp | 0.065 | 0.055 | 880.693 | 794.5572448 | 86.13572493
Al0.065Cu0.060Si_np-T.exp | 0.065 | 0.06 | 877.2002199 | 794.5572448 | 82.6429751
Al0.065Cu0.065Si_np-T.exp | 0.065 | 0.065 | 873.6618 | 794.5572448 | 79.10458248
Al0.065Cu0.070Si_np-T.exp | 0.065 | 0.07 | 870.0775 | 794.5572448 | 75.52025548
Al0.065Cu0.075Si_np-T.exp | 0.065 | 0.075 | 866.4469914 | 794.5572448 | 71.8897466
Al0.065Cu0.080Si_np-T.exp | 0.065 | 0.08 | 862.7700966 | 794.5572448 | 68.2128518
Al0.065Cu0.085Si_np-T.exp | 0.065 | 0.085 | 859.0467 | 794.5572448 | 64.48941028
Al0.065Cu0.090Si_np-T.exp | 0.065 | 0.09 | 855.2765 | 794.5572448 | 60.71930336
Al0.065Cu0.095Si_np-T.exp | 0.065 | 0.095 | 851.4597 | 794.5572448 | 56.90245405
Al0.065Cu0.100Si_np-T.exp | 0.065 | 0.1 | 847.5961 | 794.5572448 | 53.03882636
Al0.070Cu0.000Si_np-T.exp | 0.07 | 0 | 914.8646 | 820.7395 | 94.12511744
Al0.070Cu0.005Si_np-T.exp | 0.07 | 0.005 | 911.8239 | 809.078 | 102.7459
Al0.070Cu0.010Si_np-T.exp | 0.07 | 0.01 | 908.7429 | 796.0923193 | 112.6506
Al0.070Cu0.015Si_np-T.exp | 0.07 | 0.015 | 905.6209 | 794.5572448 | 111.0636
Al0.070Cu0.020Si_np-T.exp | 0.07 | 0.02 | 902.4572 | 794.5572448 | 107.8999
Al0.070Cu0.025Si_np-T.exp | 0.07 | 0.025 | 899.2511 | 794.5572448 | 104.6938
Al0.070Cu0.030Si_np-T.exp | 0.07 | 0.03 | 896.0019 | 794.5572448 | 101.4447
Al0.070Cu0.035Si_np-T.exp | 0.07 | 0.035 | 892.7092 | 794.5572448 | 98.15191781
Al0.070Cu0.040Si_np-T.exp | 0.07 | 0.04 | 889.372265 | 794.5572448 | 94.8150202
Al0.070Cu0.045Si_np-T.exp | 0.07 | 0.045 | 885.9907 | 794.5572448 | 91.43349629
Al0.070Cu0.050Si_np-T.exp | 0.07 | 0.05 | 882.5642 | 794.5572448 | 88.00690892
Al0.070Cu0.055Si_np-T.exp | 0.07 | 0.055 | 879.0921 | 794.5572448 | 84.53486755
Al0.070Cu0.060Si_np-T.exp | 0.07 | 0.06 | 875.5743 | 794.5572448 | 81.01702786
Al0.070Cu0.065Si_np-T.exp | 0.07 | 0.065 | 872.0103 | 794.5572448 | 77.45309106
Al0.070Cu0.070Si_np-T.exp | 0.07 | 0.07 | 868.4 | 794.5572448 | 73.84280337
Al0.070Cu0.075Si_np-T.exp | 0.07 | 0.075 | 864.7432 | 794.5572448 | 70.18595553
Al0.070Cu0.080Si_np-T.exp | 0.07 | 0.08 | 861.0396 | 794.5572448 | 66.48238192
Al0.070Cu0.085Si_np-T.exp | 0.07 | 0.085 | 857.2892 | 794.5572448 | 62.73196027
Al0.070Cu0.090Si_np-T.exp | 0.07 | 0.09 | 853.4919 | 794.5572448 | 58.93461033
Al0.070Cu0.095Si_np-T.exp | 0.07 | 0.095 | 849.6475 | 794.5572448 | 55.09029421
Al0.070Cu0.100Si_np-T.exp | 0.07 | 0.1 | 845.7563 | 794.5572448 | 51.19901469
Al0.075Cu0.000Si_np-T.exp | 0.075 | 0 | 913.4923138 | 820.7395 | 92.75280628
Al0.075Cu0.005Si_np-T.exp | 0.075 | 0.005 | 910.4322 | 808.9405 | 101.4918
Al0.075Cu0.010Si_np-T.exp | 0.075 | 0.01 | 907.3311 | 795.7912 | 111.5399
Al0.075Cu0.015Si_np-T.exp | 0.075 | 0.015 | 904.1883 | 794.5572448 | 109.631
Al0.075Cu0.020Si_np-T.exp | 0.075 | 0.02 | 901.0029 | 794.5572448 | 106.4457
Al0.075Cu0.025Si_np-T.exp | 0.075 | 0.025 | 897.7745 | 794.5572448 | 103.2172
Al0.075Cu0.030Si_np-T.exp | 0.075 | 0.03 | 894.5023 | 794.5572448 | 99.94503884
Al0.075Cu0.035Si_np-T.exp | 0.075 | 0.035 | 891.1858673 | 794.5572448 | 96.6286225
Al0.075Cu0.040Si_np-T.exp | 0.075 | 0.04 | 887.8247 | 794.5572 | 93.26746153
Al0.075Cu0.045Si_np-T.exp | 0.075 | 0.045 | 884.4184 | 794.5572448 | 89.86110845
Al0.075Cu0.050Si_np-T.exp | 0.075 | 0.05 | 880.9664 | 794.5572448 | 86.40916329
Al0.075Cu0.055Si_np-T.exp | 0.075 | 0.055 | 877.4685 | 794.5572448 | 82.91127312
Al0.075Cu0.060Si_np-T.exp | 0.075 | 0.06 | 873.9244 | 794.5572448 | 79.36713168
Al0.075Cu0.065Si_np-T.exp | 0.075 | 0.065 | 870.3337 | 794.5572448 | 75.77647855
Al0.075Cu0.070Si_np-T.exp | 0.075 | 0.07 | 866.6963434 | 794.5572448 | 72.1390986
Al0.075Cu0.075Si_np-T.exp | 0.075 | 0.075 | 863.0121 | 794.5572448 | 68.45482151
Al0.075Cu0.080Si_np-T.exp | 0.075 | 0.08 | 859.2808 | 794.5572448 | 64.72352089
Al0.075Cu0.085Si_np-T.exp | 0.075 | 0.085 | 855.5024 | 794.5572448 | 60.94511344
Al0.075Cu0.090Si_np-T.exp | 0.075 | 0.09 | 851.6768 | 794.5572448 | 57.11955882
Al0.075Cu0.095Si_np-T.exp | 0.075 | 0.095 | 847.8041 | 794.5572 | 53.24685818
Al0.075Cu0.100Si_np-T.exp | 0.075 | 0.1 | 843.8842987 | 794.5572448 | 49.3270539
Al0.080Cu0.000Si_np-T.exp | 0.08 | 0 | 912.1126 | 820.7395 | 91.37313071
Al0.080Cu0.005Si_np-T.exp | 0.08 | 0.005 | 909.0317 | 808.7996586 | 100.232
Al0.080Cu0.010Si_np-T.exp | 0.08 | 0.01 | 905.9089 | 795.4829 | 110.426
Al0.080Cu0.015Si_np-T.exp | 0.08 | 0.015 | 902.7436 | 794.5572448 | 108.1863
Al0.080Cu0.020Si_np-T.exp | 0.08 | 0.02 | 899.5350673 | 794.5572448 | 104.9778225
Al0.080Cu0.025Si_np-T.exp | 0.08 | 0.025 | 896.2828 | 794.5572448 | 101.7255
Al0.080Cu0.030Si_np-T.exp | 0.08 | 0.03 | 892.9862 | 794.5572448 | 98.42891363
Al0.080Cu0.035Si_np-T.exp | 0.08 | 0.035 | 889.6447 | 794.5572448 | 95.08743494
Al0.080Cu0.040Si_np-T.exp | 0.08 | 0.04 | 886.2579 | 794.5572448 | 91.70064582
Al0.080Cu0.045Si_np-T.exp | 0.08 | 0.045 | 882.8253812 | 794.5572448 | 88.2681364
Al0.080Cu0.050Si_np-T.exp | 0.08 | 0.05 | 879.3468 | 794.5572448 | 84.78954483
Al0.080Cu0.055Si_np-T.exp | 0.08 | 0.055 | 875.8218016 | 794.5572448 | 81.2645568
Al0.080Cu0.060Si_np-T.exp | 0.08 | 0.06 | 872.2501 | 794.5572448 | 77.69290491
Al0.080Cu0.065Si_np-T.exp | 0.08 | 0.065 | 868.6316 | 794.5572448 | 74.07436799
Al0.080Cu0.070Si_np-T.exp | 0.08 | 0.07 | 864.966 | 794.5572448 | 70.40877054
Al0.080Cu0.075Si_np-T.exp | 0.08 | 0.075 | 861.2532 | 794.5572448 | 66.69598189
Al0.080Cu0.080Si_np-T.exp | 0.08 | 0.08 | 857.4932 | 794.5572448 | 62.93591553
Al0.080Cu0.085Si_np-T.exp | 0.08 | 0.085 | 853.6858 | 794.5572448 | 59.12852843
Al0.080Cu0.090Si_np-T.exp | 0.08 | 0.09 | 849.8311 | 794.5572448 | 55.27382013
Al0.080Cu0.095Si_np-T.exp | 0.08 | 0.095 | 845.9291 | 794.5572448 | 51.37183208
Al0.080Cu0.100Si_np-T.exp | 0.08 | 0.1 | 841.9798914 | 794.5572448 | 47.4226466
Al0.085Cu0.000Si_np-T.exp | 0.085 | 0 | 910.7252549 | 820.7395 | 89.98574738
Al0.085Cu0.005Si_np-T.exp | 0.085 | 0.005 | 907.6218 | 808.655479 | 98.96628473
Al0.085Cu0.010Si_np-T.exp | 0.085 | 0.01 | 904.4757076 | 795.1671 | 109.3087
Al0.085Cu0.015Si_np-T.exp | 0.085 | 0.015 | 901.2864145 | 794.5572448 | 106.7291697
Al0.085Cu0.020Si_np-T.exp | 0.085 | 0.02 | 898.0533 | 794.5572 | 103.496
Al0.085Cu0.025Si_np-T.exp | 0.085 | 0.025 | 894.7757 | 794.5572448 | 100.2184
Al0.085Cu0.030Si_np-T.exp | 0.085 | 0.03 | 891.4532 | 794.5572448 | 96.89591147
Al0.085Cu0.035Si_np-T.exp | 0.085 | 0.035 | 888.0852 | 794.5572448 | 93.52796589
Al0.085Cu0.040Si_np-T.exp | 0.085 | 0.04 | 884.6714 | 794.5572448 | 90.11418212
Al0.085Cu0.045Si_np-T.exp | 0.085 | 0.045 | 881.2114 | 794.5572448 | 86.65418894
Al0.085Cu0.050Si_np-T.exp | 0.085 | 0.05 | 877.7049 | 794.5572448 | 83.14766359
Al0.085Cu0.055Si_np-T.exp | 0.085 | 0.055 | 874.1516 | 794.5572448 | 79.59433137
Al0.085Cu0.060Si_np-T.exp | 0.085 | 0.06 | 870.5512 | 794.5572448 | 75.99396473
Al0.085Cu0.065Si_np-T.exp | 0.085 | 0.065 | 866.9036274 | 794.5572448 | 72.3463826
Al0.085Cu0.070Si_np-T.exp | 0.085 | 0.07 | 863.2087 | 794.5572448 | 68.65144998
Al0.085Cu0.075Si_np-T.exp | 0.085 | 0.075 | 859.4663 | 794.5572448 | 64.90907677
Al0.085Cu0.080Si_np-T.exp | 0.085 | 0.08 | 855.6765 | 794.5572448 | 61.11921725
Al0.085Cu0.085Si_np-T.exp | 0.085 | 0.085 | 851.8391 | 794.5572448 | 57.28186918
Al0.085Cu0.090Si_np-T.exp | 0.085 | 0.09 | 847.9543 | 794.5572 | 53.39707295
Al0.085Cu0.095Si_np-T.exp | 0.085 | 0.095 | 844.0222 | 794.5572448 | 49.46491081
Al0.085Cu0.100Si_np-T.exp | 0.085 | 0.1 | 840.0427508 | 794.5572448 | 45.485506
Al0.090Cu0.000Si_np-T.exp | 0.09 | 0 | 909.3298 | 820.7395 | 88.59030105
Al0.090Cu0.005Si_np-T.exp | 0.09 | 0.005 | 906.2022 | 808.5078 | 97.69437563
Al0.090Cu0.010Si_np-T.exp | 0.09 | 0.01 | 903.0313 | 794.8435 | 108.1877758
Al0.090Cu0.015Si_np-T.exp | 0.09 | 0.015 | 899.8164 | 794.5572448 | 105.2592
Al0.090Cu0.020Si_np-T.exp | 0.09 | 0.02 | 896.5571 | 794.5572448 | 101.9999
Al0.090Cu0.025Si_np-T.exp | 0.09 | 0.025 | 893.2528 | 794.5572448 | 98.69551209
Al0.090Cu0.030Si_np-T.exp | 0.09 | 0.03 | 889.9029 | 794.5572448 | 95.34563853
Al0.090Cu0.035Si_np-T.exp | 0.09 | 0.035 | 886.5071 | 794.5572448 | 91.94981945
Al0.090Cu0.040Si_np-T.exp | 0.09 | 0.04 | 883.0649 | 794.5572448 | 88.50767386
Al0.090Cu0.045Si_np-T.exp | 0.09 | 0.045 | 879.5761 | 794.5572448 | 85.01887027
Al0.090Cu0.050Si_np-T.exp | 0.09 | 0.05 | 876.0404 | 794.5572448 | 81.48312621
Al0.090Cu0.055Si_np-T.exp | 0.09 | 0.055 | 872.4575 | 794.5572448 | 77.90020745
Al0.090Cu0.060Si_np-T.exp | 0.09 | 0.06 | 868.8272 | 794.5572448 | 74.26992709
Al0.090Cu0.065Si_np-T.exp | 0.09 | 0.065 | 865.1493907 | 794.5572448 | 70.5921459
Al0.090Cu0.070Si_np-T.exp | 0.09 | 0.07 | 861.424 | 794.5572448 | 66.86676947
Al0.090Cu0.075Si_np-T.exp | 0.09 | 0.075 | 857.651 | 794.5572448 | 63.09374951
Al0.090Cu0.080Si_np-T.exp | 0.09 | 0.08 | 853.8303 | 794.5572448 | 59.27308188
Al0.090Cu0.085Si_np-T.exp | 0.09 | 0.085 | 849.9621 | 794.5572448 | 55.40480632
Al0.090Cu0.090Si_np-T.exp | 0.09 | 0.09 | 846.0462 | 794.5572448 | 51.48900376
Al0.090Cu0.095Si_np-T.exp | 0.09 | 0.095 | 842.083 | 794.5572448 | 47.52579913
Al0.090Cu0.100Si_np-T.exp | 0.09 | 0.1 | 838.0726 | 794.5572448 | 43.51535663
Al0.095Cu0.000Si_np-T.exp | 0.095 | 0 | 907.9259 | 820.7395 | 87.18642484
Al0.095Cu0.005Si_np-T.exp | 0.095 | 0.005 | 904.7725 | 808.3565031 | 96.41603174
Al0.095Cu0.010Si_np-T.exp | 0.095 | 0.01 | 901.5752 | 794.5572 | 107.0179
Al0.095Cu0.015Si_np-T.exp | 0.095 | 0.015 | 898.3333 | 794.5572448 | 103.776
Al0.095Cu0.020Si_np-T.exp | 0.095 | 0.02 | 895.0462 | 794.5572 | 100.489
Al0.095Cu0.025Si_np-T.exp | 0.095 | 0.025 | 891.7136 | 794.5572448 | 97.15636074
Al0.095Cu0.030Si_np-T.exp | 0.095 | 0.03 | 888.3349 | 794.5572 | 93.77769358
Al0.095Cu0.035Si_np-T.exp | 0.095 | 0.035 | 884.9098 | 794.5572448 | 90.35259316
Al0.095Cu0.040Si_np-T.exp | 0.095 | 0.04 | 881.438 | 794.5572448 | 86.88071895
Al0.095Cu0.045Si_np-T.exp | 0.095 | 0.045 | 877.919 | 794.5572448 | 83.36178029
Al0.095Cu0.050Si_np-T.exp | 0.095 | 0.05 | 874.3528 | 794.5572448 | 79.79553605
Al0.095Cu0.055Si_np-T.exp | 0.095 | 0.055 | 870.739 | 794.5572448 | 76.18179359
Al0.095Cu0.060Si_np-T.exp | 0.095 | 0.06 | 867.0777 | 794.5572 | 72.52040839
Al0.095Cu0.065Si_np-T.exp | 0.095 | 0.065 | 863.3685 | 794.5572448 | 68.81128196
Al0.095Cu0.070Si_np-T.exp | 0.095 | 0.07 | 859.6116 | 794.5572448 | 65.05436364
Al0.095Cu0.075Si_np-T.exp | 0.095 | 0.075 | 855.8069 | 794.5572448 | 61.24964706
Al0.095Cu0.080Si_np-T.exp | 0.095 | 0.08 | 851.9544 | 794.5572448 | 57.39717057
Al0.095Cu0.085Si_np-T.exp | 0.095 | 0.085 | 848.0543 | 794.5572448 | 53.49701596
Al0.095Cu0.090Si_np-T.exp | 0.095 | 0.09 | 844.1066 | 794.5572448 | 49.54930775
Al0.095Cu0.095Si_np-T.exp | 0.095 | 0.095 | 840.1115 | 794.5572448 | 45.55421204
Al0.095Cu0.100Si_np-T.exp | 0.095 | 0.1 | 836.0692 | 794.5572448 | 41.51193551
Al0.100Cu0.000Si_np-T.exp | 0.1 | 0 | 906.5132 | 820.7395 | 85.77373827
Al0.100Cu0.005Si_np-T.exp | 0.1 | 0.005 | 903.3324 | 808.2014 | 95.13099808
Al0.100Cu0.010Si_np-T.exp | 0.1 | 0.01 | 900.107 | 794.5572 | 105.5498
Al0.100Cu0.015Si_np-T.exp | 0.1 | 0.015 | 896.8365 | 794.5572 | 102.2792
Al0.100Cu0.020Si_np-T.exp | 0.1 | 0.02 | 893.5202 | 794.5572448 | 98.96295788
Al0.100Cu0.025Si_np-T.exp | 0.1 | 0.025 | 890.1578 | 794.5572448 | 95.60057763
Al0.100Cu0.030Si_np-T.exp | 0.1 | 0.03 | 886.7489 | 794.5572448 | 92.19166761
Al0.100Cu0.035Si_np-T.exp | 0.1 | 0.035 | 883.2931 | 794.5572448 | 88.73587799
Al0.100Cu0.040Si_np-T.exp | 0.1 | 0.04 | 879.7902 | 794.5572448 | 85.23290977
Al0.100Cu0.045Si_np-T.exp | 0.1 | 0.045 | 876.2397593 | 794.5572448 | 81.6825145
Al0.100Cu0.050Si_np-T.exp | 0.1 | 0.05 | 872.6417382 | 794.5572448 | 78.0844934
Al0.100Cu0.055Si_np-T.exp | 0.1 | 0.055 | 868.9959 | 794.5572448 | 74.43869657
Al0.100Cu0.060Si_np-T.exp | 0.1 | 0.06 | 865.3022671 | 794.5572448 | 70.7450223
Al0.100Cu0.065Si_np-T.exp | 0.1 | 0.065 | 861.5606609 | 794.5572448 | 67.0034161
Al0.100Cu0.070Si_np-T.exp | 0.1 | 0.07 | 857.7711 | 794.5572448 | 63.21387007
Al0.100Cu0.075Si_np-T.exp | 0.1 | 0.075 | 853.9337 | 794.5572448 | 59.37642057
Al0.100Cu0.080Si_np-T.exp | 0.1 | 0.08 | 850.0484 | 794.5572448 | 55.49115025
Al0.100Cu0.085Si_np-T.exp | 0.1 | 0.085 | 846.1154 | 794.5572448 | 51.55818393
Al0.100Cu0.090Si_np-T.exp | 0.1 | 0.09 | 842.1349 | 794.5572448 | 47.57768941
Al0.100Cu0.095Si_np-T.exp | 0.1 | 0.095 | 838.1071 | 794.5572448 | 43.54987577
Al0.100Cu0.100Si_np-T.exp | 0.1 | 0.1 | 834.0322 | 794.5572448 | 39.47499272