## Sheet1
File | w(Mg) | w(Si) | Liquidus_Temperature | Solidus_Temperature | Melting_Range
Al0.00Mg0.00Si_np-T.exp | 0 | 0 | 933.4708 | 933.4708328 | 0
Al0.00Mg0.01Si_np-T.exp | 0 | 0.01 | 927.6456 | 883.5078 | 44.13779945
Al0.00Mg0.02Si_np-T.exp | 0 | 0.02 | 921.7127 | 850.746 | 70.9666905
Al0.00Mg0.03Si_np-T.exp | 0 | 0.03 | 915.6625 | 850.746 | 64.91652228
Al0.00Mg0.04Si_np-T.exp | 0 | 0.04 | 909.4869 | 850.746 | 58.74093654
Al0.00Mg0.05Si_np-T.exp | 0 | 0.05 | 903.1784 | 850.746 | 52.43243623
Al0.00Mg0.06Si_np-T.exp | 0 | 0.06 | 896.7302 | 850.746 | 45.98418336
Al0.00Mg0.07Si_np-T.exp | 0 | 0.07 | 890.1359859 | 850.746 | 39.38998848
Al0.00Mg0.08Si_np-T.exp | 0 | 0.08 | 883.3903 | 850.746 | 32.64430197
Al0.00Mg0.09Si_np-T.exp | 0 | 0.09 | 876.4882 | 850.746 | 25.74220465
Al0.00Mg0.10Si_np-T.exp | 0 | 0.1 | 869.4254 | 850.746 | 18.67939904
Al0.01Mg0.00Si_np-T.exp | 0.01 | 0 | 928.4093 | 917.6659 | 10.74341191
Al0.01Mg0.01Si_np-T.exp | 0.01 | 0.01 | 922.782 | 849.2525 | 73.52954679
Al0.01Mg0.02Si_np-T.exp | 0.01 | 0.02 | 917.043 | 831.0094 | 86.03359646
Al0.01Mg0.03Si_np-T.exp | 0.01 | 0.03 | 911.1839 | 831.0094 | 80.17445983
Al0.01Mg0.04Si_np-T.exp | 0.01 | 0.04 | 905.1968 | 831.0094 | 74.18737928
Al0.01Mg0.05Si_np-T.exp | 0.01 | 0.05 | 899.0748 | 831.0094 | 68.06531253
Al0.01Mg0.06Si_np-T.exp | 0.01 | 0.06 | 892.8114 | 831.0094 | 61.80192731
Al0.01Mg0.07Si_np-T.exp | 0.01 | 0.07 | 886.401 | 831.0094 | 55.39158672
Al0.01Mg0.08Si_np-T.exp | 0.01 | 0.08 | 879.8388 | 831.0094 | 48.82933474
Al0.01Mg0.09Si_np-T.exp | 0.01 | 0.09 | 873.1203 | 831.0094 | 42.11088248
Al0.01Mg0.10Si_np-T.exp | 0.01 | 0.1 | 866.242 | 831.0094 | 35.23259482
Al0.02Mg0.00Si_np-T.exp | 0.02 | 0 | 923.3519 | 901.5188 | 21.83303448
Al0.02Mg0.01Si_np-T.exp | 0.02 | 0.01 | 917.9323 | 860.7383 | 57.19398116
Al0.02Mg0.02Si_np-T.exp | 0.02 | 0.02 | 912.3977 | 837.9661 | 74.43158898
Al0.02Mg0.03Si_np-T.exp | 0.02 | 0.03 | 906.7398 | 831.0094 | 75.73038832
Al0.02Mg0.04Si_np-T.exp | 0.02 | 0.04 | 900.9513 | 831.0094 | 69.94183009
Al0.02Mg0.05Si_np-T.exp | 0.02 | 0.05 | 895.0254 | 831.0094 | 64.01594922
Al0.02Mg0.06Si_np-T.exp | 0.02 | 0.06 | 888.9563 | 831.0094 | 57.94687166
Al0.02Mg0.07Si_np-T.exp | 0.02 | 0.07 | 882.7389 | 831.0094 | 51.72946412
Al0.02Mg0.08Si_np-T.exp | 0.02 | 0.08 | 876.3688 | 831.0094 | 45.35931434
Al0.02Mg0.09Si_np-T.exp | 0.02 | 0.09 | 869.8421561 | 831.0094 | 38.83271197
Al0.02Mg0.10Si_np-T.exp | 0.02 | 0.1 | 863.1561 | 831.0094 | 32.14663042
Al0.03Mg0.00Si_np-T.exp | 0.03 | 0 | 918.2874 | 885.2333 | 33.05405043
Al0.03Mg0.01Si_np-T.exp | 0.03 | 0.01 | 913.0851 | 866.8694554 | 46.21561869
Al0.03Mg0.02Si_np-T.exp | 0.03 | 0.02 | 907.7642 | 852.5933 | 55.17093392
Al0.03Mg0.03Si_np-T.exp | 0.03 | 0.03 | 902.3169 | 831.0094 | 71.30740901
Al0.03Mg0.04Si_np-T.exp | 0.03 | 0.04 | 896.7358 | 831.0094 | 65.72636406
Al0.03Mg0.05Si_np-T.exp | 0.03 | 0.05 | 891.0148 | 831.0094 | 60.00538318
Al0.03Mg0.06Si_np-T.exp | 0.03 | 0.06 | 885.1484 | 831.0094 | 54.13900532
Al0.03Mg0.07Si_np-T.exp | 0.03 | 0.07 | 879.132 | 831.0094 | 48.12255532
Al0.03Mg0.08Si_np-T.exp | 0.03 | 0.08 | 872.9616 | 831.0094 | 41.9521181
Al0.03Mg0.09Si_np-T.exp | 0.03 | 0.09 | 866.634 | 831.0094 | 35.62451414
Al0.03Mg0.10Si_np-T.exp | 0.03 | 0.1 | 860.1467 | 831.0094 | 29.13727601
Al0.04Mg0.00Si_np-T.exp | 0.04 | 0 | 913.2057 | 869.017 | 44.18861247
Al0.04Mg0.01Si_np-T.exp | 0.04 | 0.01 | 908.2292168 | 866.5097 | 41.71951038
Al0.04Mg0.02Si_np-T.exp | 0.04 | 0.02 | 903.1305588 | 863.1075 | 40.02301701
Al0.04Mg0.03Si_np-T.exp | 0.04 | 0.03 | 897.9019 | 841.6388 | 56.26309193
Al0.04Mg0.04Si_np-T.exp | 0.04 | 0.04 | 892.5363 | 831.0094 | 61.52688681
Al0.04Mg0.05Si_np-T.exp | 0.04 | 0.05 | 887.0279474 | 831.0094 | 56.01850327
Al0.04Mg0.06Si_np-T.exp | 0.04 | 0.06 | 881.3716 | 831.0094 | 50.36219775
Al0.04Mg0.07Si_np-T.exp | 0.04 | 0.07 | 875.5632 | 831.0094 | 44.55371094
Al0.04Mg0.08Si_np-T.exp | 0.04 | 0.08 | 869.599 | 831.0094 | 38.58958219
Al0.04Mg0.09Si_np-T.exp | 0.04 | 0.09 | 863.4766 | 831.0094 | 32.46711896
Al0.04Mg0.10Si_np-T.exp | 0.04 | 0.1 | 857.1938 | 831.0094 | 26.18436804
Al0.05Mg0.00Si_np-T.exp | 0.05 | 0 | 908.0971 | 853.0561072 | 55.04095586
Al0.05Mg0.01Si_np-T.exp | 0.05 | 0.01 | 903.3540509 | 860.3328 | 43.02129477
Al0.05Mg0.02Si_np-T.exp | 0.05 | 0.02 | 898.485 | 867.4612 | 31.02379202
Al0.05Mg0.03Si_np-T.exp | 0.05 | 0.03 | 893.4823 | 855.8555 | 37.62673848
Al0.05Mg0.04Si_np-T.exp | 0.05 | 0.04 | 888.3392 | 831.0094 | 57.32975008
Al0.05Mg0.05Si_np-T.exp | 0.05 | 0.05 | 883.0501 | 831.0094 | 52.04067055
Al0.05Mg0.06Si_np-T.exp | 0.05 | 0.06 | 877.6103 | 831.0094 | 46.60082295
Al0.05Mg0.07Si_np-T.exp | 0.05 | 0.07 | 872.0158 | 831.0094 | 41.00632486
Al0.05Mg0.08Si_np-T.exp | 0.05 | 0.08 | 866.2636 | 831.0094 | 35.25413082
Al0.05Mg0.09Si_np-T.exp | 0.05 | 0.09 | 860.3514 | 831.0094 | 29.3419957
Al0.05Mg0.10Si_np-T.exp | 0.05 | 0.1 | 854.2779 | 831.0094 | 23.26843955
Al0.06Mg0.00Si_np-T.exp | 0.06 | 0 | 902.9523 | 837.5017 | 65.45064681
Al0.06Mg0.01Si_np-T.exp | 0.06 | 0.01 | 898.4493 | 850.2014 | 48.24791249
Al0.06Mg0.02Si_np-T.exp | 0.06 | 0.02 | 893.8164 | 864.9654 | 28.85092593
Al0.06Mg0.03Si_np-T.exp | 0.06 | 0.03 | 889.0458 | 865.0926 | 23.95318864
Al0.06Mg0.04Si_np-T.exp | 0.06 | 0.04 | 884.1312 | 845.3886 | 38.74262989
Al0.06Mg0.05Si_np-T.exp | 0.06 | 0.05 | 879.0672 | 831.0094 | 48.05777133
Al0.06Mg0.06Si_np-T.exp | 0.06 | 0.06 | 873.849259 | 831.0094 | 42.83981481
Al0.06Mg0.07Si_np-T.exp | 0.06 | 0.07 | 868.4738 | 831.0094 | 37.46439115
Al0.06Mg0.08Si_np-T.exp | 0.06 | 0.08 | 862.9382785 | 831.0094 | 31.92883437
Al0.06Mg0.09Si_np-T.exp | 0.06 | 0.09 | 857.2407545 | 831.0094 | 26.23131037
Al0.06Mg0.10Si_np-T.exp | 0.06 | 0.1 | 851.3802 | 831.0094 | 20.37077612
Al0.07Mg0.00Si_np-T.exp | 0.07 | 0 | 897.7626 | 822.4670124 | 75.29556023
Al0.07Mg0.01Si_np-T.exp | 0.07 | 0.01 | 893.5053 | 837.8949 | 55.61043362
Al0.07Mg0.02Si_np-T.exp | 0.07 | 0.02 | 889.1139 | 856.9249 | 32.18896529
Al0.07Mg0.03Si_np-T.exp | 0.07 | 0.03 | 884.5809 | 867.376 | 17.20488101
Al0.07Mg0.04Si_np-T.exp | 0.07 | 0.04 | 879.8998688 | 858.9592 | 20.94071704
Al0.07Mg0.05Si_np-T.exp | 0.07 | 0.05 | 875.0657 | 832.2793 | 42.78638346
Al0.07Mg0.06Si_np-T.exp | 0.07 | 0.06 | 870.0742 | 831.0094 | 39.06471005
Al0.07Mg0.07Si_np-T.exp | 0.07 | 0.07 | 864.922 | 831.0094 | 33.91254624
Al0.07Mg0.08Si_np-T.exp | 0.07 | 0.08 | 860.7099 | 831.0094 | 29.7004065
Al0.07Mg0.09Si_np-T.exp | 0.07 | 0.09 | 863.9629 | 831.0094 | 32.95347591
Al0.07Mg0.10Si_np-T.exp | 0.07 | 0.1 | 866.5063 | 831.0094 | 35.49690265
Al0.08Mg0.00Si_np-T.exp | 0.08 | 0 | 892.5195 | 808.0306 | 84.48894637
Al0.08Mg0.01Si_np-T.exp | 0.08 | 0.01 | 888.5127 | 824.6120174 | 63.90065266
Al0.08Mg0.02Si_np-T.exp | 0.08 | 0.02 | 884.3674 | 845.4553 | 38.91209341
Al0.08Mg0.03Si_np-T.exp | 0.08 | 0.03 | 880.0762 | 862.6536 | 17.42266794
Al0.08Mg0.04Si_np-T.exp | 0.08 | 0.04 | 875.6330083 | 866.567 | 9.06601535
Al0.08Mg0.05Si_np-T.exp | 0.08 | 0.05 | 871.0326 | 849.1751 | 21.85755632
Al0.08Mg0.06Si_np-T.exp | 0.08 | 0.06 | 866.2711 | 831.0094 | 35.26167315
Al0.08Mg0.07Si_np-T.exp | 0.08 | 0.07 | 869.9946177 | 831.0094 | 38.98517357
Al0.08Mg0.08Si_np-T.exp | 0.08 | 0.08 | 874.5021 | 831.0094 | 43.4926059
Al0.08Mg0.09Si_np-T.exp | 0.08 | 0.09 | 878.1007 | 831.0094 | 47.09126341
Al0.08Mg0.10Si_np-T.exp | 0.08 | 0.1 | 880.9667 | 831.0094 | 49.95721643
Al0.09Mg0.00Si_np-T.exp | 0.09 | 0 | 887.2154 | 794.2412 | 92.97412666
Al0.09Mg0.01Si_np-T.exp | 0.09 | 0.01 | 883.4627 | 811.0629 | 72.39983498
Al0.09Mg0.02Si_np-T.exp | 0.09 | 0.02 | 879.5672 | 832.2627 | 47.30444311
Al0.09Mg0.03Si_np-T.exp | 0.09 | 0.03 | 875.5214 | 852.8347 | 22.68670954
Al0.09Mg0.04Si_np-T.exp | 0.09 | 0.04 | 871.3192 | 866.5141 | 4.8050829
Al0.09Mg0.05Si_np-T.exp | 0.09 | 0.05 | 868.2252457 | 861.7992586 | 6.425987
Al0.09Mg0.06Si_np-T.exp | 0.09 | 0.06 | 875.8945 | 836.2969 | 39.59761905
Al0.09Mg0.07Si_np-T.exp | 0.09 | 0.07 | 881.9593 | 831.0094 | 50.94984193
Al0.09Mg0.08Si_np-T.exp | 0.09 | 0.08 | 886.8248 | 831.0094 | 55.81531364
Al0.09Mg0.09Si_np-T.exp | 0.09 | 0.09 | 890.755 | 831.0094 | 59.74553058
Al0.09Mg0.10Si_np-T.exp | 0.09 | 0.1 | 893.931 | 831.0094 | 62.92159764
Al0.10Mg0.00Si_np-T.exp | 0.1 | 0 | 881.8428 | 781.124 | 100.7188
Al0.10Mg0.01Si_np-T.exp | 0.1 | 0.01 | 878.3471 | 797.6537 | 80.69340848
Al0.10Mg0.02Si_np-T.exp | 0.1 | 0.02 | 874.7041397 | 818.4083 | 56.29585197
Al0.10Mg0.03Si_np-T.exp | 0.1 | 0.03 | 870.9063 | 840.1519 | 30.75440956
Al0.10Mg0.04Si_np-T.exp | 0.1 | 0.04 | 867.8115 | 859.5466 | 8.26488138
Al0.10Mg0.05Si_np-T.exp | 0.1 | 0.05 | 878.2285 | 867.3908 | 10.83766681
Al0.10Mg0.06Si_np-T.exp | 0.1 | 0.06 | 886.3159 | 852.9380614 | 33.37786948
Al0.10Mg0.07Si_np-T.exp | 0.1 | 0.07 | 892.7577 | 831.0094 | 61.74828293
Al0.10Mg0.08Si_np-T.exp | 0.1 | 0.08 | 897.9689042 | 831.0094 | 66.95946007
Al0.10Mg0.09Si_np-T.exp | 0.1 | 0.09 | 902.2201 | 831.0094 | 71.2106224
Al0.10Mg0.10Si_np-T.exp | 0.1 | 0.1 | 905.697 | 831.0094 | 74.68750971