## Sheet1
T | fs | fw(@FCC_A1) | -T//fw(@FCC_A1) | w(AL) | w(CU) | w(LI) | w(AL@FCC_A1) | w(CU@FCC_A1) | w(LI@FCC_A1) | w(AL@LIQUID) | w(CU@LIQUID) | w(LI@LIQUID) | dwdT_L(AL@LIQUID) | dwdT_L(CU@LIQUID) | dwdT_L(LI@LIQUID)
636.9926675 | 0 | 0 | 23.00595 | 90 | 9 | 1 | 98.79479634 | 0.5576503313 | 0.6475533253 | 90 | 9 | 1 | 0.003822329601 | -0.003669150777 | -0.0001531788235
634.5890028 | 0 | 0 | 26.23216 | 89 | 9 | 2 | 98.44257484 | 0.3715739321 | 1.185851232 | 89 | 9 | 2 | 0.003598809095 | -0.003288534553 | -0.0003102745413
629.1248473 | 0 | 0 | 33.69679 | 88 | 9 | 3 | 98.03858107 | 0.2639186226 | 1.697500311 | 88 | 9 | 3 | 0.00297814992 | -0.002591767554 | -0.0003863823664
620.6514202 | 0 | 0 | 45.16916 | 87 | 9 | 4 | 97.58265094 | 0.1950540381 | 2.222295017 | 87 | 9 | 4 | 0.002342035294 | -0.001948644162 | -0.0003933911326
609.2925177 | 0 | 0 | 59.74903 | 86 | 9 | 5 | 97.07375491 | 0.1474139152 | 2.778831176 | 86 | 9 | 5 | 0.001852650862 | -0.001481073468 | -0.0003715773938
595.2436755 | 0 | 0 | 76.41092 | 85 | 9 | 6 | 96.51286559 | 0.112456015 | 3.374678394 | 85 | 9 | 6 | 0.001506267457 | -0.001162809631 | -0.0003434578266
578.7393412 | 0 | 0 | 94.21449 | 84 | 9 | 7 | 95.90271232 | 0.08572347089 | 4.011564208 | 84 | 9 | 7 | 0.001262981262 | -0.0009459004541 | -0.0003170808078
560.0266655 | 0 | 0 | 112.4203 | 83 | 9 | 8 | 95.24689603 | 0.06475485419 | 4.688349118 | 83 | 9 | 8 | 0.001089041335 | -0.0007945719671 | -0.0002944693676
539.3514683 | 0 | 0 | 130.4412 | 82 | 9 | 9 | 94.54904321 | 0.04811653291 | 5.402840262 | 82 | 9 | 9 | 0.0009617280216 | -0.0006860638393 | -0.0002756641824
516.9534529 | 0 | 0 | 147.8024 | 81 | 9 | 10 | 93.81222124 | 0.03492184366 | 6.152856917 | 81 | 9 | 10 | 0.0008665463534 | -0.0006063590651 | -0.0002601872883
564.6808831 | 0 | 0 | 72.70052 | 90 | 0 | 10 | 94.42174174 | 0 | 5.578258261 | 90 | 0 | 10 | 0.0005535263899 |  | -0.0005535263899
633.365758 | 0 | 0 | 25.40679 | 90 | 10 | 0 | 98.96493482 | 1.035065176 | 0 | 90 | 10 | 0 | 0.003527935701 | -0.003527935701
634.2827086 | 0 | 0 | 25.87738 | 89 | 10 | 1 | 98.74502851 | 0.6291154812 | 0.6258560041 | 89 | 10 | 1 | 0.003765069928 | -0.003620514731 | -0.0001445551973
631.8845035 | 0 | 0 | 29.63643 | 88 | 10 | 2 | 98.42099513 | 0.4215913859 | 1.157413481 | 88 | 10 | 2 | 0.003515210411 | -0.00323100322 | -0.0002842071913
626.2528245 | 0 | 0 | 38.00461 | 87 | 10 | 3 | 98.02827597 | 0.3006877488 | 1.671036286 | 87 | 10 | 3 | 0.002900685803 | -0.002551163074 | -0.0003495227286
617.453047 | 0 | 0 | 50.56689 | 86 | 10 | 4 | 97.57373839 | 0.2227356936 | 2.203525921 | 86 | 10 | 4 | 0.002287785974 | -0.001932701875 | -0.0003550840989
605.644852 | 0 | 0 | 66.26796 | 85 | 10 | 5 | 97.05974955 | 0.1683865499 | 2.771863899 | 85 | 10 | 5 | 0.001819208308 | -0.001483117665 | -0.000336090643
591.0595375 | 0 | 0 | 83.95248 | 84 | 10 | 6 | 96.48920589 | 0.128234433 | 3.382559679 | 84 | 10 | 6 | 0.001487114895 | -0.001175470337 | -0.0003116445581
573.9611868 | 0 | 0 | 102.6423 | 83 | 10 | 7 | 95.86608152 | 0.0973790945 | 4.036539387 | 83 | 10 | 7 | 0.001253024609 | -0.000964430301 | -0.0002885943077
554.620118 | 0 | 0 | 121.5636 | 82 | 10 | 8 | 95.19483019 | 0.07311901224 | 4.732050797 | 82 | 10 | 8 | 0.001085015402 | -0.0008163049849 | -0.0002687104176
533.3002677 | 0 | 0 | 140.1185 | 81 | 10 | 9 | 94.4796488 | 0.0538793998 | 5.466471801 | 81 | 10 | 9 | 0.0009616435476 | -0.0007095726813 | -0.0002520708663
657.7205348 | 0 | 0 | 2.348586 | 99 | 1 | 0 | 99.90302268 | 0.09697731736 | 0 | 99 | 1 | 0 | 0.003831909476 | -0.003831909476
510.2561005 | 0 | 0 | 157.8266 | 80 | 10 | 10 | 93.72395441 | 0.03867841283 | 6.237367179 | 80 | 10 | 10 | 0.0008692078868 | -0.0006309123758 | -0.000238295511
630.5123614 | 0 | 0 | 28.29295 | 89 | 11 | 0 | 98.85039667 | 1.149603328 | 0 | 89 | 11 | 0 | 0.00348073248 | -0.00348073248
631.5283329 | 0 | 0 | 28.88637 | 88 | 11 | 1 | 98.69189821 | 0.7030237562 | 0.6050780369 | 88 | 11 | 1 | 0.003700328686 | -0.003563649281 | -0.0001366794045
629.1038627 | 0 | 0 | 33.28452 | 87 | 11 | 2 | 98.39602602 | 0.4737904468 | 1.130183532 | 87 | 11 | 2 | 0.003422509184 | -0.003161292678 | -0.0002612165063
623.2653058 | 0 | 0 | 42.67083 | 86 | 11 | 3 | 98.01480184 | 0.3392907534 | 1.645907405 | 86 | 11 | 3 | 0.002814361213 | -0.002497197109 | -0.0003171641033
614.099546 | 0 | 0 | 56.42019 | 85 | 11 | 4 | 97.56185415 | 0.2518688747 | 2.186276977 | 85 | 11 | 4 | 0.002225319696 | -0.001904042091 | -0.0003212776045
601.805253 | 0 | 0 | 73.30651 | 84 | 11 | 5 | 97.04283168 | 0.1904282498 | 2.766740073 | 84 | 11 | 5 | 0.001778452794 | -0.001473956713 | -0.0003044960813
586.6506897 | 0 | 0 | 92.0642 | 83 | 11 | 6 | 96.46252335 | 0.1447247254 | 3.392751927 | 83 | 11 | 6 | 0.001461656985 | -0.001178599171 | -0.0002830578148
568.9299503 | 0 | 0 | 111.6588 | 82 | 11 | 7 | 95.82615586 | 0.1094348186 | 4.064409321 | 82 | 11 | 7 | 0.001237703366 | -0.0009749270808 | -0.000262776285
548.9365733 | 0 | 0 | 131.2923 | 81 | 11 | 8 | 95.13905488 | 0.08163142176 | 4.779313695 | 81 | 11 | 8 | 0.001076433525 | -0.0008312494417 | -0.0002451840835
657.75018 | 0 | 0 | 2.705284 | 98 | 1 | 1 | 99.08617044 | 0.05574880139 | 0.8580807544 | 98 | 1 | 1 | 0.004008253705 | -0.003485268513 | -0.0005229851912
526.9525981 | 0 | 0 | 150.3584 | 80 | 11 | 9 | 94.40600405 | 0.05960632603 | 5.534389626 | 80 | 11 | 9 | 0.000957676595 | -0.0007273027148 | -0.0002303738802
503.2472997 | 0 | 0 | 168.3734 | 79 | 11 | 10 | 93.63078033 | 0.04228307242 | 6.326936593 | 79 | 11 | 10 | 0.0008685446505 | -0.0006505067028 | -0.0002180379477
627.6188465 | 0 | 0 | 31.27498 | 88 | 12 | 0 | 98.73297731 | 1.267022686 | 0 | 88 | 12 | 0 | 0.003430765432 | -0.003430765432
628.723339 | 0 | 0 | 32.05389 | 87 | 12 | 1 | 98.6352414 | 0.7795704836 | 0.5851881116 | 87 | 12 | 1 | 0.003628621514 | -0.003499254241 | -0.0001293672727
626.2392488 | 0 | 0 | 37.20388 | 86 | 12 | 2 | 98.36754425 | 0.5283241592 | 1.104131588 | 86 | 12 | 2 | 0.003322719066 | -0.003082039743 | -0.0002406793227
620.1534496 | 0 | 0 | 47.72542 | 85 | 12 | 3 | 97.99805424 | 0.379844976 | 1.622100781 | 85 | 12 | 3 | 0.002721988903 | -0.002433452553 | -0.0002885363495
610.581384 | 0 | 0 | 62.7594 | 84 | 12 | 4 | 97.54690159 | 0.2825340016 | 2.170564404 | 84 | 12 | 4 | 0.002157232855 | -0.001865928498 | -0.0002913043572
597.7637131 | 0 | 0 | 80.90049 | 83 | 12 | 5 | 97.02290238 | 0.2135813237 | 2.763516299 | 83 | 12 | 5 | 0.001732456587 | -0.001456167671 | -0.0002762889154
582.0068543 | 0 | 0 | 100.7719 | 82 | 12 | 6 | 96.43270612 | 0.1619334026 | 3.405360481 | 82 | 12 | 6 | 0.001431468688 | -0.001174141526 | -0.0002573271622
563.6353055 | 0 | 0 | 121.2855 | 81 | 12 | 7 | 95.78279977 | 0.1218680177 | 4.095332215 | 81 | 12 | 7 | 0.001218209277 | -0.0009788570479 | -0.0002393522291
654.3506084 | 0 | 0 | 4.691793 | 97 | 1 | 2 | 98.5040119 | 0.03544621371 | 1.46054189 | 97 | 1 | 2 | 0.00320768385 | -0.002057837045 | -0.001149846805
542.9659017 | 0 | 0 | 141.6222 | 80 | 12 | 8 | 95.07940006 | 0.0902503146 | 4.830349624 | 80 | 12 | 8 | 0.001064209198 | -0.0008405271 | -0.0002236820981
520.2987974 | 0 | 0 | 161.1701 | 79 | 12 | 9 | 94.32789399 | 0.06524773244 | 5.606858274 | 79 | 12 | 9 | 0.0009505410248 | -0.0007401301661 | -0.0002104108587
495.9181576 | 0 | 0 | 179.4441 | 78 | 12 | 10 | 93.53242931 | 0.04568893437 | 6.42188176 | 78 | 12 | 10 | 0.0008651264828 | -0.0006658420967 | -0.0001992843861
624.6817001 | 0 | 0 | 34.36317 | 87 | 13 | 0 | 98.61237668 | 1.387623322 | 0 | 87 | 13 | 0 | 0.003378070896 | -0.003378070896
625.861302 | 0 | 0 | 35.40157 | 86 | 13 | 1 | 98.5748731 | 0.8589714877 | 0.566155408 | 86 | 13 | 1 | 0.003550557704 | -0.003428058138 | -0.0001224995659
623.2825869 | 0 | 0 | 41.42264 | 85 | 13 | 2 | 98.33541116 | 0.5853602617 | 1.079228577 | 85 | 13 | 2 | 0.003217592499 | -0.002995434002 | -0.000222158497
616.9081449 | 0 | 0 | 53.19921 | 84 | 13 | 3 | 97.97791718 | 0.4224774559 | 1.599605368 | 84 | 13 | 3 | 0.002625771517 | -0.002362719182 | -0.0002630523348
606.8887385 | 0 | 0 | 69.62313 | 83 | 13 | 4 | 97.52877535 | 0.3148161003 | 2.156408553 | 83 | 13 | 4 | 0.002085540856 | -0.001820917035 | -0.0002646238209
593.5099303 | 0 | 0 | 89.07922 | 82 | 13 | 5 | 96.9998557 | 0.2378875392 | 2.76225676 | 82 | 13 | 5 | 0.001682852586 | -0.001431812148 | -0.0002510404378
577.117479 | 0 | 0 | 110.1015 | 81 | 13 | 6 | 96.39963563 | 0.1798620033 | 3.420502362 | 81 | 13 | 6 | 0.001397821822 | -0.00116369475 | -0.0002341270724
648.923884 | 0 | 0 | 8.741028 | 96 | 1 | 3 | 98.01641563 | 0.02430416582 | 1.959280203 | 96 | 1 | 3 | 0.00230738271 | -0.001116766811 | -0.001190615899
558.0666997 | 0 | 0 | 131.5431 | 80 | 13 | 7 | 95.73586957 | 0.1346482924 | 4.129482137 | 80 | 13 | 7 | 0.001195527929 | -0.0009774532532 | -0.000218074676
536.6978263 | 0 | 0 | 152.5677 | 79 | 13 | 8 | 95.0156844 | 0.09892553231 | 4.885390072 | 79 | 13 | 8 | 0.001049114123 | -0.0008451011977 | -0.0002040129254
513.3291667 | 0 | 0 | 172.5606 | 78 | 13 | 9 | 94.24508747 | 0.07074716063 | 5.684165371 | 78 | 13 | 9 | 0.0009408511388 | -0.0007488211416 | -0.0001920299973
488.2598842 | 0 | 0 | 191.0371 | 77 | 13 | 10 | 93.42860941 | 0.04884522023 | 6.522545365 | 77 | 13 | 10 | 0.0008594519133 | -0.000677540503 | -0.0001819114103
621.6971825 | 0 | 0 | 37.56852 | 86 | 14 | 0 | 98.48826011 | 1.511739886 | 0 | 86 | 14 | 0 | 0.003322707494 | -0.003322707494
622.9355639 | 0 | 0 | 38.95204 | 85 | 14 | 1 | 98.51058473 | 0.9414656135 | 0.5479496563 | 85 | 14 | 1 | 0.003466787247 | -0.003350790132 | -0.0001159971147
620.225548 | 0 | 0 | 45.96974 | 84 | 14 | 2 | 98.29947085 | 0.6450828842 | 1.055446267 | 84 | 14 | 2 | 0.003108658555 | -0.002903321286 | -0.0002053372693
613.5200003 | 0 | 0 | 59.12368 | 83 | 14 | 3 | 97.95426192 | 0.4673259069 | 1.578412176 | 83 | 14 | 3 | 0.002527448571 | -0.002287194849 | -0.0002402537218
603.0114855 | 0 | 0 | 77.02869 | 82 | 14 | 4 | 97.50736067 | 0.3488049672 | 2.143834363 | 82 | 14 | 4 | 0.002011804783 | -0.001771013525 | -0.0002407912578
589.0333003 | 0 | 0 | 97.87245 | 81 | 14 | 5 | 96.97357848 | 0.2633875038 | 2.763034014 | 81 | 14 | 5 | 0.001630925415 | -0.001402540876 | -0.0002283845388
641.7108159 | 0 | 0 | 14.959 | 95 | 1 | 4 | 97.55612174 | 0.01757244458 | 2.426305819 | 95 | 1 | 4 | 0.001708869407 | -0.0006569098652 | -0.001051959542
571.9717352 | 0 | 0 | 120.0788 | 80 | 14 | 6 | 96.36318656 | 0.1985058932 | 3.438307549 | 80 | 14 | 6 | 0.001361740789 | -0.00114856924 | -0.0002131715494
552.2133635 | 0 | 0 | 142.452 | 79 | 14 | 7 | 95.68521317 | 0.1477361219 | 4.167050712 | 79 | 14 | 7 | 0.001170472194 | -0.0009717509435 | -0.000198721251
530.1219458 | 0 | 0 | 164.1418 | 78 | 14 | 8 | 94.94771432 | 0.1075975231 | 4.944688158 | 78 | 14 | 8 | 0.001031798472 | -0.0008457972037 | -0.0001860012679
506.0340081 | 0 | 0 | 184.5342 | 77 | 14 | 9 | 94.1573354 | 0.07604096323 | 5.766623633 | 77 | 14 | 9 | 0.0009291344272 | -0.0007540442191 | -0.0001750902082
480.2638502 | 0 | 0 | 203.1471 | 76 | 14 | 10 | 93.319004 | 0.05169771963 | 6.62929828 | 76 | 14 | 10 | 0.0008519562808 | -0.0006861535546 | -0.0001658027262
618.6613174 | 0 | 0 | 40.90267 | 85 | 15 | 0 | 98.36025339 | 1.639746609 | 0 | 85 | 15 | 0 | 0.003264755972 | -0.003264755972
619.9392232 | 0 | 0 | 42.72835 | 84 | 15 | 1 | 98.44214114 | 1.027317673 | 0.5305411863 | 84 | 15 | 1 | 0.003378049278 | -0.003268239951 | -0.0001098093275
617.0595371 | 0 | 0 | 50.87474 | 83 | 15 | 2 | 98.2595481 | 0.7076945296 | 1.032757371 | 83 | 15 | 2 | 0.00299726955 | -0.002807289099 | -0.0001899804513
609.9793307 | 0 | 0 | 65.53126 | 82 | 15 | 3 | 97.92694569 | 0.5145398216 | 1.558514486 | 82 | 15 | 3 | 0.002428396532 | -0.00220862164 | -0.0002197748913
598.9391884 | 0 | 0 | 85.01531 | 81 | 15 | 4 | 97.48253281 | 0.3845953365 | 2.132871854 | 81 | 15 | 4 | 0.001937231574 | -0.001717794978 | -0.0002194365966
632.6750572 | 0 | 0 | 23.31777 | 94 | 1 | 5 | 97.0907094 | 0.01316915537 | 2.896121443 | 94 | 1 | 5 | 0.001325457275 | -0.0004232616009 | -0.0009021956743
584.3229081 | 0 | 0 | 107.3102 | 80 | 15 | 5 | 96.94395017 | 0.2901198695 | 2.765929964 | 80 | 15 | 5 | 0.001577682769 | -0.001369675688 | -0.0002080070813
566.5585185 | 0 | 0 | 130.7294 | 79 | 15 | 6 | 96.32322677 | 0.217852833 | 3.458920393 | 79 | 15 | 6 | 0.001324048727 | -0.001129839603 | -0.0001942091235
546.0643217 | 0 | 0 | 154.0311 | 78 | 15 | 7 | 95.63066976 | 0.1610813392 | 4.208248901 | 78 | 15 | 7 | 0.001143711044 | -0.0009626185364 | -0.0001810925071
523.2277614 | 0 | 0 | 176.3555 | 77 | 15 | 8 | 94.87528295 | 0.1161963146 | 5.008520737 | 77 | 15 | 8 | 0.001012809021 | -0.0008433217765 | -0.0001694872441
498.4036712 | 0 | 0 | 197.0926 | 76 | 15 | 9 | 94.06436872 | 0.08105815423 | 5.854573125 | 76 | 15 | 9 | 0.0009158430489 | -0.0007563821467 | -0.0001594609022
471.9216519 | 0 | 0 | 215.7651 | 75 | 15 | 10 | 93.20326866 | 0.05418952173 | 6.742541813 | 75 | 15 | 10 | 0.0008430192662 | -0.0006921700382 | -0.000150849228
615.5698823 | 0 | 0 | 44.37793 | 84 | 16 | 0 | 98.22793669 | 1.772063307 | 0 | 84 | 16 | 0 | 0.003204319704 | -0.003204319704
616.8651249 | 0 | 0 | 46.75452 | 83 | 16 | 1 | 98.36927709 | 1.116821942 | 0.5139009635 | 83 | 16 | 1 | 0.003285085211 | -0.003181182973 | -0.0001039022379
613.7756819 | 0 | 0 | 56.16804 | 82 | 16 | 2 | 98.21544601 | 0.7734183578 | 1.011135633 | 82 | 16 | 2 | 0.002884608063 | -0.002708700288 | -0.0001759077752
606.2761441 | 0 | 0 | 72.4624 | 81 | 16 | 3 | 97.89581019 | 0.5642817272 | 1.53990808 | 81 | 16 | 3 | 0.002329704705 | -0.002128386027 | -0.0002013186777
621.7731947 | 0 | 0 | 33.57276 | 93 | 1 | 6 | 96.60465597 | 0.01009684764 | 3.385247187 | 93 | 1 | 6 | 0.001073612124 | -0.0002948646693 | -0.0007787474547
594.6610852 | 0 | 0 | 93.61601 | 80 | 16 | 4 | 97.45415635 | 0.4222869798 | 2.123556673 | 80 | 16 | 4 | 0.001862749707 | -0.001662501064 | -0.000200248643
579.3675211 | 0 | 0 | 117.4229 | 79 | 16 | 5 | 96.91084273 | 0.3181203562 | 2.771036911 | 79 | 16 | 5 | 0.001523911914 | -0.001334274586 | -0.0001896373277
560.8664499 | 0 | 0 | 142.079 | 78 | 16 | 6 | 96.27961746 | 0.2378812812 | 3.482501263 | 78 | 16 | 6 | 0.001285397572 | -0.001108380078 | -0.0001770174936
539.6084099 | 0 | 0 | 166.2983 | 77 | 16 | 7 | 95.57206946 | 0.1746214185 | 4.253309126 | 77 | 16 | 7 | 0.001115793742 | -0.0009507839449 | -0.0001650097969
516.0047105 | 0 | 0 | 189.2174 | 76 | 16 | 8 | 94.79816879 | 0.1246405008 | 5.077190705 | 76 | 16 | 8 | 0.0009926047639 | -0.0008382793726 | -0.0001543253913
490.4286063 | 0 | 0 | 210.2336 | 75 | 16 | 9 | 93.96589585 | 0.08572048654 | 5.948383666 | 75 | 16 | 9 | 0.0009013642302 | -0.000756342651 | -0.0001450215792
463.2251881 | 0 | 0 | 228.8773 | 74 | 16 | 10 | 93.08102784 | 0.05626208064 | 6.862710079 | 74 | 16 | 10 | 0.0008329719367 | -0.0006960230745 | -0.0001369488622
612.4183988 | 0 | 0 | 48.00727 | 83 | 17 | 0 | 98.0908374 | 1.909162595 | 0 | 83 | 17 | 0 | 0.00314152388 | -0.00314152388
613.7058494 | 0 | 0 | 51.0553 | 82 | 17 | 1 | 98.2916931 | 1.210306284 | 0.498000616 | 82 | 17 | 1 | 0.003188654621 | -0.003090400395 | -9.825422639e-05
610.3648195 | 0 | 0 | 61.88082 | 81 | 17 | 2 | 98.16694318 | 0.8425009018 | 0.9905559197 | 81 | 17 | 2 | 0.002771648612 | -0.002608674474 | -0.0001629741374
609.0154135 | 0 | 0 | 45.33986 | 92 | 1 | 7 | 96.09097614 | 0.007840194684 | 3.901183668 | 92 | 1 | 7 | 0.0009021907754 | -0.0002188223047 | -0.0006833684707
602.4001283 | 0 | 0 | 79.93689 | 80 | 17 | 3 | 97.8606799 | 0.6167286228 | 1.522591478 | 80 | 17 | 3 | 0.002232217996 | -0.002047579441 | -0.0001846385541
590.1660765 | 0 | 0 | 102.8649 | 79 | 17 | 4 | 97.42208451 | 0.4619847794 | 2.115930714 | 79 | 17 | 4 | 0.001789057689 | -0.001606095263 | -0.0001829624261
574.1555821 | 0 | 0 | 128.2411 | 78 | 17 | 5 | 96.87412077 | 0.3474204991 | 2.778458727 | 78 | 17 | 5 | 0.001470224512 | -0.00129718349 | -0.0001730410215
554.8838809 | 0 | 0 | 154.1504 | 77 | 17 | 6 | 96.23221326 | 0.2585583778 | 3.509228361 | 77 | 17 | 6 | 0.001246335949 | -0.001084931079 | -0.0001614048697
532.8342945 | 0 | 0 | 179.2697 | 76 | 17 | 7 | 95.50923289 | 0.1882795741 | 4.302487541 | 76 | 17 | 7 | 0.001087170302 | -0.0009368571052 | -0.0001503131963
508.4422075 | 0 | 0 | 202.7334 | 75 | 17 | 8 | 94.71613417 | 0.1328362986 | 5.151029528 | 75 | 17 | 8 | 0.0009715710428 | -0.0008311874528 | -0.0001403835901
482.0994281 | 0 | 0 | 223.9513 | 74 | 17 | 9 | 93.86159988 | 0.08994284112 | 6.048457276 | 74 | 17 | 9 | 0.0008860293481 | -0.000754368101 | -0.0001316612471
454.1667468 | 0 | 0 | 242.4647 | 73 | 17 | 10 | 92.95187085 | 0.05785667741 | 6.990272476 | 73 | 17 | 10 | 0.0008221029946 | -0.0006980966651 | -0.0001240063295
609.2021221 | 0 | 0 | 51.80424 | 82 | 18 | 0 | 97.94842135 | 2.051578649 | 0 | 82 | 18 | 0 | 0.003076497968 | -0.003076497968
610.4537007 | 0 | 0 | 55.65614 | 81 | 18 | 1 | 98.20905042 | 1.308137132 | 0.482812445 | 81 | 18 | 1 | 0.003089511359 | -0.002996660192 | -9.285116704e-05
594.4632504 | 0 | 0 | 58.193 | 91 | 1 | 8 | 95.54709253 | 0.00611608812 | 4.446791387 | 91 | 1 | 8 | 0.0007812588072 | -0.0001707771623 | -0.000610481645
660.3064832 | 0 | 0 | 0 | 99 | 0 | 1 | 99.1105024 | 0 | 0.8894975985 | 99 | 0 | 1 | 0.004336611433 |  | -0.004336611433
606.8174831 | 0 | 0 | 68.05172 | 80 | 18 | 2 | 98.11379047 | 0.9152152419 | 0.9709942902 | 80 | 18 | 2 | 0.002659320607 | -0.002508253097 | -0.0001510675108
598.3406359 | 0 | 0 | 87.99618 | 79 | 18 | 3 | 97.82136016 | 0.6720736317 | 1.506566204 | 79 | 18 | 3 | 0.002136589496 | -0.001967061972 | -0.0001695275238
585.4427128 | 0 | 0 | 112.795 | 78 | 18 | 4 | 97.38615846 | 0.5037987195 | 2.110042823 | 78 | 18 | 4 | 0.001716719947 | -0.001549364446 | -0.0001673555007
568.6752041 | 0 | 0 | 139.7952 | 77 | 18 | 5 | 96.83364161 | 0.3780461164 | 2.788312273 | 77 | 18 | 5 | 0.001417092706 | -0.001259077869 | -0.0001580148367
548.5989009 | 0 | 0 | 166.9692 | 76 | 18 | 6 | 96.18086266 | 0.2798375644 | 3.53929978 | 76 | 18 | 6 | 0.00120725914 | -0.001060062923 | -0.000147196217
525.7304989 | 0 | 0 | 192.9595 | 75 | 18 | 7 | 95.44197069 | 0.2019626834 | 4.356066626 | 75 | 18 | 7 | 0.001058208488 | -0.0009213489351 | -0.0001368595528
500.5296922 | 0 | 0 | 216.9059 | 74 | 18 | 8 | 94.62892326 | 0.1406767529 | 5.230399988 | 74 | 18 | 8 | 0.000950028999 | -0.0008224871924 | -0.0001275418067
473.4069894 | 0 | 0 | 238.2347 | 73 | 18 | 9 | 93.75113504 | 0.09363403719 | 6.155230928 | 73 | 18 | 9 | 0.0008701221346 | -0.0007508443626 | -0.000119277772
444.7391053 | 0 | 0 | 256.5021 | 72 | 18 | 10 | 92.8153474 | 0.05891633744 | 7.125736265 | 72 | 18 | 10 | 0.0008106645983 | -0.0006987319099 | -0.0001119326884
605.916032 | 0 | 0 | 55.78295 | 81 | 19 | 0 | 97.80008209 | 2.199917913 | 0 | 81 | 19 | 0 | 0.003009446852 | -0.003009446852
578.2142899 | 0 | 0 | 71.73316 | 90 | 1 | 9 | 94.97264497 | 0.004760993558 | 5.022594039 | 90 | 1 | 9 | 0.0006931736572 | -0.0001387429899 | -0.0005544306673
607.1006947 | 0 | 0 | 60.58325 | 80 | 19 | 1 | 98.12096517 | 1.4107254 | 0.4683094279 | 80 | 19 | 1 | 0.002988371534 | -0.00290068795 | -8.768358363e-05
603.1238879 | 0 | 0 | 74.70084 | 79 | 19 | 2 | 98.05570716 | 0.9918647817 | 0.9524280585 | 79 | 19 | 2 | 0.002548312106 | -0.002408223154 | -0.000140088952
594.0866693 | 0 | 0 | 96.67579 | 78 | 19 | 3 | 97.77763503 | 0.7305279054 | 1.491837061 | 78 | 19 | 3 | 0.002043313694 | -0.001887504186 | -0.0001558095079
580.4791827 | 0 | 0 | 123.4429 | 77 | 19 | 4 | 97.34620663 | 0.5478437853 | 2.105949585 | 77 | 19 | 4 | 0.00164609392 | -0.001492863936 | -0.0001532299845
562.9141664 | 0 | 0 | 152.116 | 76 | 19 | 5 | 96.78925568 | 0.4100153804 | 2.800728944 | 76 | 19 | 5 | 0.001364874377 | -0.001220492968 | -0.000144381409
541.9993481 | 0 | 0 | 180.5572 | 75 | 19 | 6 | 96.1254083 | 0.3016557952 | 3.572935902 | 75 | 19 | 6 | 0.001168506984 | -0.001034266146 | -0.0001342408377
518.2854362 | 0 | 0 | 207.3792 | 74 | 19 | 7 | 95.37008291 | 0.21555905 | 4.414358041 | 74 | 19 | 7 | 0.00102920884 | -0.0009046881516 | -0.000124520688
492.2566884 | 0 | 0 | 231.7333 | 73 | 19 | 8 | 94.53625963 | 0.1480411964 | 5.315699173 | 73 | 19 | 8 | 0.000928249915 | -0.0008125586903 | -0.0001156912247
464.3424676 | 0 | 0 | 253.0678 | 72 | 19 | 9 | 93.6341225 | 0.0966981774 | 6.26917932 | 72 | 19 | 9 | 0.0008538857076 | -0.0007461085464 | -0.0001077771612
434.9356435 | 0 | 0 | 270.9578 | 71 | 19 | 10 | 92.67096251 | 0.0593882487 | 7.269649238 | 71 | 19 | 10 | 0.0007988777346 | -0.0006982329248 | -0.0001006448099
560.3886178 | 0 | 0 | 85.57236 | 89 | 1 | 10 | 94.36826097 | 0.00367636705 | 5.628062661 | 89 | 0.9999999999 | 10 | 0.000627277502 | -0.0001164267594 | -0.0005108507426
602.5548234 | 0 | 0 | 59.95799 | 80 | 20 | 0 | 97.64512769 | 2.354872312 | 0 | 80 | 20 | 0 | 0.002940535599 | -0.002940535599
603.638547 | 0 | 0 | 65.8635 | 79 | 20 | 1 | 98.0270011 | 1.518533697 | 0.4544652046 | 79 | 20 | 1 | 0.002885975306 | -0.002803228641 | -8.274666512e-05
599.2739162 | 0 | 0 | 81.86776 | 78 | 20 | 2 | 97.9923764 | 1.072787752 | 0.9348358444 | 78 | 20 | 2 | 0.002439238323 | -0.002309281427 | -0.0001299568961
589.6268656 | 0 | 0 | 106.012 | 77 | 20 | 3 | 97.72926472 | 0.7923228375 | 1.478412447 | 77 | 20 | 3 | 0.001952755495 | -0.001809422339 | -0.0001433331556
575.2632998 | 0 | 0 | 134.842 | 76 | 20 | 4 | 97.30204406 | 0.5942397185 | 2.10371622 | 76 | 20 | 4 | 0.001577503139 | -0.001437081519 | -0.0001404216209
556.8599118 | 0 | 0 | 165.2334 | 75 | 20 | 5 | 96.7408071 | 0.4433364272 | 2.815856472 | 75 | 20 | 5 | 0.001313842553 | -0.001181856518 | -0.000131986035
535.0728254 | 0 | 0 | 194.9355 | 74 | 20 | 6 | 96.06568766 | 0.3239302664 | 3.610382071 | 74 | 20 | 6 | 0.001130337677 | -0.001007933442 | -0.000122404235
510.4874499 | 0 | 0 | 222.5377 | 73 | 20 | 7 | 95.29335812 | 0.2289360658 | 4.477705817 | 73 | 20 | 7 | 0.001000414095 | -0.0008872325564 | -0.0001131815383
483.612873 | 0 | 0 | 247.2094 | 72 | 20 | 8 | 94.43784326 | 0.1547951048 | 5.407361636 | 72 | 20 | 8 | 0.0009064596001 | -0.000801726706 | -0.0001047328941
454.8974632 | 0 | 0 | 268.4278 | 71 | 20 | 9 | 93.51014554 | 0.0990366668 | 6.390817796 | 71 | 20 | 9 | 0.0008375288586 | -0.0007404560208 | -9.707283777e-05
655.1029037 | 0 | 0 | 4.744029 | 98 | 2 | 0 | 99.80494656 | 0.1950534392 | 0 | 98 | 2 | 0 | 0.003808141258 | -0.003808141258
424.7504726 | 0 | 0 | 285.7922 | 70 | 20 | 10 | 92.51817085 | 0.05922670037 | 7.42260245 | 70 | 20 | 10 | 0.0007869359664 | -0.0006968708784 | -9.006508796e-05
655.1964832 | 0 | 0 | 5.151576 | 97 | 2 | 1 | 99.0592977 | 0.1128308438 | 0.8278714518 | 97 | 2 | 1 | 0.004000667648 | -0.003666446352 | -0.0003342212961
651.9995465 | 0 | 0 | 7.058225 | 96 | 2 | 2 | 98.506506 | 0.07216648031 | 1.421327522 | 96 | 2 | 2 | 0.003552865406 | -0.002732956454 | -0.0008199089524
646.6863282 | 0 | 0 | 11.18779 | 95 | 2 | 3 | 98.02877952 | 0.04970722429 | 1.921513258 | 95 | 2 | 3 | 0.002707753029 | -0.001743797452 | -0.0009639555772
639.4414735 | 0 | 0 | 17.72825 | 94 | 2 | 4 | 97.56837173 | 0.03604806277 | 2.39558021 | 94 | 2 | 4 | 0.002012918566 | -0.00110798532 | -0.0009049332462
630.2349788 | 0 | 0 | 26.5945 | 93 | 2 | 5 | 97.09719735 | 0.0270560042 | 2.875746645 | 93 | 2 | 5 | 0.001540575605 | -0.0007419083411 | -0.0007986672639
619.0482811 | 0 | 0 | 37.4538 | 92 | 2 | 6 | 96.60190251 | 0.02074494519 | 3.377352542 | 92 | 2 | 6 | 0.001228581719 | -0.0005284474801 | -0.0007001342389
605.9183213 | 0 | 0 | 49.84909 | 91 | 2 | 7 | 96.07669725 | 0.01608622276 | 3.907216531 | 91 | 2 | 7 | 0.00101828484 | -0.0003979603971 | -0.0006203244432
656.6864768 | 0 | 0 | 0 | 98 | 0 | 2 | 98.49875897 | 0 | 1.501241031 | 98 | 0 | 2 | 0.002123547714 |  | -0.002123547714
590.9299904 | 0 | 0 | 63.3134 | 90 | 2 | 8 | 95.51971861 | 0.01251366653 | 4.467767727 | 90 | 2 | 8 | 0.000871778451 | -0.0003139201025 | -0.0005578583485
574.1999147 | 0 | 0 | 77.39189 | 89 | 2 | 9 | 94.93105023 | 0.009699752724 | 5.059250022 | 89 | 2 | 9 | 0.0007663109869 | -0.0002571671314 | -0.0005091438555
555.8635157 | 0 | 0 | 91.70157 | 88 | 2 | 10 | 94.31158882 | 0.007446769561 | 5.680964408 | 88 | 2 | 10 | 0.0006882023645 | -0.0002172745513 | -0.0004709278132
652.4680928 | 0 | 0 | 7.157972 | 97 | 3 | 0 | 99.70566209 | 0.2943379098 | 0 | 97 | 3 | 0 | 0.003782073801 | -0.003782073801
652.6408736 | 0 | 0 | 7.585364 | 96 | 3 | 1 | 99.02983538 | 0.1713259971 | 0.7988386181 | 96 | 3 | 1 | 0.003996433613 | -0.00373116428 | -0.000265269333
649.627284 | 0 | 0 | 9.470985 | 95 | 3 | 2 | 98.50620154 | 0.1102300427 | 1.383568421 | 95 | 3 | 2 | 0.003703265569 | -0.003052372317 | -0.000650893252
644.3955638 | 0 | 0 | 13.77471 | 94 | 3 | 3 | 98.03850336 | 0.07626871436 | 1.885227922 | 94 | 3 | 3 | 0.002932197265 | -0.00212296461 | -0.0008092326552
637.0841158 | 0 | 0 | 20.73274 | 93 | 3 | 4 | 97.57817314 | 0.05547446256 | 2.366352393 | 93 | 3 | 4 | 0.002208202176 | -0.001420343505 | -0.0007878586712
627.6734935 | 0 | 0 | 30.18546 | 92 | 3 | 5 | 97.10134405 | 0.04169497654 | 2.856960973 | 92 | 3 | 5 | 0.001689898478 | -0.0009800479405 | -0.0007098505378
616.1715321 | 0 | 0 | 41.70796 | 91 | 3 | 6 | 96.59680051 | 0.03196558652 | 3.371233904 | 91 | 3 | 6 | 0.001341758852 | -0.0007115885098 | -0.0006301703421
651.1150902 | 0 | 0 | 6.409425 | 97 | 0 | 3 | 98.00145034 | 0 | 1.998549661 | 97 | 0 | 3 | 0.001562515236 |  | -0.001562515236
602.6423128 | 0 | 0 | 54.77164 | 90 | 3 | 7 | 96.05995213 | 0.02474733101 | 3.915300536 | 90 | 3 | 7 | 0.001106235977 | -0.0005431569047 | -0.0005630790721
587.194018 | 0 | 0 | 68.86335 | 89 | 3 | 8 | 95.48966573 | 0.01919179684 | 4.491142476 | 89 | 3 | 8 | 0.0009423437634 | -0.0004328544904 | -0.0005094892731
569.9621329 | 0 | 0 | 83.49859 | 88 | 3 | 9 | 94.88648388 | 0.01480752587 | 5.098708595 | 88 | 3 | 9 | 0.0008246667761 | -0.0003574971747 | -0.0004671696013
551.0972591 | 0 | 0 | 98.27752 | 87 | 3 | 10 | 94.25158298 | 0.01129727473 | 5.737119741 | 87 | 3 | 10 | 0.0007377763443 | -0.0003040833716 | -0.0004336929727
649.8142214 | 0 | 0 | 9.607805 | 96 | 4 | 0 | 99.60504841 | 0.3949515947 | 0 | 96 | 4 | 0 | 0.003753606032 | -0.003753606032
650.0786675 | 0 | 0 | 10.03041 | 95 | 4 | 1 | 98.99772652 | 0.2313228959 | 0.7709505815 | 95 | 4 | 1 | 0.003987018454 | -0.003758612996 | -0.0002284054588
647.2276354 | 0 | 0 | 11.95289 | 94 | 4 | 2 | 98.50305318 | 0.1497124953 | 1.347234328 | 94 | 4 | 2 | 0.003768136503 | -0.003222016522 | -0.0005461199813
642.0445432 | 0 | 0 | 16.52721 | 93 | 4 | 3 | 98.04554387 | 0.1040526981 | 1.850403431 | 93 | 4 | 3 | 0.003053033403 | -0.002357533853 | -0.00069549955
634.6311536 | 0 | 0 | 23.99804 | 92 | 4 | 4 | 97.58548041 | 0.07590216167 | 2.338617427 | 92 | 4 | 4 | 0.002327368998 | -0.001635185247 | -0.0006921837517
624.9826312 | 0 | 0 | 34.1153 | 91 | 4 | 5 | 97.10309672 | 0.0571218442 | 2.839781439 | 91 | 4 | 5 | 0.001788779697 | -0.001155690105 | -0.0006330895918
643.8995295 | 0 | 0 | 12.39986 | 96 | 0 | 4 | 97.54146436 | 0 | 2.458535644 | 96 | 0 | 4 | 0.001243121688 |  | -0.001243121688
613.1346931 | 0 | 0 | 46.35853 | 90 | 4 | 6 | 96.58928502 | 0.04377993159 | 3.366935051 | 90 | 4 | 6 | 0.001421170814 | -0.0008533130126 | -0.0005678578013
599.178931 | 0 | 0 | 60.13674 | 89 | 4 | 7 | 96.04065937 | 0.03383138168 | 3.925509245 | 89 | 4 | 7 | 0.001170713146 | -0.0006595182857 | -0.0005111948604
583.2467625 | 0 | 0 | 74.86996 | 88 | 4 | 8 | 95.45683234 | 0.02614725873 | 4.517020398 | 88 | 4 | 8 | 0.0009958854123 | -0.000530742729 | -0.0004651426833
565.4923657 | 0 | 0 | 90.06976 | 87 | 4 | 9 | 94.83882081 | 0.02007281989 | 5.141106372 | 87 | 4 | 9 | 0.0008702026356 | -0.00044183596 | -0.0004283666756
546.081388 | 0 | 0 | 105.3135 | 86 | 4 | 10 | 94.18809129 | 0.01521120516 | 5.796697508 | 86 | 4 | 10 | 0.0007773812454 | -0.0003783312071 | -0.0003990500383
647.1392611 | 0 | 0 | 12.09904 | 95 | 5 | 0 | 99.50297219 | 0.4970278097 | 0 | 95 | 5 | 0 | 0.003722602444 | -0.003722602443
647.5050126 | 0 | 0 | 12.50263 | 94 | 5 | 1 | 98.96290506 | 0.2929196762 | 0.7441752649 | 94 | 5 | 1 | 0.003970382833 | -0.003765734385 | -0.000204648448
644.7942326 | 0 | 0 | 14.52718 | 93 | 5 | 2 | 98.49700924 | 0.1906963393 | 1.312294417 | 93 | 5 | 2 | 0.003784377881 | -0.003311003965 | -0.0004733739159
639.6260235 | 0 | 0 | 19.47114 | 92 | 5 | 3 | 98.04985252 | 0.1331281315 | 1.81701935 | 92 | 5 | 3 | 0.00310702118 | -0.00249956364 | -0.00060745754
632.0747869 | 0 | 0 | 27.55023 | 91 | 5 | 4 | 97.59024317 | 0.09738475905 | 2.312372071 | 91 | 5 | 4 | 0.002391840199 | -0.001779406862 | -0.0006124333368
635.0014824 | 0 | 0 | 20.33095 | 95 | 0 | 5 | 97.08192855 | 0 | 2.91807145 | 95 | 0 | 5 | 0.001023975128 |  | -0.001023975128
622.1541972 | 0 | 0 | 38.40925 | 90 | 5 | 5 | 97.10239785 | 0.07337368513 | 2.824228461 | 90 | 5 | 5 | 0.001848871121 | -0.001282531384 | -0.0005663397368
609.9292782 | 0 | 0 | 51.42924 | 89 | 5 | 6 | 96.57928605 | 0.05620878506 | 3.36450516 | 89 | 5 | 6 | 0.001473447708 | -0.0009611311663 | -0.0005123165418
595.5194917 | 0 | 0 | 65.95119 | 88 | 5 | 7 | 96.01873178 | 0.04334449557 | 3.937923722 | 88 | 5 | 7 | 0.001215747217 | -0.0007515219123 | -0.0004642253047
579.0794435 | 0 | 0 | 81.35243 | 87 | 5 | 8 | 95.42110994 | 0.03337413587 | 4.545515925 | 87 | 5 | 8 | 0.001035014076 | -0.0006104540143 | -0.0004245600615
560.7818562 | 0 | 0 | 97.12161 | 86 | 5 | 9 | 94.78792737 | 0.02548101412 | 5.186591612 | 86 | 5 | 9 | 0.0009047017936 | -0.0005121345239 | -0.0003925672697
540.8073117 | 0 | 0 | 112.8222 | 85 | 5 | 10 | 94.12095091 | 0.01916886145 | 5.85988023 | 85 | 5 | 10 | 0.0008082918037 | -0.00044141115 | -0.0003668806537
644.4410272 | 0 | 0 | 14.63773 | 94 | 6 | 0 | 99.39928637 | 0.6007136338 | 0 | 94 | 6 | 0 | 0.003689097633 | -0.003689097633
644.9148831 | 0 | 0 | 15.01861 | 93 | 6 | 1 | 98.92529487 | 0.3562248087 | 0.718480324 | 93 | 6 | 1 | 0.003945760139 | -0.003758297696 | -0.0001874624428
642.320519 | 0 | 0 | 17.21763 | 92 | 6 | 2 | 98.4880109 | 0.233271598 | 1.278717499 | 92 | 6 | 2 | 0.003768315796 | -0.003349435093 | -0.0004188807028
637.1325594 | 0 | 0 | 22.63286 | 91 | 6 | 3 | 98.05137498 | 0.1635692672 | 1.785055754 | 91 | 6 | 3 | 0.003115273501 | -0.002578579805 | -0.0005366936967
624.3543029 | 0 | 0 | 30.04196 | 94 | 0 | 6 | 96.60512103 | 0 | 3.394878973 | 94 | 0 | 6 | 0.0008670917471 |  | -0.0008670917471
629.4069966 | 0 | 0 | 31.41596 | 90 | 6 | 4 | 97.59240587 | 0.1199791107 | 2.287615017 | 90 | 6 | 4 | 0.002416340174 | -0.001871416476 | -0.0005449236984
619.1797637 | 0 | 0 | 43.09307 | 89 | 6 | 5 | 97.09918492 | 0.09048882698 | 2.810326253 | 89 | 6 | 5 | 0.001879081243 | -0.001371100315 | -0.0005079809279
606.5465636 | 0 | 0 | 56.94419 | 88 | 6 | 6 | 96.56672836 | 0.06927232478 | 3.363999315 | 88 | 6 | 6 | 0.001504055404 | -0.001041286151 | -0.0004627692534
591.65508 | 0 | 0 | 72.24409 | 87 | 6 | 7 | 95.99407617 | 0.05329063174 | 3.952633195 | 87 | 6 | 7 | 0.001244787624 | -0.000823054004 | -0.0004217336204
574.6830717 | 0 | 0 | 88.3299 | 86 | 6 | 8 | 95.38238276 | 0.04086334215 | 4.576753897 | 86 | 6 | 8 | 0.001062026357 | -0.0006745559772 | -0.0003874703803
555.8216764 | 0 | 0 | 104.6699 | 85 | 6 | 9 | 94.73366081 | 0.03101394026 | 5.235325246 | 85 | 6 | 9 | 0.0009297649647 | -0.0005701769511 | -0.0003595880136
535.266323 | 0 | 0 | 120.8154 | 84 | 6 | 10 | 94.04998751 | 0.02314724481 | 5.926865247 | 84 | 6 | 10 | 0.0008316697217 | -0.0004946177793 | -0.0003370519424
641.7171715 | 0 | 0 | 17.23036 | 93 | 7 | 0 | 99.29382862 | 0.7061713801 | 0 | 93 | 7 | 0 | 0.00365295079 | -0.00365295079
642.3030741 | 0 | 0 | 17.59569 | 92 | 7 | 1 | 98.88480869 | 0.4213580131 | 0.6938332951 | 92 | 7 | 1 | 0.003912887487 | -0.00373888422 | -0.0001740032672
639.7997445 | 0 | 0 | 20.04857 | 91 | 7 | 2 | 98.47599129 | 0.2775365032 | 1.246472209 | 91 | 7 | 2 | 0.003728700809 | -0.00335290823 | -0.0003757925793
611.9418237 | 0 | 0 | 41.22275 | 93 | 0 | 7 | 96.10286476 | 0 | 3.897135242 | 93 | 0 | 7 | 0.0007526132181 |  | -0.0007526132181
634.5564956 | 0 | 0 | 26.0393 | 90 | 7 | 3 | 98.05005047 | 0.195456105 | 1.754493424 | 90 | 7 | 3 | 0.003090983906 | -0.002612795425 | -0.0004781884807
626.6195359 | 0 | 0 | 35.6224 | 89 | 7 | 4 | 97.59190733 | 0.1437455163 | 2.26434715 | 89 | 7 | 4 | 0.002411390689 | -0.001924310609 | -0.0004870800807
616.0506618 | 0 | 0 | 48.19301 | 88 | 7 | 5 | 97.09339009 | 0.1085067548 | 2.798103156 | 88 | 7 | 5 | 0.001886375279 | -0.001429639759 | -0.00045673552
602.9775808 | 0 | 0 | 62.93566 | 87 | 7 | 6 | 96.5515311 | 0.08298977356 | 3.365479122 | 87 | 7 | 6 | 0.001517415846 | -0.001098907653 | -0.0004185081928
587.5765471 | 0 | 0 | 79.03749 | 86 | 7 | 7 | 95.96659297 | 0.06367109922 | 3.969735926 | 86 | 7 | 7 | 0.001260761318 | -0.000877459054 | -0.0003833022639
570.0484507 | 0 | 0 | 95.82132 | 85 | 7 | 8 | 95.3405273 | 0.04860208872 | 4.610870613 | 85 | 7 | 8 | 0.001078923064 | -0.0007253218983 | -0.0003536011659
550.6027355 | 0 | 0 | 112.7298 | 84 | 7 | 9 | 94.67586856 | 0.03664943038 | 5.287482008 | 84 | 7 | 9 | 0.0009468143485 | -0.000617576164 | -0.0003292381845
529.4496154 | 0 | 0 | 129.3038 | 83 | 7 | 10 | 93.97501424 | 0.02711978975 | 5.997865973 | 83 | 7 | 10 | 0.0008485632813 | -0.0005391403354 | -0.0003094229459
638.9651736 | 0 | 0 | 19.88417 | 92 | 8 | 0 | 99.18641971 | 0.8135802896 | 0 | 92 | 8 | 0 | 0.003614009772 | -0.003614009772
639.664196 | 0 | 0 | 20.25188 | 91 | 8 | 1 | 98.84134693 | 0.4884513325 | 0.6702017326 | 91 | 8 | 1 | 0.003871697399 | -0.003708858334 | -0.0001628390653
597.8021591 | 0 | 0 | 53.49941 | 92 | 0 | 8 | 95.57188254 | 0 | 4.428117458 | 92 | 0 | 8 | 0.0006675434475 |  | -0.0006675434475
637.2249586 | 0 | 0 | 23.04491 | 90 | 8 | 2 | 98.46087455 | 0.3235982638 | 1.215527185 | 90 | 8 | 2 | 0.003670938235 | -0.003330602276 | -0.0003403359587
631.8899585 | 0 | 0 | 29.71792 | 89 | 8 | 3 | 98.04581109 | 0.2288748826 | 1.725314029 | 89 | 8 | 3 | 0.003043158576 | -0.002614372182 | -0.0004287863942
623.7039207 | 0 | 0 | 40.19734 | 88 | 8 | 4 | 97.5886803 | 0.1687479064 | 2.242571796 | 88 | 8 | 4 | 0.002384698308 | -0.001947664425 | -0.0004370338836
612.7579724 | 0 | 0 | 53.73589 | 87 | 8 | 5 | 97.08493988 | 0.1274679899 | 2.78759213 | 87 | 8 | 5 | 0.001876151951 | -0.001464597593 | -0.0004115543585
599.2131103 | 0 | 0 | 69.41381 | 86 | 8 | 6 | 96.53360772 | 0.09737899577 | 3.369013288 | 86 | 8 | 6 | 0.001517168051 | -0.001138248773 | -0.0003789192781
583.2745082 | 0 | 0 | 86.35357 | 85 | 8 | 7 | 95.93617605 | 0.07448398145 | 3.989339971 | 85 | 8 | 7 | 0.001266136087 | -0.0009175970185 | -0.0003485390686
565.1661809 | 0 | 0 | 103.8454 | 84 | 8 | 8 | 95.29541185 | 0.05657328252 | 4.648014867 | 84 | 8 | 8 | 0.001087433216 | -0.0007647472796 | -0.0003226859362
545.1157921 | 0 | 0 | 121.3157 | 83 | 8 | 9 | 94.61438752 | 0.04236083713 | 5.343251643 | 83 | 8 | 9 | 0.0009571031309 | -0.0006557769012 | -0.0003013262297
523.3483045 | 0 | 0 | 138.2968 | 82 | 8 | 10 | 93.89583061 | 0.03105611984 | 6.073113271 | 82 | 8 | 10 | 0.0008599107695 | -0.0005760613878 | -0.0002838493817
636.1823325 | 0 | 0 | 22.60686 | 91 | 9 | 0 | 99.07686152 | 0.9231384751 | 0 | 91 | 9 | 0 | 0.003572359768 | -0.003572359768
582.013654 | 0 | 0 | 61.17745 | 91 | 0 | 9 | 95.01138524 | 0 | 4.988614755 | 91 | 0 | 9 | 0.000603130679 |  | -0.000603130679
660.323 | 0 | 0 | 0 | 100 | 0 | 0 | 100 | 0 | 0 | 100 | 0 | 0 | 0