## Sheet1
T | fs | w(AL) | w(CU) | w(LI)
322.5726675 | 1 | 90 | 9 | 1
316.1890028 | 1 | 89 | 9 | 2
314.6448473 | 1 | 88 | 9 | 3
313.3714202 | 1 | 87 | 9 | 4
313.0925177 | 1 | 86 | 9 | 5
312.2336755 | 1 | 85 | 9 | 6
311.8593412 | 1 | 84 | 9 | 7
311.3366655 | 1 | 83 | 9 | 8
311.3514683 | 1 | 82 | 9 | 9
311.0234529 | 1 | 81 | 9 | 10
313.1208831 | 1 | 90 | 0 | 10
787.625758 | 1 | 90 | 10 | 0
321.5827086 | 1 | 89 | 10 | 1
315.7645035 | 1 | 88 | 10 | 2
314.2528245 | 1 | 87 | 10 | 3
313.103047 | 1 | 86 | 10 | 4
312.694852 | 1 | 85 | 10 | 5
312.2595375 | 1 | 84 | 10 | 6
311.5811868 | 1 | 83 | 10 | 7
311.450118 | 1 | 82 | 10 | 8
311.1802677 | 1 | 81 | 10 | 9
787.6705348 | 1 | 99 | 1 | 0
311.0161005 | 1 | 80 | 10 | 10
787.7223614 | 1 | 89 | 11 | 0
320.4783329 | 1 | 88 | 11 | 1
315.8038627 | 1 | 87 | 11 | 2
313.9653058 | 1 | 86 | 11 | 3
313.159546 | 1 | 85 | 11 | 4
312.755253 | 1 | 84 | 11 | 5
312.1506897 | 1 | 83 | 11 | 6
311.6899503 | 1 | 82 | 11 | 7
311.3565733 | 1 | 81 | 11 | 8
356.26018 | 1 | 98 | 1 | 1
311.1525981 | 1 | 80 | 11 | 9
310.9272997 | 1 | 79 | 11 | 10
787.6588465 | 1 | 88 | 12 | 0
319.503339 | 1 | 87 | 12 | 1
315.6692488 | 1 | 86 | 12 | 2
313.9934496 | 1 | 85 | 12 | 3
312.861384 | 1 | 84 | 12 | 4
312.3937131 | 1 | 83 | 12 | 5
311.9068543 | 1 | 82 | 12 | 6
311.3853055 | 1 | 81 | 12 | 7
331.3106084 | 1 | 97 | 1 | 2
311.3459017 | 1 | 80 | 12 | 8
311.1887974 | 1 | 79 | 12 | 9
311.0181576 | 1 | 78 | 12 | 10
787.6417001 | 1 | 87 | 13 | 0
319.7413021 | 1 | 86 | 13 | 1
315.8525869 | 1 | 85 | 13 | 2
313.4281449 | 1 | 84 | 13 | 3
313.0787385 | 1 | 83 | 13 | 4
312.4199303 | 1 | 82 | 13 | 5
311.947479 | 1 | 81 | 13 | 6
322.563884 | 1 | 96 | 1 | 3
311.6466997 | 1 | 80 | 13 | 7
311.4178263 | 1 | 79 | 13 | 8
311.0891667 | 1 | 78 | 13 | 9
310.9198842 | 1 | 77 | 13 | 10
787.7171825 | 1 | 86 | 14 | 0
318.7555639 | 1 | 85 | 14 | 1
315.345548 | 1 | 84 | 14 | 2
313.5800003 | 1 | 83 | 14 | 3
313.1014855 | 1 | 82 | 14 | 4
312.1833003 | 1 | 81 | 14 | 5
317.1608159 | 1 | 95 | 1 | 4
311.7917352 | 1 | 80 | 14 | 6
311.4933635 | 1 | 79 | 14 | 7
311.3219458 | 1 | 78 | 14 | 8
311.0940081 | 1 | 77 | 14 | 9
310.8838502 | 1 | 76 | 14 | 10
787.6413174 | 1 | 85 | 15 | 0
318.8292232 | 1 | 84 | 15 | 1
315.2095371 | 1 | 83 | 15 | 2
313.1293306 | 1 | 82 | 15 | 3
312.6991884 | 1 | 81 | 15 | 4
315.9750572 | 1 | 94 | 1 | 5
312.1029081 | 1 | 80 | 15 | 5
311.8185185 | 1 | 79 | 15 | 6
311.4543217 | 1 | 78 | 15 | 7
311.2077614 | 1 | 77 | 15 | 8
310.9536712 | 1 | 76 | 15 | 9
310.8816519 | 1 | 75 | 15 | 10
787.6198823 | 1 | 84 | 16 | 0
318.7251249 | 1 | 83 | 16 | 1
314.6456819 | 1 | 82 | 16 | 2
313.4261441 | 1 | 81 | 16 | 3
317.2831947 | 1 | 93 | 1 | 6
312.8910852 | 1 | 80 | 16 | 4
312.1575211 | 1 | 79 | 16 | 5
311.7564499 | 1 | 78 | 16 | 6
311.3284099 | 1 | 77 | 16 | 7
311.1747105 | 1 | 76 | 16 | 8
311.0486063 | 1 | 75 | 16 | 9
310.7751881 | 1 | 74 | 16 | 10
787.6583988 | 1 | 83 | 17 | 0
318.4758494 | 1 | 82 | 17 | 1
314.5348195 | 1 | 81 | 17 | 2
332.3954135 | 1 | 92 | 1 | 7
313.1301283 | 1 | 80 | 17 | 3
312.5760764 | 1 | 79 | 17 | 4
312.0155821 | 1 | 78 | 17 | 5
311.6638809 | 1 | 77 | 17 | 6
311.4842945 | 1 | 76 | 17 | 7
311.2522075 | 1 | 75 | 17 | 8
310.9494281 | 1 | 74 | 17 | 9
310.7867468 | 1 | 73 | 17 | 10
787.6321221 | 1 | 82 | 18 | 0
318.0337007 | 1 | 81 | 18 | 1
315.3232504 | 1 | 91 | 1 | 8
908.3464832 | 1 | 99 | 0 | 1
314.5274831 | 1 | 80 | 18 | 2
313.0406359 | 1 | 79 | 18 | 3
312.6127128 | 1 | 78 | 18 | 4
311.8752041 | 1 | 77 | 18 | 5
311.5989009 | 1 | 76 | 18 | 6
311.3504989 | 1 | 75 | 18 | 7
311.1296922 | 1 | 74 | 18 | 8
310.8769894 | 1 | 73 | 18 | 9
310.7091053 | 1 | 72 | 18 | 10
787.596032 | 1 | 81 | 19 | 0
313.0042899 | 1 | 90 | 1 | 9
317.4906947 | 1 | 80 | 19 | 1
314.0038879 | 1 | 79 | 19 | 2
312.9566693 | 1 | 78 | 19 | 3
312.3391827 | 1 | 77 | 19 | 4
311.8741664 | 1 | 76 | 19 | 5
311.5193481 | 1 | 75 | 19 | 6
311.1954363 | 1 | 74 | 19 | 7
311.1966884 | 1 | 73 | 19 | 8
310.8524676 | 1 | 72 | 19 | 9
310.7756435 | 1 | 71 | 19 | 10
323.6086178 | 1 | 89 | 1 | 10
787.6448234 | 1 | 80 | 20 | 0
316.778547 | 1 | 79 | 20 | 1
314.1839162 | 1 | 78 | 20 | 2
313.0368656 | 1 | 77 | 20 | 3
312.4232998 | 1 | 76 | 20 | 4
311.7899118 | 1 | 75 | 20 | 5
311.5628254 | 1 | 74 | 20 | 6
311.2374499 | 1 | 73 | 20 | 7
311.022873 | 1 | 72 | 20 | 8
310.9274632 | 1 | 71 | 20 | 9
787.7229037 | 1 | 98 | 2 | 0
310.6804726 | 1 | 70 | 20 | 10
339.5564832 | 1 | 97 | 2 | 1
324.3295465 | 1 | 96 | 2 | 2
318.9363282 | 1 | 95 | 2 | 3
316.4214735 | 1 | 94 | 2 | 4
314.9049788 | 1 | 93 | 2 | 5
313.2582811 | 1 | 92 | 2 | 6
313.0383213 | 1 | 91 | 2 | 7
414.0064768 | 1 | 98 | 0 | 2
313.8699904 | 1 | 90 | 2 | 8
337.9799147 | 1 | 89 | 2 | 9
334.7735157 | 1 | 88 | 2 | 10
787.6880928 | 1 | 97 | 3 | 0
331.9808736 | 1 | 96 | 3 | 1
322.257284 | 1 | 95 | 3 | 2
317.3055638 | 1 | 94 | 3 | 3
315.9141158 | 1 | 93 | 3 | 4
313.9634935 | 1 | 92 | 3 | 5
312.9615321 | 1 | 91 | 3 | 6
327.7950902 | 1 | 97 | 0 | 3
312.7923128 | 1 | 90 | 3 | 7
312.154018 | 1 | 89 | 3 | 8
312.0621329 | 1 | 88 | 3 | 9
317.8472591 | 1 | 87 | 3 | 10
787.6842214 | 1 | 96 | 4 | 0
329.0686675 | 1 | 95 | 4 | 1
320.1876354 | 1 | 94 | 4 | 2
316.7645432 | 1 | 93 | 4 | 3
315.1111536 | 1 | 92 | 4 | 4
313.7026312 | 1 | 91 | 4 | 5
318.0195295 | 1 | 96 | 0 | 4
313.0046931 | 1 | 90 | 4 | 6
312.468931 | 1 | 89 | 4 | 7
311.8667625 | 1 | 88 | 4 | 8
311.6323657 | 1 | 87 | 4 | 9
311.581388 | 1 | 86 | 4 | 10
787.6592611 | 1 | 95 | 5 | 0
326.4850126 | 1 | 94 | 5 | 1
318.8242326 | 1 | 93 | 5 | 2
316.7960235 | 1 | 92 | 5 | 3
314.6147869 | 1 | 91 | 5 | 4
315.5214824 | 1 | 95 | 0 | 5
313.0341972 | 1 | 90 | 5 | 5
312.7292782 | 1 | 89 | 5 | 6
312.2394917 | 1 | 88 | 5 | 7
311.6494435 | 1 | 87 | 5 | 8
311.4618562 | 1 | 86 | 5 | 9
311.3973117 | 1 | 85 | 5 | 10
787.6610272 | 1 | 94 | 6 | 0
325.5248831 | 1 | 93 | 6 | 1
318.520519 | 1 | 92 | 6 | 2
316.0725594 | 1 | 91 | 6 | 3
314.4743029 | 1 | 94 | 0 | 6
314.4769966 | 1 | 90 | 6 | 4
312.9897637 | 1 | 89 | 6 | 5
312.6165636 | 1 | 88 | 6 | 6
312.08508 | 1 | 87 | 6 | 7
311.4930717 | 1 | 86 | 6 | 8
311.3416764 | 1 | 85 | 6 | 9
311.236323 | 1 | 84 | 6 | 10
787.7171715 | 1 | 93 | 7 | 0
323.8330741 | 1 | 92 | 7 | 1
317.0097445 | 1 | 91 | 7 | 2
313.7418237 | 1 | 93 | 0 | 7
315.4364956 | 1 | 90 | 7 | 3
313.939536 | 1 | 89 | 7 | 4
312.8906618 | 1 | 88 | 7 | 5
312.4875808 | 1 | 87 | 7 | 6
312.0565471 | 1 | 86 | 7 | 7
311.6784507 | 1 | 85 | 7 | 8
311.2427355 | 1 | 84 | 7 | 9
311.1696154 | 1 | 83 | 7 | 10
787.6451736 | 1 | 92 | 8 | 0
322.994196 | 1 | 91 | 8 | 1
313.5221591 | 1 | 92 | 0 | 8
316.7149586 | 1 | 90 | 8 | 2
315.0999585 | 1 | 89 | 8 | 3
313.6939207 | 1 | 88 | 8 | 4
313.0579724 | 1 | 87 | 8 | 5
312.6031103 | 1 | 86 | 8 | 6
311.9345082 | 1 | 85 | 8 | 7
311.4661809 | 1 | 84 | 8 | 8
311.2657921 | 1 | 83 | 8 | 9
311.1183045 | 1 | 82 | 8 | 10
787.7223325 | 1 | 91 | 9 | 0
313.253654 | 1 | 91 | 0 | 9
932.4527259 | 1 | 100 | 0 | 0