## Sheet1
T | w(Al) | w(Cu) | w(Li) | 1/dwdT_L(Al@LIQUID) | 1/dwdT_L(Cu@LIQUID) | 1/dwdT_L(Li@LIQUID)
867.8110852 | 80 | 16 | 4 | 536.8408 | -601.5034 | -4993.792
852.5175211 | 79 | 16 | 5 | 656.2059 | -749.4709 | -5273.224
885.5683988 | 83 | 17 | 0 | 318.3168 | -318.3168
886.8558494 | 82 | 17 | 1 | 313.6119 | -323.5827 | -10177.68
883.5148195 | 81 | 17 | 2 | 360.7961 | -383.3364 | -6135.943
875.5501283 | 80 | 17 | 3 | 447.9847 | -488.3813 | -5415.985
863.3160764 | 79 | 17 | 4 | 558.9503 | -622.6246 | -5465.572
847.3055821 | 78 | 17 | 5 | 680.1682 | -770.901 | -5778.976
882.3521221 | 82 | 18 | 0 | 325.0449 | -325.0449
883.6037007 | 81 | 18 | 1 | 323.6758 | -333.7048 | -10769.92
914.8608159 | 95 | 1 | 4 | 585.1821 | -1522.279 | -950.6067
879.9674831 | 80 | 18 | 2 | 376.0359 | -398.6839 | -6619.557
871.4906359 | 79 | 18 | 3 | 468.0353 | -508.372 | -5898.743
858.5927128 | 78 | 18 | 4 | 582.5062 | -645.4259 | -5975.304
841.8252041 | 77 | 18 | 5 | 705.6705 | -794.2324 | -6328.522
879.066032 | 81 | 19 | 0 | 332.2867 | -332.2867
880.2506947 | 80 | 19 | 1 | 334.6304 | -344.7458 | -11404.64
876.2738879 | 79 | 19 | 2 | 392.4166 | -415.2439 | -7138.321
867.2366693 | 78 | 19 | 3 | 489.4011 | -529.8002 | -6418.094
853.6291827 | 77 | 19 | 4 | 607.4955 | -669.8498 | -6526.103
836.0641664 | 76 | 19 | 5 | 732.6682 | -819.3411 | -6926.099
905.8250572 | 94 | 1 | 5 | 754.4567 | -2362.605 | -1108.407
875.7048234 | 80 | 20 | 0 | 340.074 | -340.074
876.788547 | 79 | 20 | 1 | 346.5033 | -356.7315 | -12085.08
872.4239162 | 78 | 20 | 2 | 409.9639 | -433.035 | -7694.856
862.7768656 | 77 | 20 | 3 | 512.0969 | -552.6626 | -6976.753
848.4132998 | 76 | 20 | 4 | 633.9132 | -695.8548 | -7121.41
830.0099118 | 75 | 20 | 5 | 761.1262 | -846.1264 | -7576.559
928.2529037 | 98 | 2 | 0 | 262.5953 | -262.5953
928.3464832 | 97 | 2 | 1 | 249.9583 | -272.7437 | -2992.03
925.1495465 | 96 | 2 | 2 | 281.463 | -365.9041 | -1219.648
919.8363282 | 95 | 2 | 3 | 369.3099 | -573.4611 | -1037.392
912.5914735 | 94 | 2 | 4 | 496.791 | -902.5389 | -1105.054
903.3849788 | 93 | 2 | 5 | 649.1085 | -1347.876 | -1252.087
925.6180928 | 97 | 3 | 0 | 264.4052 | -264.4052
925.7908736 | 96 | 3 | 1 | 250.2231 | -268.0128 | -3769.753
933.4564832 | 99 | 0 | 1 | 230.5948 |  | -230.5948
922.777284 | 95 | 3 | 2 | 270.0319 | -327.614 | -1536.35
917.5455638 | 94 | 3 | 3 | 341.0412 | -471.0394 | -1235.739
910.2341158 | 93 | 3 | 4 | 452.8571 | -704.0551 | -1269.263
900.8234935 | 92 | 3 | 5 | 591.7515 | -1020.358 | -1408.747
922.9642214 | 96 | 4 | 0 | 266.4105 | -266.4105
923.2286675 | 95 | 4 | 1 | 250.8141 | -266.0557 | -4378.182
920.3776354 | 94 | 4 | 2 | 265.3832 | -310.3646 | -1831.099
915.1945432 | 93 | 4 | 3 | 327.5431 | -424.1721 | -1437.815
907.7811536 | 92 | 4 | 4 | 429.6697 | -611.5515 | -1444.703
898.1326312 | 91 | 4 | 5 | 559.0404 | -865.2839 | -1579.555
929.8364768 | 98 | 0 | 2 | 470.9101 |  | -470.9101
920.2892611 | 95 | 5 | 0 | 268.6293 | -268.6293
920.6550126 | 94 | 5 | 1 | 251.8649 | -265.5525 | -4886.429
917.9442326 | 93 | 5 | 2 | 264.2442 | -302.0232 | -2112.495
912.7760235 | 92 | 5 | 3 | 321.8517 | -400.0698 | -1646.206
905.2247869 | 91 | 5 | 4 | 418.0881 | -561.985 | -1632.831
895.3041972 | 90 | 5 | 5 | 540.8705 | -779.7079 | -1765.725
917.5910272 | 94 | 6 | 0 | 271.069 | -271.069
918.0648831 | 93 | 6 | 1 | 253.4366 | -266.0779 | -5334.401
915.470519 | 92 | 6 | 2 | 265.3701 | -298.5573 | -2387.31
910.2825594 | 91 | 6 | 3 | 320.9991 | -387.8104 | -1863.26
924.2650902 | 97 | 0 | 3 | 639.9938 |  | -639.9938
902.5569966 | 90 | 6 | 4 | 413.849 | -534.3546 | -1835.119
892.3297637 | 89 | 6 | 5 | 532.175 | -729.3412 | -1968.578
914.8671715 | 93 | 7 | 0 | 273.7513 | -273.7513
915.4530741 | 92 | 7 | 1 | 255.5657 | -267.4595 | -5747.019
912.9497445 | 91 | 7 | 2 | 268.1899 | -298.2485 | -2661.042
907.7064956 | 90 | 7 | 3 | 323.5216 | -382.7318 | -2091.226
899.769536 | 89 | 7 | 4 | 414.701 | -519.6698 | -2053.063
889.2006618 | 88 | 7 | 5 | 530.1172 | -699.4769 | -2189.451
912.1151736 | 92 | 8 | 0 | 276.701 | -276.701
912.814196 | 91 | 8 | 1 | 258.2842 | -269.6243 | -6141.02
917.0495295 | 96 | 0 | 4 | 804.4265 |  | -804.4265
910.3749586 | 90 | 8 | 2 | 272.4099 | -300.246 | -2938.273
905.0399585 | 89 | 8 | 3 | 328.6059 | -382.501 | -2332.163
896.8539207 | 88 | 8 | 4 | 419.3402 | -513.4355 | -2288.152
885.9079724 | 87 | 8 | 5 | 533.0059 | -682.7814 | -2429.813
909.3323325 | 91 | 9 | 0 | 279.927 | -279.927
910.1426675 | 90 | 9 | 1 | 261.6206 | -272.5426 | -6528.319
907.7390028 | 89 | 9 | 2 | 277.8697 | -304.0868 | -3222.952
902.2748473 | 88 | 9 | 3 | 335.7789 | -385.8371 | -2588.11
893.8014202 | 87 | 9 | 4 | 426.979 | -513.1773 | -2541.999
882.4425177 | 86 | 9 | 5 | 539.7671 | -675.1859 | -2691.23
908.1514824 | 95 | 0 | 5 | 976.5865 |  | -976.5865
906.515758 | 90 | 10 | 0 | 283.4519 | -283.4519
907.4327086 | 89 | 10 | 1 | 265.5993 | -276.2038 | -6917.77
905.0345035 | 88 | 10 | 2 | 284.478 | -309.5014 | -3518.56
899.4028245 | 87 | 10 | 3 | 344.7465 | -391.9785 | -2861.047
890.603047 | 86 | 10 | 4 | 437.1038 | -517.4104 | -2816.234
878.794852 | 85 | 10 | 5 | 549.6897 | -674.2553 | -2975.388
903.6623614 | 89 | 11 | 0 | 287.2959 | -287.2959
904.6783329 | 88 | 11 | 1 | 270.2463 | -280.6112 | -7316.391
902.2538627 | 87 | 11 | 2 | 292.1833 | -316.3263 | -3828.242
896.4153058 | 86 | 11 | 3 | 355.3204 | -400.449 | -3152.942
930.8705348 | 99 | 1 | 0 | 260.9665 | -260.9665
887.249546 | 85 | 11 | 4 | 449.3736 | -525.1985 | -3112.573
874.955253 | 84 | 11 | 5 | 562.2865 | -678.446 | -3284.114
900.7688465 | 88 | 12 | 0 | 291.4801 | -291.4801
901.873339 | 87 | 12 | 1 | 275.5868 | -285.7752 | -7729.93
899.3892488 | 86 | 12 | 2 | 300.9583 | -324.4604 | -4154.906
893.3034496 | 85 | 12 | 3 | 367.3784 | -410.9388 | -3465.768
883.731384 | 84 | 12 | 4 | 463.5568 | -535.9262 | -3432.836
870.9137131 | 83 | 12 | 5 | 577.215 | -686.7341 | -3619.4
897.8317001 | 87 | 13 | 0 | 296.0269 | -296.0269
899.0113021 | 86 | 13 | 1 | 281.6464 | -291.7109 | -8163.311
930.90018 | 98 | 1 | 1 | 249.4852 | -286.9219 | -1912.1
896.4325869 | 85 | 13 | 2 | 310.7916 | -333.8416 | -4501.294
890.0581449 | 84 | 13 | 3 | 380.8404 | -423.2412 | -3801.525
880.0387385 | 83 | 13 | 4 | 479.4919 | -549.1738 | -3778.949
866.6599303 | 82 | 13 | 5 | 594.2291 | -698.4156 | -3983.422
894.8471825 | 86 | 14 | 0 | 300.961 | -300.961
896.0855639 | 85 | 14 | 1 | 288.4515 | -298.4371 | -8620.906
893.375548 | 84 | 14 | 2 | 321.6822 | -344.4331 | -4870.036
886.6700003 | 83 | 14 | 3 | 395.6562 | -437.2172 | -4162.27
876.1614855 | 82 | 14 | 4 | 497.0661 | -564.6484 | -4152.975
862.1833003 | 81 | 14 | 5 | 613.1488 | -712.9917 | -4378.58
927.5006084 | 97 | 1 | 2 | 311.7512 | -485.9467 | -869.6804
891.8113174 | 85 | 15 | 0 | 306.3016 | -306.3016
893.0892232 | 84 | 15 | 1 | 296.0288 | -305.9751 | -9106.697
890.2095371 | 83 | 15 | 2 | 333.637 | -356.2155 | -5263.7
883.1293306 | 82 | 15 | 3 | 411.7941 | -452.7708 | -4550.107
872.0891884 | 81 | 15 | 4 | 516.2005 | -582.1417 | -4557.125
857.4729081 | 80 | 15 | 5 | 633.841 | -730.0998 | -4807.529
888.7198823 | 84 | 16 | 0 | 312.0787 | -312.0787
890.0151249 | 83 | 16 | 1 | 304.4061 | -314.3485 | -9624.427
886.9256819 | 82 | 16 | 2 | 346.6675 | -369.1808 | -5684.797
879.4261441 | 81 | 16 | 3 | 429.239 | -469.8396 | -4967.249
922.073884 | 96 | 1 | 3 | 433.3915 | -895.4421 | -839.9014
933.473 | 100 | 0 | 0