## Sheet1
w_Al | w_Cu | w_Li | ΔT | ΔTs | Qtrue (Lever) | Q (Al Lever) | P (Al Lever) | Beta (Al Lever) | Q (Cu Lever) | P (Cu Lever) | Beta (Cu Lever) | Q (Li Lever) | P (Li Lever) | Beta (Li Lever) | Qtrue (Scheil) | Q (Al Scheil) | P (Al Scheil) | Beta (Al Scheil) | Q (Cu Scheil) | P (Cu Scheil) | Beta (Cu Scheil) | Q (Li Scheil) | P (Li Scheil) | Beta (Li Scheil)
80 | 16 | 4 | 81.0349625 | 47.58 | 93.69638 | 93.70103 | 76.91906 | -0.06187323 | 93.70047 | 3550.21 | 1.129904 | 93.70567 | 176.507 | 0.6254718 | 30.10053 | 60.22643 | 52.05013 | 0.108708 | 60.22587 | 212.4593 | 0.982311 | 60.23227 | 83.14548 | 0.5414955
79 | 16 | 5 | 65.7413985 | 32.15 | 117.528 | 117.532 | 95.81001 | 0.5610734 | 117.5311 | 5911.278 | 1.767897 | 117.5382 | 212.0834 | 1.23368 | 29.73229 | 59.43451 | 52.07532 | 0.7073448 | 59.4343 | 154.2239 | 1.46328 | 59.43612 | 80.97922 | 1.114745
83 | 17 | 0 | 64.8273368 | 64.84 | 48.03513 | 48.03668 | 40.64645 | -0.4408232 | 48.03668 | 427.7391 | 0.6286905 | 43.86003 | 85.1963 | -0.00922252 | 23.92062 | 48.03668 | 40.64645 | -0.4409679 | 48.03668 | 427.7391 | 0.6285458 | 45.30805 | 55.44254 | -0.1950264
82 | 17 | 1 | 103.87 | 73.06 | 51.09035 | 51.09269 | 42.62415 | -0.7067885 | 51.09271 | 717.6498 | 0.4206965 | 51.0919 | 102.594 | -0.006117522 | 24.84304 | 49.79025 | 42.15957 | -0.499497 | 49.79016 | 353.6705 | 0.5407156 | 49.79599 | 65.08277 | -0.08354118
81 | 17 | 2 | 105.1114443 | 68.56 | 61.93317 | 61.93766 | 51.10631 | -0.6226805 | 61.93758 | 1249.778 | 0.5396974 | 61.93891 | 125.0589 | 0.09399102 | 27.18974 | 54.47268 | 46.18855 | -0.3848289 | 54.47239 | 308.8076 | 0.6181255 | 54.48054 | 73.94456 | 0.05786486
80 | 17 | 3 | 89.34 | 60.03 | 80.0081 | 80.01312 | 65.40982 | -0.3276561 | 80.01284 | 2205.538 | 0.8593211 | 80.01622 | 157.658 | 0.3881067 | 29.7457 | 59.55006 | 50.73206 | -0.1818102 | 59.54955 | 259.8618 | 0.762838 | 59.55833 | 81.24948 | 0.2591125
79 | 17 | 4 | 76.5399538 | 43.96 | 102.9654 | 102.9703 | 83.49907 | 0.1121235 | 102.9697 | 3789.055 | 1.318132 | 102.9752 | 194.6664 | 0.8163953 | 30.68097 | 61.36801 | 52.82485 | 0.2342704 | 61.36746 | 198.4325 | 1.086723 | 61.37421 | 82.76469 | 0.654587
78 | 17 | 5 | 60.5294595 | 28.6 | 128.3715 | 128.3758 | 103.3641 | 0.878905 | 128.3749 | 6281.648 | 2.10043 | 128.3823 | 231.0316 | 1.565298 | 28.64596 | 57.23531 | 50.16436 | 0.8602788 | 57.23524 | 134.3063 | 1.575077 | 57.23585 | 76.09473 | 1.249088
82 | 18 | 0 | 61.6110601 | 61.63 | 51.83751 | 51.83953 | 43.39878 | -0.3530932 | 51.83953 | 454.8261 | 0.7274232 | 47.06738 | 95.52616 | 0.07317705 | 25.81227 | 51.83953 | 43.39878 | -0.3533518 | 51.83953 | 454.8261 | 0.7271646 | 48.99293 | 60.61323 | -0.112634
81 | 18 | 1 | 100.31 | 69.66 | 55.69891 | 55.70153 | 45.94102 | -0.6571636 | 55.70155 | 766.4548 | 0.4826198 | 55.70068 | 115.3671 | 0.07247302 | 26.9544 | 54.01439 | 45.2799 | -0.4174996 | 54.01429 | 372.7873 | 0.6305059 | 54.02101 | 70.42937 | 0.0084715
95 | 1 | 4 | 100.9085682 | 71.2 | 14.95737 | 14.95797 | 14.56605 | -0.8786737 | 14.95528 | 851.0645 | 0.1306338 | 14.95964 | 24.66242 | -0.458327 | 7.334877 | 14.74539 | 14.38067 | -0.8182634 | 14.74336 | 115.025 | 0.07889442 | 14.74655 | 23.95409 | -0.4085027
80 | 18 | 2 | 101.5641079 | 64.86 | 68.10975 | 68.11435 | 55.53907 | -0.5557686 | 68.11428 | 1339.638 | 0.6198077 | 68.11562 | 140.3008 | 0.1851691 | 29.27325 | 58.639 | 49.29096 | -0.2855643 | 58.63868 | 316.4243 | 0.7187642 | 58.64809 | 78.60089 | 0.1580754
79 | 18 | 3 | 85.79 | 56.13 | 88.0853 | 88.09061 | 71.1415 | -0.2114283 | 88.09033 | 2359.304 | 0.9894761 | 88.09383 | 175.4198 | 0.5246655 | 31.20814 | 62.46369 | 52.87894 | -0.06841863 | 62.46317 | 253.4807 | 0.8664085 | 62.47318 | 83.48318 | 0.3646762
78 | 18 | 4 | 71.8165902 | 40.29 | 112.9205 | 112.9256 | 90.44606 | 0.3238758 | 112.925 | 4034.648 | 1.54442 | 112.9307 | 214.0823 | 1.044977 | 30.72541 | 61.43291 | 52.74614 | 0.3600781 | 61.43239 | 180.912 | 1.185185 | 61.43941 | 80.79087 | 0.7644549
77 | 18 | 5 | 55.0490815 | 25.11 | 139.9557 | 139.9602 | 111.2933 | 1.284881 | 139.9593 | 6663.914 | 2.521443 | 139.9671 | 250.989 | 1.984926 | 26.82916 | 53.5727 | 47.07226 | 0.9954256 | 53.57282 | 113.2919 | 1.660651 | 53.57168 | 69.48404 | 1.362487
81 | 19 | 0 | 58.32497 | 58.34 | 55.82228 | 55.82445 | 46.23493 | -0.2502807 | 55.82445 | 482.1382 | 0.8413426 | 50.43303 | 106.9721 | 0.1622416 | 27.79246 | 55.82445 | 46.23493 | -0.2505273 | 55.82445 | 482.1382 | 0.841096 | 52.91087 | 66.14116 | -0.01980011
80 | 19 | 1 | 96.64 | 66.13 | 60.635 | 60.63826 | 49.43959 | -0.5990466 | 60.63828 | 816.6915 | 0.553217 | 60.63739 | 129.4815 | 0.159147 | 29.15637 | 58.41975 | 48.48659 | -0.3214564 | 58.41964 | 390.7749 | 0.7339091 | 58.42752 | 75.83791 | 0.1130988
79 | 19 | 2 | 97.8705127 | 61.05 | 74.77281 | 74.77776 | 60.24578 | -0.4771636 | 74.77768 | 1432.429 | 0.7118437 | 74.77905 | 157.0282 | 0.2878471 | 31.33835 | 62.76119 | 52.31818 | -0.1715764 | 62.76085 | 320.8818 | 0.8324351 | 62.77185 | 82.86902 | 0.2707213
78 | 19 | 3 | 82.21 | 52.08 | 96.78636 | 96.79197 | 77.2137 | -0.07618481 | 96.79169 | 2517.415 | 1.138922 | 96.79531 | 194.6499 | 0.6801362 | 32.36496 | 64.76056 | 54.53008 | 0.0558707 | 64.76001 | 242.7584 | 0.9767044 | 64.77156 | 84.56888 | 0.4777906
77 | 19 | 4 | 66.8530601 | 36.69 | 123.597 | 123.6023 | 97.76833 | 0.5846286 | 123.6017 | 4286.684 | 1.820023 | 123.6077 | 234.778 | 1.322458 | 30.09626 | 60.14546 | 51.60401 | 0.4737684 | 60.14497 | 160.2654 | 1.263991 | 60.15208 | 77.00378 | 0.8583105
76 | 19 | 5 | 49.2880438 | 24 | 152.3108 | 152.3163 | 119.6004 | 1.816786 | 152.3154 | 7058.253 | 3.068731 | 152.3237 | 271.9358 | 2.530334 |  | 556.0544 |  | 23.16894 | -198.4852 |  | -8.270215 | -122.0935 |  | -5.087229
94 | 1 | 5 | 91.8728095 | 62.07 | 23.31708 | 23.31806 | 22.57577 | -0.7790718 | 23.31492 | 1770.419 | 0.2406047 | 23.31954 | 40.25995 | -0.3254001 | 11.46403 | 23.00532 | 22.31179 | -0.6604483 | 23.00322 | 161.3096 | 0.2279984 | 23.00619 | 39.18544 | -0.2164616
80 | 20 | 0 | 54.9637614 | 54.98 | 60.00415 | 60.00649 | 49.16292 | -0.1288177 | 60.00649 | 509.6369 | 0.9740028 | 53.97382 | 119.6725 | 0.2587831 | 29.87014 | 60.00649 | 49.16292 | -0.1291401 | 60.00649 | 509.6369 | 0.9736803 | 57.10925 | 72.08411 | 0.08296792
79 | 20 | 1 | 92.84 | 62.5 | 65.92568 | 65.92919 | 53.13236 | -0.5307104 | 65.92921 | 868.3273 | 0.6342113 | 65.92832 | 145.0679 | 0.2556632 | 31.44481 | 62.99672 | 51.77041 | -0.2089006 | 62.99659 | 407.2806 | 0.8532694 | 63.0059 | 81.24726 | 0.232611
78 | 20 | 2 | 94.020541 | 57.1 | 81.95624 | 81.96152 | 65.23976 | -0.3845719 | 81.96145 | 1528.009 | 0.8181004 | 81.96285 | 175.3524 | 0.4043367 | 33.33133 | 66.73714 | 55.19718 | -0.0402915 | 66.73677 | 321.5783 | 0.9612412 | 66.74987 | 86.56895 | 0.3979393
77 | 20 | 3 | 78.67 | 47.94 | 106.148 | 106.1539 | 83.63771 | 0.08014581 | 106.1536 | 2679.555 | 1.309737 | 106.1574 | 215.415 | 0.8565972 | 33.08331 | 66.17554 | 55.4933 | 0.1878865 | 66.17496 | 227.4148 | 1.089383 | 66.18848 | 84.2077 | 0.5946379
76 | 20 | 4 | 61.6371772 | 32.96 | 135.0309 | 135.0365 | 105.4733 | 0.9105381 | 135.0359 | 4544.829 | 2.161107 | 135.0422 | 256.7688 | 1.664991 | 28.66594 | 57.2505 | 49.19727 | 0.5732764 | 57.25007 | 137.1946 | 1.319665 | 57.25691 | 71.26967 | 0.9337795
75 | 20 | 5 | 43.2337891 | 27.47 | 165.4706 | 165.475 | 128.2874 | 2.537568 | 165.4741 | 7464.944 | 3.805258 | 165.4829 | 293.8412 | 3.264458 |  | 572.3802 |  | 20.83656 | -225.6838 |  | -8.215645 | -117.8906 |  | -4.291611
98 | 2 | 0 | 44.76 | 107.53 | 4.739505 | 4.739705 | 4.653989 | -0.9125263 | 4.739705 | 48.59904 | 0.008364812 | 4.353882 | 4.423735 | -0.9057387 | 2.329038 | 4.739705 | 4.653989 | -0.9743398 | 4.739705 | 48.59904 | -0.05344874 | 3.984442 | 3.917663 | -0.9753878
97 | 2 | 1 | 110.24 | 115.66 | 5.14722 | 5.147385 | 5.040379 | -0.9745373 | 5.147134 | 91.2363 | -0.009725162 | 5.150137 | 6.220938 | -0.781154 | 2.310578 | 4.700437 | 4.609411 | -0.9791077 | 4.700133 | 42.35014 | -0.0703452 | 4.704367 | 5.454384 | -0.8218187
96 | 2 | 2 | 138.51 | 97.51 | 7.054995 | 7.054886 | 6.875374 | -0.9751753 | 7.054022 | 195.493 | 0.01484465 | 7.057765 | 9.931229 | -0.6597088 | 3.252925 | 6.579246 | 6.425769 | -0.9564121 | 6.578372 | 56.55718 | -0.04885008 | 6.582189 | 8.928358 | -0.6697201
95 | 2 | 3 | 116.59 | 76.17 | 11.18551 | 11.18558 | 10.83998 | -0.9359424 | 11.18417 | 450.0018 | 0.07107374 | 11.18814 | 17.4677 | -0.544543 | 5.34924 | 10.77362 | 10.46846 | -0.8877087 | 10.77236 | 88.08104 | 0.01912468 | 10.77581 | 16.27684 | -0.5205627
94 | 2 | 4 | 98.86 | 68.72 | 17.72687 | 17.72735 | 17.07901 | -0.8586437 | 17.72543 | 983.4332 | 0.1612743 | 17.7297 | 29.60402 | -0.4195536 | 8.586773 | 17.25162 | 16.67228 | -0.7837067 | 17.2501 | 130.1806 | 0.1185111 | 17.25335 | 27.95671 | -0.3660778
93 | 2 | 5 | 89.4327311 | 59.35 | 26.59448 | 26.59526 | 25.47302 | -0.7466787 | 26.59285 | 1965.763 | 0.2838223 | 26.5975 | 46.24451 | -0.2777471 | 12.87968 | 25.83762 | 24.83711 | -0.6049398 | 25.83597 | 173.4609 | 0.2863713 | 25.839 | 43.70923 | -0.1557902
97 | 3 | 0 | 63.1 | 104.89 | 7.15372 | 7.153911 | 6.959779 | -0.9145192 | 7.153911 | 72.91529 | 0.01526155 | 6.90496 | 7.312911 | -0.8785913 | 3.535723 | 7.153911 | 6.959779 | -0.9596895 | 7.153911 | 72.91529 | -0.02990869 | 6.39843 | 6.374881 | -0.9271829
96 | 3 | 1 | 145.97 | 113.2 | 7.581236 | 7.581348 | 7.349395 | -0.9796231 | 7.58121 | 132.7506 | -0.0051719 | 7.583288 | 9.492891 | -0.7468876 | 3.45326 | 6.987126 | 6.788124 | -0.9675925 | 6.98693 | 62.46756 | -0.05012695 | 6.990613 | 8.223344 | -0.7883392
99 | 0 | 1 | 0.42 | 25.51 | 0.2535775 | 0.2548128 | 0.2545287 | -0.3944191 | 0.269496 | 5.396969 | -0.004877208 | 0.2548128 | 0.2864682 | -0.2828005 | 0.1073644 | 0.2548128 | 0.2545287 | -0.9911274 | 0.2400746 | 2.304454 | -0.1064305 | 0.2548128 | 0.2864682 | -0.8795089
95 | 3 | 2 | 136.35 | 98.95 | 9.467818 | 9.467864 | 9.130868 | -0.9674694 | 9.467292 | 257.66 | 0.0326904 | 9.470548 | 13.69003 | -0.6223266 | 4.374716 | 8.826565 | 8.540437 | -0.9443005 | 8.825942 | 74.72925 | -0.02890961 | 8.829635 | 12.07126 | -0.6422257
94 | 3 | 3 | 118.39 | 73.43 | 13.77266 | 13.77296 | 13.20561 | -0.9266273 | 13.77193 | 541.7134 | 0.09090387 | 13.77567 | 21.92149 | -0.5120509 | 6.540626 | 13.15984 | 12.66906 | -0.8595222 | 13.15887 | 104.9524 | 0.05382352 | 13.16233 | 19.9181 | -0.4815729
93 | 3 | 4 | 97.71 | 66.15 | 20.73194 | 20.73258 | 19.75985 | -0.8370428 | 20.73108 | 1121.115 | 0.193678 | 20.73529 | 35.05021 | -0.3793755 | 9.91991 | 19.92006 | 19.07674 | -0.743072 | 19.91883 | 145.1185 | 0.163857 | 19.92215 | 32.17143 | -0.3180835
92 | 3 | 5 | 86.8712458 | 56.52 | 30.18645 | 30.18728 | 28.60135 | -0.7079549 | 30.18531 | 2171.867 | 0.3335735 | 30.19 | 52.83587 | -0.2238663 | 14.3698 | 28.81847 | 27.45944 | -0.5396111 | 28.81709 | 184.8072 | 0.353926 | 28.82019 | 48.37314 | -0.08587778
96 | 4 | 0 | 78.22 | 102.24 | 9.604014 | 9.604227 | 9.256617 | -0.9147678 | 9.604227 | 97.26992 | 0.0240469 | 9.429461 | 10.4296 | -0.823396 | 4.760685 | 9.604227 | 9.256617 | -0.9436145 | 9.604227 | 97.26992 | -0.004799841 | 8.819407 | 8.929503 | -0.8971587
95 | 4 | 1 | 143.25 | 110.68 | 10.02675 | 10.02686 | 9.621958 | -0.9720858 | 10.02678 | 173.3816 | 0.01216426 | 10.0282 | 13.00758 | -0.7009457 | 4.623821 | 9.329485 | 8.978813 | -0.954763 | 9.329342 | 82.69073 | -0.02853098 | 9.332625 | 11.1309 | -0.7541222
94 | 4 | 2 | 134.23 | 98.9 | 11.95012 | 11.95035 | 11.40404 | -0.958876 | 11.94993 | 319.2768 | 0.05159766 | 11.95279 | 17.74419 | -0.5845701 | 5.548265 | 11.17673 | 10.71321 | -0.9302554 | 11.17624 | 93.07185 | -0.00707639 | 11.17986 | 15.39195 | -0.6133021
93 | 4 | 3 | 121.13 | 85.62 | 16.52574 | 16.52633 | 15.67587 | -0.9178185 | 16.52552 | 635.275 | 0.1104148 | 16.52908 | 26.79807 | -0.4803438 | 7.805398 | 15.69239 | 14.96747 | -0.8651539 | 15.69159 | 121.8723 | 0.0545158 | 15.69511 | 23.77232 | -0.476915
92 | 4 | 4 | 97.05 | 63.47 | 23.99821 | 23.99912 | 22.62549 | -0.8134256 | 23.99788 | 1264.674 | 0.2282978 | 24.00205 | 41.05339 | -0.3373381 | 11.33383 | 22.74966 | 21.58986 | -0.6952881 | 22.74861 | 159.6642 | 0.2159374 | 22.75203 | 36.58074 | -0.2634985
91 | 4 | 5 | 84.1803835 | 53.56 | 34.11777 | 34.11878 | 31.97435 | -0.6617615 | 34.11709 | 2389.075 | 0.3910051 | 34.12185 | 60.0783 | -0.1626142 | 15.92682 | 31.93256 | 30.16254 | -0.4624812 | 31.93138 | 195.1171 | 0.4325272 | 31.93455 | 53.13132 | -0.004810588
98 | 0 | 2 | 5.6 | 61.04 | 2.347624 | 2.348706 | 2.336813 | -0.5856775 | 2.343645 | 68.43056 | 0.0004887288 | 2.348706 | 3.12902 | -0.3312087 | 1.145853 | 2.348706 | 2.336813 | -0.9666112 | 2.31116 | 20.63915 | -0.08127403 | 2.348706 | 3.12902 | -0.7121424
95 | 5 | 0 | 90.14 | 99.57 | 12.09592 | 12.0963 | 11.54889 | -0.9132051 | 12.0963 | 121.6864 | 0.03478904 | 11.93339 | 13.78973 | -0.7704007 | 6.006317 | 12.0963 | 11.54889 | -0.9259143 | 12.0963 | 121.6864 | 0.02207984 | 11.2543 | 11.5871 | -0.8535689
94 | 5 | 1 | 140.49 | 108.11 | 12.49967 | 12.49982 | 11.87296 | -0.9638239 | 12.49977 | 213.3651 | 0.03038871 | 12.50069 | 16.79805 | -0.655196 | 5.827405 | 11.73796 | 11.19002 | -0.9403928 | 11.73785 | 103.0449 | -0.005336799 | 11.74085 | 14.18744 | -0.7189514
93 | 5 | 2 | 132.17 | 98.79 | 14.52512 | 14.52553 | 13.71488 | -0.9492073 | 14.52521 | 380.8467 | 0.07175869 | 14.52775 | 22.14098 | -0.5462301 | 6.778934 | 13.64083 | 12.95215 | -0.9150919 | 13.64043 | 111.5694 | 0.01581536 | 13.64402 | 18.90012 | -0.5837896
92 | 5 | 3 | 124.89 | 86.4 | 19.47063 | 19.47155 | 18.27012 | -0.9098496 | 19.47089 | 731.2837 | 0.1292787 | 19.47429 | 32.15314 | -0.4497415 | 9.146657 | 18.37752 | 17.36634 | -0.8455241 | 18.37684 | 138.7354 | 0.08023528 | 18.38044 | 27.83751 | -0.4475395
91 | 5 | 4 | 96.99 | 60.68 | 27.55184 | 27.55302 | 25.69238 | -0.7883392 | 27.55196 | 1414.593 | 0.2645932 | 27.55611 | 47.66725 | -0.2939801 | 12.8264 | 25.73605 | 24.20464 | -0.6391419 | 25.73513 | 173.6197 | 0.2758853 | 25.73867 | 41.15954 | -0.2011685
90 | 5 | 5 | 81.3519495 | 50.48 | 38.41376 | 38.41478 | 35.60499 | -0.6067108 | 38.41329 | 2617.648 | 0.4575118 | 38.41813 | 68.01527 | -0.09259969 | 17.54 | 35.15831 | 32.92525 | -0.3713422 | 35.15727 | 204.1463 | 0.5242433 | 35.16052 | 57.92665 | 0.08954031
94 | 6 | 0 | 96.8499652 | 96.87 | 14.6355 | 14.63579 | 13.84079 | -0.906321 | 14.63579 | 146.184 | 0.05099925 | 14.42375 | 17.41244 | -0.7153265 | 7.27561 | 14.63579 | 13.84079 | -0.9063523 | 14.63579 | 146.184 | 0.05096799 | 13.71083 | 14.35444 | -0.8050865
93 | 6 | 1 | 137.71 | 105.52 | 15.0166 | 15.01686 | 14.1174 | -0.9546658 | 15.01684 | 252.9331 | 0.04967603 | 15.01739 | 20.9016 | -0.6094295 | 7.069377 | 14.22333 | 13.43024 | -0.9242593 | 14.22323 | 123.55 | 0.01967054 | 14.22605 | 17.40326 | -0.6826174
92 | 6 | 2 | 130.15 | 99.25 | 17.21658 | 17.21724 | 16.08303 | -0.9382342 | 17.21699 | 442.8397 | 0.09340713 | 17.21925 | 26.93207 | -0.5070556 | 8.072053 | 16.22957 | 15.26463 | -0.8996924 | 16.22922 | 130.1892 | 0.03885985 | 16.23282 | 22.60348 | -0.554601
91 | 6 | 3 | 123.5064368 | 86.44 | 22.63374 | 22.63485 | 21.00706 | -0.894219 | 22.63428 | 830.2642 | 0.1560025 | 22.63757 | 38.04515 | -0.411728 | 10.56659 | 21.21961 | 19.86655 | -0.8226236 | 21.219 | 155.4112 | 0.1089421 | 21.22272 | 32.10651 | -0.4154901
97 | 0 | 3 | 17.86 | 55.47 | 6.407899 | 6.40922 | 6.343726 | -0.6514653 | 6.359602 | 269.5459 | 0.03150484 | 6.40922 | 9.620806 | -0.3073243 | 3.171112 | 6.40922 | 6.343726 | -0.8947803 | 6.345475 | 54.66337 | -0.03865444 | 6.40922 | 9.620806 | -0.5506393
90 | 6 | 4 | 97.73 | 57.47 | 31.41954 | 31.4211 | 28.97663 | -0.7628508 | 31.42016 | 1571.282 | 0.3015031 | 31.42431 | 54.94684 | -0.2503617 | 14.39336 | 28.87066 | 26.9107 | -0.5704715 | 28.86983 | 186.7637 | 0.3477666 | 28.8735 | 45.87385 | -0.127001
89 | 6 | 5 | 78.3775159 | 47.28 | 43.1003 | 43.10183 | 39.50665 | -0.5410761 | 43.1005 | 2857.845 | 0.5348275 | 43.10543 | 76.69115 | -0.01209338 | 19.19473 | 38.46635 | 35.72056 | -0.2632825 | 38.46541 | 211.6408 | 0.6318176 | 38.46874 | 62.68918 | 0.1999942
93 | 7 | 0 | 94.1261095 | 94.14 | 17.22927 | 17.22944 | 16.13733 | -0.8846293 | 17.22944 | 170.7887 | 0.08216468 | 16.90843 | 21.32069 | -0.6596192 | 8.571829 | 17.22944 | 16.13733 | -0.8846563 | 17.22944 | 170.7887 | 0.08213767 | 16.19761 | 17.23969 | -0.7521059
92 | 7 | 1 | 134.91 | 102.86 | 17.59488 | 17.59521 | 16.37015 | -0.944413 | 17.5952 | 292.3082 | 0.07022777 | 17.59546 | 25.35978 | -0.5634096 | 8.355265 | 16.79665 | 15.70792 | -0.9060149 | 16.79657 | 144.2188 | 0.04682956 | 16.79928 | 20.78835 | -0.6447887
91 | 7 | 2 | 128.19 | 99.42 | 20.04894 | 20.04986 | 18.52773 | -0.9257464 | 20.04965 | 505.6904 | 0.1167577 | 20.05169 | 32.17351 | -0.4668144 | 9.432545 | 18.95293 | 17.65706 | -0.8827563 | 18.95262 | 148.879 | 0.06332972 | 18.95628 | 26.5071 | -0.5244709
90 | 7 | 3 | 120.930373 | 85.2 | 26.04204 | 26.04365 | 23.90543 | -0.8740843 | 26.04316 | 932.7009 | 0.1874343 | 26.04635 | 44.53653 | -0.3694481 | 12.0662 | 24.22062 | 22.46686 | -0.7937805 | 24.22007 | 171.7422 | 0.1432474 | 24.22393 | 36.56606 | -0.3781519
89 | 7 | 4 | 99.47 | 68.67 | 35.62877 | 35.63073 | 32.49383 | -0.7383325 | 35.62989 | 1735.075 | 0.3376622 | 35.63405 | 62.94804 | -0.2078476 | 16.02782 | 32.13959 | 29.69348 | -0.6143492 | 32.13883 | 198.852 | 0.3063966 | 32.14265 | 50.67935 | -0.1661615
88 | 7 | 5 | 75.2484141 | 43.96 | 48.2038 | 48.20563 | 43.69087 | -0.4627142 | 48.2044 | 3109.768 | 0.6251026 | 48.20945 | 86.14666 | 0.08104998 | 20.87158 | 41.81767 | 38.51429 | -0.1345038 | 41.81681 | 217.3412 | 0.7588452 | 41.82022 | 67.33438 | 0.3302417
92 | 8 | 0 | 91.3741116 | 91.39 | 19.88446 | 19.88489 | 18.44416 | -0.8604926 | 19.88489 | 195.5297 | 0.1159231 | 19.39642 | 25.54188 | -0.6035017 | 9.89852 | 19.88489 | 18.44416 | -0.8605305 | 19.88489 | 195.5297 | 0.1158853 | 18.72409 | 20.25237 | -0.7058855
91 | 8 | 1 | 132.07 | 100.17 | 20.25253 | 20.25296 | 18.64624 | -0.9328185 | 20.25296 | 331.7089 | 0.09229376 | 20.25298 | 30.21923 | -0.5168514 | 9.69071 | 19.46921 | 18.03131 | -0.8853829 | 19.46914 | 165.0557 | 0.07640602 | 19.47182 | 24.35208 | -0.6052082
96 | 0 | 4 | 34.64 | 48.26 | 12.39831 | 12.39995 | 12.20399 | -0.6580908 | 12.30289 | 721.3524 | 0.1008751 | 12.39995 | 20.17452 | -0.2566678 | 6.163302 | 12.39995 | 12.20399 | -0.7591164 | 12.3176 | 99.76058 | 0.0421423 | 12.39995 | 20.17452 | -0.3576934
90 | 8 | 2 | 126.29 | 96.9 | 23.04707 | 23.04826 | 21.06769 | -0.911507 | 23.04809 | 569.7951 | 0.1420515 | 23.04995 | 37.92585 | -0.4252475 | 10.86497 | 21.82 | 20.13483 | -0.8585138 | 21.81971 | 167.565 | 0.09496126 | 21.82348 | 30.6128 | -0.4876708
89 | 8 | 3 | 118.2638359 | 83.41 | 29.7231 | 29.72507 | 26.98261 | -0.8502929 | 29.72463 | 1038.983 | 0.2227323 | 29.72776 | 51.69104 | -0.3237365 | 13.64496 | 27.37946 | 25.16339 | -0.7598156 | 27.37894 | 187.5422 | 0.1822571 | 27.38298 | 41.19555 | -0.3364135
88 | 8 | 4 | 102.45 | 68.66 | 40.20695 | 40.2092 | 36.2584 | -0.716486 | 40.20843 | 1906.201 | 0.3713753 | 40.21263 | 71.72591 | -0.1681332 | 17.71956 | 35.52232 | 32.53337 | -0.5745077 | 35.5216 | 209.619 | 0.3478972 | 35.52561 | 55.51978 | -0.1224596
87 | 8 | 5 | 73.28 | 40.5 | 53.75122 | 53.75332 | 48.16956 | -0.3823855 | 53.75218 | 3373.533 | 0.7175843 | 53.75736 | 96.42258 | 0.1760701 | 22.54449 | 45.16133 | 41.26345 | 0.02063138 | 45.16055 | 220.9876 | 0.9107174 | 45.16403 | 71.76105 | 0.4857943
91 | 9 | 0 | 88.5912705 | 88.61 | 22.6088 | 22.60932 | 20.76618 | -0.8335474 | 22.60932 | 220.4261 | 0.1526384 | 21.89792 | 30.10895 | -0.5463179 | 11.25953 | 22.60932 | 20.76618 | -0.8336013 | 22.60932 | 220.4261 | 0.1525844 | 21.30063 | 23.40346 | -0.6579249
90 | 9 | 1 | 129.19 | 97.41 | 23.00843 | 23.009 | 20.96072 | -0.919618 | 23.009 | 371.3456 | 0.1161409 | 23.00884 | 35.53196 | -0.4694525 | 11.08142 | 22.25242 | 20.40848 | -0.8619111 | 22.25235 | 186.0545 | 0.1088389 | 22.25507 | 28.10284 | -0.5634476
89 | 9 | 2 | 124.49 | 94.19 | 26.23656 | 26.23805 | 23.72131 | -0.895332 | 26.23791 | 635.5159 | 0.1694772 | 26.23962 | 44.2545 | -0.3821486 | 12.37325 | 24.83859 | 22.702 | -0.8304076 | 24.83832 | 186.1489 | 0.1302719 | 24.84224 | 34.91823 | -0.4476944
88 | 9 | 3 | 115.4987247 | 81.12 | 33.70511 | 33.70744 | 30.256 | -0.8222322 | 33.70704 | 1149.458 | 0.2625148 | 33.71013 | 59.57606 | -0.2739676 | 15.30038 | 30.69107 | 27.94911 | -0.7197638 | 30.69058 | 202.5951 | 0.2268483 | 30.69485 | 45.96568 | -0.2893894
87 | 9 | 4 | 106.89 | 67.98 | 45.18312 | 45.1857 | 40.2854 | -0.6989088 | 45.18499 | 2084.883 | 0.4010515 | 45.18925 | 81.33798 | -0.1328097 | 19.45423 | 38.98999 | 35.40456 | -0.5277194 | 38.98932 | 218.7799 | 0.3953285 | 38.99353 | 60.325 | -0.07278788
86 | 9 | 5 | 72.1 | 36.93 | 59.77011 | 59.77249 | 52.9539 | -0.2997426 | 59.77142 | 3649.199 | 0.8126278 | 59.77675 | 107.5574 | 0.273315 | 24.1835 | 48.43275 | 43.91527 | 0.2086062 | 48.43202 | 222.3315 | 1.093618 | 48.43557 | 75.85099 | 0.6729886
95 | 0 | 5 | 39.3418122 | 39.36 | 20.32995 | 20.33183 | 19.89582 | -0.5051154 | 20.19425 | 1580.454 | 0.2006539 | 20.33183 | 34.83779 | -0.06681468 | 10.12782 | 20.33183 | 19.89582 | -0.5053542 | 20.24466 | 148.7558 | 0.1742162 | 20.33183 | 34.83779 | -0.06705349
90 | 10 | 0 | 85.774696 | 85.79 | 25.41067 | 25.41128 | 23.10935 | -0.8033543 | 25.41128 | 245.5041 | 0.1927496 | 24.42337 | 35.05947 | -0.487221 | 12.65902 | 25.41128 | 23.10935 | -0.8034071 | 25.41128 | 245.5041 | 0.1926967 | 23.93854 | 26.70549 | -0.6083039
89 | 10 | 1 | 126.25 | 94.61 | 25.88201 | 25.88273 | 23.32839 | -0.904483 | 25.88274 | 411.4148 | 0.1421003 | 25.88242 | 41.35523 | -0.4208467 | 12.53314 | 25.15772 | 22.84715 | -0.8352219 | 25.15765 | 207.1964 | 0.1444897 | 25.16048 | 32.04759 | -0.5191584
88 | 10 | 2 | 122.81 | 91.35 | 29.64373 | 29.64544 | 26.50652 | -0.8770277 | 29.64531 | 703.1763 | 0.1992325 | 29.64691 | 51.22959 | -0.337302 | 13.96047 | 28.01483 | 25.36102 | -0.7979656 | 28.01457 | 204.5048 | 0.1696856 | 28.0187 | 39.41595 | -0.4041286
87 | 10 | 3 | 112.6267019 | 78.61 | 38.01711 | 38.01959 | 33.74235 | -0.7891901 | 38.01922 | 1264.409 | 0.3074997 | 38.02228 | 68.26114 | -0.2194165 | 17.02749 | 34.14544 | 30.81311 | -0.6737814 | 34.14496 | 216.6536 | 0.2767574 | 34.14951 | 50.83683 | -0.2373306
86 | 10 | 4 | 103.8269244 | 66.37 | 50.58631 | 50.58925 | 44.58859 | -0.6473324 | 50.58858 | 2271.238 | 0.4649659 | 50.59292 | 91.83993 | -0.06360021 | 21.21218 | 42.50333 | 38.27358 | -0.4701139 | 42.50268 | 226.0334 | 0.4523527 | 42.50712 | 65.00892 | -0.01340915
85 | 10 | 5 | 71.91 | 37.42 | 66.28854 | 66.2912 | 58.05446 | -0.220016 | 66.29018 | 3936.786 | 0.9050106 | 66.29569 | 119.5868 | 0.3675531 | 25.74561 | 51.54889 | 46.40343 | 0.2666905 | 51.54822 | 221.1372 | 1.144453 | 51.5518 | 79.46442 | 0.7289129
89 | 11 | 0 | 82.9212994 | 82.94 | 28.29907 | 28.29978 | 25.47972 | -0.7693938 | 28.29978 | 270.787 | 0.2367754 | 26.9846 | 40.43816 | -0.4253941 | 14.10146 | 28.29978 | 25.47972 | -0.7694707 | 28.29978 | 270.787 | 0.2366985 | 26.6501 | 30.17249 | -0.5566368
88 | 11 | 1 | 123.27 | 91.75 | 28.89356 | 28.89446 | 25.76414 | -0.8870991 | 28.89447 | 452.1031 | 0.1704886 | 28.89403 | 47.75258 | -0.3706817 | 14.05152 | 28.19641 | 25.35463 | -0.8047634 | 28.19634 | 228.4475 | 0.1838912 | 28.19933 | 36.19135 | -0.4718235
87 | 11 | 2 | 121.25 | 88.41 | 33.29514 | 33.29728 | 29.44086 | -0.856372 | 33.29717 | 773.0609 | 0.231544 | 33.29868 | 58.92615 | -0.2904635 | 15.6286 | 31.35259 | 28.11239 | -0.7606316 | 31.35233 | 222.4769 | 0.2137003 | 31.35674 | 44.09226 | -0.3564879
86 | 11 | 3 | 109.6391832 | 75.98 | 42.68796 | 42.69104 | 37.45791 | -0.7503294 | 42.6907 | 1384.057 | 0.3585299 | 42.69376 | 77.81803 | -0.1592334 | 18.81813 | 37.72612 | 33.73965 | -0.6216269 | 37.72565 | 229.4382 | 0.3320946 | 37.73053 | 55.75724 | -0.1801079
99 | 1 | 0 | 23.48 | 110.15 | 2.356288 | 2.356587 | 2.335285 | -0.9087557 | 2.356587 | 24.30039 | 0.00338838 | 1.771482 | 1.749316 | -0.9376106 | 1.137122 | 2.356587 | 2.335285 | -0.9877271 | 2.356587 | 24.30039 | -0.07558298 | 1.571287 | 1.553438 | -1.023718
85 | 11 | 4 | 100.4734234 | 64.01 | 56.44652 | 56.44966 | 49.18132 | -0.5859498 | 56.44902 | 2465.327 | 0.5389332 | 56.45345 | 103.2869 | 0.01530522 | 22.96759 | 46.01006 | 41.09761 | -0.4007365 | 46.00944 | 231.0676 | 0.5196684 | 46.01414 | 69.46732 | 0.05647317
84 | 11 | 5 | 73.07 | 43.47 | 73.33521 | 73.33808 | 63.48124 | -0.151603 | 73.33711 | 4236.284 | 0.9863438 | 73.34281 | 132.5437 | 0.4503855 | 27.17704 | 54.40584 | 48.64656 | 0.1331818 | 54.40523 | 217.2001 | 1.001074 | 54.40881 | 82.44046 | 0.5916634
88 | 12 | 0 | 80.0277845 | 80.05 | 31.28367 | 31.2845 | 27.88365 | -0.7310452 | 31.2845 | 296.2962 | 0.2853352 | 29.59409 | 46.29656 | -0.3594607 | 15.59166 | 31.2845 | 27.88365 | -0.7311537 | 31.2845 | 296.2962 | 0.2852267 | 29.44888 | 33.82033 | -0.5026707
87 | 12 | 1 | 120.23 | 88.84 | 32.06409 | 32.06518 | 28.2827 | -0.8670397 | 32.0652 | 493.5826 | 0.2017346 | 32.06467 | 54.79378 | -0.3184937 | 15.64287 | 31.3797 | 27.93785 | -0.769981 | 31.37963 | 249.7574 | 0.2275747 | 31.38288 | 40.53683 | -0.4209301
86 | 12 | 2 | 119.85 | 85.37 | 37.21857 | 37.22115 | 32.54142 | -0.8332442 | 37.22105 | 845.4139 | 0.2665366 | 37.22249 | 67.42401 | -0.2414902 | 17.37885 | 34.85297 | 30.95433 | -0.7176906 | 34.85272 | 239.8766 | 0.2629605 | 34.85748 | 48.92607 | -0.3041414
85 | 12 | 3 | 106.527327 | 73.24 | 47.74839 | 47.75205 | 41.41841 | -0.7046573 | 47.75172 | 1508.565 | 0.4166042 | 47.75479 | 88.32027 | -0.09241349 | 20.66004 | 41.40849 | 36.70698 | -0.5627012 | 41.40803 | 240.637 | 0.3932977 | 41.41329 | 60.66077 | -0.1172566
84 | 12 | 4 | 96.9552614 | 61.2 | 62.79377 | 62.79759 | 54.07652 | -0.5135761 | 62.79697 | 2667.161 | 0.6241457 | 62.80152 | 115.7331 | 0.105096 | 24.68547 | 49.44135 | 43.82188 | -0.320369 | 49.44074 | 233.5654 | 0.5961769 | 49.44574 | 73.57481 | 0.1358898
83 | 12 | 5 | 76.03 | 42.36 | 80.93868 | 80.9423 | 69.24356 | -0.1043406 | 80.94136 | 4547.665 | 1.046799 | 80.94728 | 146.457 | 0.5119723 | 28.41775 | 56.87692 | 50.54702 | 0.2174756 | 56.87637 | 210.3703 | 1.072327 | 56.87989 | 84.59931 | 0.6704289
87 | 13 | 0 | 77.0906381 | 77.11 | 34.37481 | 34.37576 | 30.32775 | -0.687562 | 34.37576 | 322.0506 | 0.3391733 | 32.26513 | 52.69417 | -0.2914349 | 17.13476 | 34.37576 | 30.32775 | -0.687674 | 34.37576 | 322.0506 | 0.3390614 | 32.34921 | 37.66623 | -0.4446824
86 | 13 | 1 | 117.13 | 85.83 | 35.41537 | 35.41668 | 30.89869 | -0.8438487 | 35.4167 | 536.0098 | 0.2362962 | 35.41608 | 62.55541 | -0.2637898 | 17.31075 | 34.71768 | 30.60246 | -0.7299799 | 34.71761 | 271.0502 | 0.2764072 | 34.72117 | 45.08259 | -0.3656339
98 | 1 | 1 | 57.58 | 114.93 | 2.709495 | 2.709835 | 2.68013 | -0.9640213 | 2.709264 | 48.59771 | -0.008696632 | 2.713638 | 3.16245 | -0.8109526 | 1.191138 | 2.45936 | 2.43417 | -0.9889497 | 2.45875 | 22.30838 | -0.08882297 | 2.463735 | 2.813671 | -0.8541933
85 | 13 | 2 | 118.0292117 | 82.23 | 41.4423 | 41.44533 | 35.82487 | -0.8057425 | 41.44524 | 920.4384 | 0.3061162 | 41.44662 | 76.80787 | -0.1884586 | 19.20818 | 38.51266 | 33.88153 | -0.6683332 | 38.51241 | 256.4743 | 0.318189 | 38.51759 | 53.88633 | -0.2463805
84 | 13 | 3 | 103.2820223 | 70.22 | 53.22985 | 53.23356 | 45.63905 | -0.6509843 | 53.23325 | 1638.034 | 0.4829182 | 53.23635 | 99.84278 | -0.01775536 | 22.53692 | 45.1577 | 39.68607 | -0.494784 | 45.15724 | 249.9078 | 0.4623867 | 45.16297 | 65.46485 | -0.04671734
83 | 13 | 4 | 93.2626159 | 57.95 | 69.66047 | 69.6643 | 59.28647 | -0.4280763 | 69.66371 | 2876.69 | 0.7227462 | 69.66839 | 129.2304 | 0.2079109 | 26.32369 | 52.70871 | 46.37779 | -0.2269527 | 52.70811 | 233.2192 | 0.6835422 | 52.71343 | 77.18383 | 0.2266769
82 | 13 | 5 | 79.8838077 | 40.68 | 89.1301 | 89.13351 | 75.35009 | -0.06713564 | 89.13259 | 4870.888 | 1.097479 | 89.13876 | 161.3513 | 0.5634038 | 29.38951 | 58.80743 | 51.98656 | 0.3144058 | 58.80693 | 200.5645 | 1.152391 | 58.81031 | 85.74086 | 0.7597735
86 | 14 | 0 | 74.1061205 | 74.12 | 37.58366 | 37.58479 | 32.81906 | -0.638037 | 37.58479 | 348.0672 | 0.3991939 | 35.01203 | 59.6996 | -0.2263775 | 18.73685 | 37.58479 | 32.81906 | -0.638132 | 37.58479 | 348.0672 | 0.3990989 | 35.36681 | 41.72898 | -0.3851602
85 | 14 | 1 | 113.93 | 82.77 | 38.96994 | 38.97148 | 33.6266 | -0.8168829 | 38.97151 | 579.5231 | 0.2748178 | 38.97084 | 71.1212 | -0.2058902 | 19.06093 | 38.22023 | 33.3538 | -0.684139 | 38.22016 | 292.2305 | 0.3309757 | 38.2241 | 49.82381 | -0.3053743
84 | 14 | 2 | 114.9721728 | 78.97 | 45.99566 | 45.99885 | 39.30747 | -0.770145 | 45.99876 | 998.2943 | 0.3540086 | 46.00011 | 87.16712 | -0.1276254 | 21.11354 | 42.32386 | 36.88543 | -0.6114926 | 42.3236 | 272.0039 | 0.380346 | 42.32931 | 58.93172 | -0.1822596
83 | 14 | 3 | 99.8938777 | 67.41 | 59.16339 | 59.16747 | 50.13462 | -0.5878685 | 59.16717 | 1772.511 | 0.5589199 | 59.17032 | 112.4617 | 0.06619439 | 24.4222 | 48.92452 | 42.63753 | -0.4216767 | 48.92405 | 256.8736 | 0.5353088 | 48.93034 | 70.06577 | 0.02751304
82 | 14 | 4 | 89.3853629 | 54.59 | 77.07772 | 77.08184 | 64.82291 | -0.32676 | 77.08126 | 3093.814 | 0.837433 | 77.08609 | 143.8284 | 0.3264431 | 27.82372 | 55.69768 | 48.678 | -0.1239154 | 55.6971 | 229.7385 | 0.7778433 | 55.70276 | 80.11997 | 0.325142
81 | 14 | 5 | 75.4071776 | 38.44 | 97.93817 | 97.94181 | 81.80874 | 0.1016347 | 97.94091 | 5205.914 | 1.280014 | 97.94735 | 177.246 | 0.746306 | 30.00154 | 60.0155 | 52.82679 | 0.4251967 | 60.01508 | 187.8025 | 1.241702 | 60.01818 | 85.6534 | 0.8606372
97 | 1 | 2 | 114.38 | 90.46 | 4.688973 | 4.688775 | 4.617184 | -0.9745123 | 4.687217 | 132.2346 | 0.005533131 | 4.691562 | 6.424412 | -0.6892536 | 2.177806 | 4.423436 | 4.360586 | -0.9655138 | 4.421973 | 38.55556 | -0.06580775 | 4.425964 | 5.951951 | -0.6946884
85 | 15 | 0 | 71.0702554 | 71.09 | 40.92144 | 40.92267 | 35.36415 | -0.5813736 | 40.92267 | 374.3506 | 0.4664894 | 37.84955 | 67.39065 | -0.1579642 | 20.38198 | 40.92267 | 35.36415 | -0.5815335 | 40.92267 | 374.3506 | 0.4663295 | 38.51912 | 46.02972 | -0.328877
84 | 15 | 1 | 110.67 | 79.63 | 42.7511 | 42.7529 | 36.48076 | -0.7856205 | 42.75293 | 624.2411 | 0.3178221 | 42.75219 | 80.58223 | -0.1442379 | 20.89765 | 41.89578 | 36.19579 | -0.6313459 | 41.8957 | 313.1728 | 0.3923514 | 41.90017 | 54.7502 | -0.2391114
83 | 15 | 2 | 111.8061619 | 75.63 | 50.90796 | 50.9115 | 43.00503 | -0.728495 | 50.91141 | 1079.097 | 0.4081746 | 50.91275 | 98.59576 | -0.06101249 | 23.08767 | 46.27187 | 39.95243 | -0.546355 | 46.2716 | 286.1526 | 0.4501129 | 46.27796 | 64.00723 | -0.1111119
82 | 15 | 3 | 96.353208 | 65.68 | 65.58182 | 65.58622 | 54.9192 | -0.5135457 | 65.58593 | 1911.978 | 0.6463797 | 65.58914 | 126.2532 | 0.1612109 | 26.28295 | 52.64277 | 45.51021 | -0.3552205 | 52.6423 | 261.1345 | 0.5999058 | 52.64926 | 74.33739 | 0.09335522
81 | 15 | 4 | 85.3130658 | 51.13 | 85.07853 | 85.08292 | 70.69694 | -0.2061857 | 85.08236 | 3318.385 | 0.9716561 | 85.08736 | 159.5733 | 0.4641364 | 29.11128 | 58.26328 | 50.61335 | -0.01163196 | 58.2627 | 222.875 | 0.8780871 | 58.26873 | 82.18203 | 0.4305989
80 | 15 | 5 | 70.6967855 | 35.45 | 107.3938 | 107.3977 | 88.62664 | 0.3073319 | 107.3968 | 5552.712 | 1.499777 | 107.4036 | 194.1545 | 0.9660281 | 30.15156 | 60.29611 | 52.91147 | 0.5613116 | 60.29578 | 172.2427 | 1.350805 | 60.29839 | 84.12712 | 0.9841886
84 | 16 | 0 | 67.9788203 | 68 | 44.40098 | 44.40236 | 37.97085 | -0.5162008 | 44.40236 | 400.91 | 0.5424254 | 40.79395 | 75.85716 | -0.08582817 | 22.1132 | 44.40236 | 37.97085 | -0.5164043 | 44.40236 | 400.91 | 0.542222 | 41.82571 | 50.59227 | -0.2698864
83 | 16 | 1 | 107.31 | 76.38 | 46.78295 | 46.78502 | 39.4753 | -0.749192 | 46.78504 | 670.2596 | 0.3661789 | 46.78425 | 91.03748 | -0.07792809 | 22.8243 | 45.75103 | 39.13088 | -0.5701874 | 45.75095 | 333.7185 | 0.4618967 | 45.75601 | 59.84478 | -0.1655206
82 | 16 | 2 | 108.5223067 | 72.15 | 56.20999 | 56.21369 | 46.93277 | -0.6797573 | 56.21361 | 1162.912 | 0.4696526 | 56.21493 | 111.1917 | 0.01243568 | 25.1189 | 50.33321 | 43.06276 | -0.4712148 | 50.33293 | 298.5588 | 0.5290288 | 50.34009 | 69.04172 | -0.03141132
81 | 16 | 3 | 92.86 | 63.76 | 72.51867 | 72.5234 | 60.00661 | -0.4275931 | 72.52311 | 2056.366 | 0.7457265 | 72.5264 | 141.2936 | 0.2677268 | 28.07863 | 56.22444 | 48.23789 | -0.2837523 | 56.22396 | 262.275 | 0.6674358 | 56.23174 | 78.12749 | 0.1621849
96 | 1 | 3 | 115.59 | 78.52 | 8.738894 | 8.738974 | 8.559193 | -0.9454011 | 8.736791 | 359.4771 | 0.05128015 | 8.74102 | 13.38403 | -0.5774725 | 4.227467 | 8.526145 | 8.361611 | -0.9110917 | 8.524306 | 71.33969 | -0.01092674 | 8.527751 | 12.84632 | -0.5552222
100 | 0 | 0 | 0.0202741 | 1.020274 | 0.0202741 | -0.4333792 | -0.4276581 | -0.5222609 | -0.01098765 | 0.01053886 | -0.0006278964 | -0.8557708 | -0.7314656 | -0.1982462 | 1.020274 | -0.4333792 | -0.4276581 | -0.9962346 | -0.01098765 | 0.01053886 | -0.09701431 | -0.8557708 | -0.7314656 | -1.049807
80 | 16 | 4 | 81.0349625 | 47.58 | 93.69638 | 93.70103 | 76.91906 | -0.06187323 | 93.70047 | 3550.21 | 1.129904 | 93.70567 | 176.507 | 0.6254718 | 30.10053 | 60.22643 | 52.05013 | 0.108708 | 60.22587 | 212.4593 | 0.982311 | 60.23227 | 83.14548 | 0.5414955
79 | 16 | 5 | 65.7413985 | 32.15 | 117.528 | 117.532 | 95.81001 | 0.5610734 | 117.5311 | 5911.278 | 1.767897 | 117.5382 | 212.0834 | 1.23368 | 29.73229 | 59.43451 | 52.07532 | 0.7073448 | 59.4343 | 154.2239 | 1.46328 | 59.43612 | 80.97922 | 1.114745
83 | 17 | 0 | 64.8273368 | 64.84 | 48.03513 | 48.03668 | 40.64645 | -0.4408232 | 48.03668 | 427.7391 | 0.6286905 | 43.86003 | 85.1963 | -0.00922252 | 23.92062 | 48.03668 | 40.64645 | -0.4409679 | 48.03668 | 427.7391 | 0.6285458 | 45.30805 | 55.44254 | -0.1950264
82 | 17 | 1 | 103.87 | 73.06 | 51.09035 | 51.09269 | 42.62415 | -0.7067885 | 51.09271 | 717.6498 | 0.4206965 | 51.0919 | 102.594 | -0.006117522 | 24.84304 | 49.79025 | 42.15957 | -0.499497 | 49.79016 | 353.6705 | 0.5407156 | 49.79599 | 65.08277 | -0.08354118
81 | 17 | 2 | 105.1114443 | 68.56 | 61.93317 | 61.93766 | 51.10631 | -0.6226805 | 61.93758 | 1249.778 | 0.5396974 | 61.93891 | 125.0589 | 0.09399102 | 27.18974 | 54.47268 | 46.18855 | -0.3848289 | 54.47239 | 308.8076 | 0.6181255 | 54.48054 | 73.94456 | 0.05786486
80 | 17 | 3 | 89.34 | 60.03 | 80.0081 | 80.01312 | 65.40982 | -0.3276561 | 80.01284 | 2205.538 | 0.8593211 | 80.01622 | 157.658 | 0.3881067 | 29.7457 | 59.55006 | 50.73206 | -0.1818102 | 59.54955 | 259.8618 | 0.762838 | 59.55833 | 81.24948 | 0.2591125
79 | 17 | 4 | 76.5399538 | 43.96 | 102.9654 | 102.9703 | 83.49907 | 0.1121235 | 102.9697 | 3789.055 | 1.318132 | 102.9752 | 194.6664 | 0.8163953 | 30.68097 | 61.36801 | 52.82485 | 0.2342704 | 61.36746 | 198.4325 | 1.086723 | 61.37421 | 82.76469 | 0.654587
78 | 17 | 5 | 60.5294595 | 28.6 | 128.3715 | 128.3758 | 103.3641 | 0.878905 | 128.3749 | 6281.648 | 2.10043 | 128.3823 | 231.0316 | 1.565298 | 28.64596 | 57.23531 | 50.16436 | 0.8602788 | 57.23524 | 134.3063 | 1.575077 | 57.23585 | 76.09473 | 1.249088
82 | 18 | 0 | 61.6110601 | 61.63 | 51.83751 | 51.83953 | 43.39878 | -0.3530932 | 51.83953 | 454.8261 | 0.7274232 | 47.06738 | 95.52616 | 0.07317705 | 25.81227 | 51.83953 | 43.39878 | -0.3533518 | 51.83953 | 454.8261 | 0.7271646 | 48.99293 | 60.61323 | -0.112634
81 | 18 | 1 | 100.31 | 69.66 | 55.69891 | 55.70153 | 45.94102 | -0.6571636 | 55.70155 | 766.4548 | 0.4826198 | 55.70068 | 115.3671 | 0.07247302 | 26.9544 | 54.01439 | 45.2799 | -0.4174996 | 54.01429 | 372.7873 | 0.6305059 | 54.02101 | 70.42937 | 0.0084715
95 | 1 | 4 | 100.9085682 | 71.2 | 14.95737 | 14.95797 | 14.56605 | -0.8786737 | 14.95528 | 851.0645 | 0.1306338 | 14.95964 | 24.66242 | -0.458327 | 7.334877 | 14.74539 | 14.38067 | -0.8182634 | 14.74336 | 115.025 | 0.07889442 | 14.74655 | 23.95409 | -0.4085027
80 | 18 | 2 | 101.5641079 | 64.86 | 68.10975 | 68.11435 | 55.53907 | -0.5557686 | 68.11428 | 1339.638 | 0.6198077 | 68.11562 | 140.3008 | 0.1851691 | 29.27325 | 58.639 | 49.29096 | -0.2855643 | 58.63868 | 316.4243 | 0.7187642 | 58.64809 | 78.60089 | 0.1580754
79 | 18 | 3 | 85.79 | 56.13 | 88.0853 | 88.09061 | 71.1415 | -0.2114283 | 88.09033 | 2359.304 | 0.9894761 | 88.09383 | 175.4198 | 0.5246655 | 31.20814 | 62.46369 | 52.87894 | -0.06841863 | 62.46317 | 253.4807 | 0.8664085 | 62.47318 | 83.48318 | 0.3646762
78 | 18 | 4 | 71.8165902 | 40.29 | 112.9205 | 112.9256 | 90.44606 | 0.3238758 | 112.925 | 4034.648 | 1.54442 | 112.9307 | 214.0823 | 1.044977 | 30.72541 | 61.43291 | 52.74614 | 0.3600781 | 61.43239 | 180.912 | 1.185185 | 61.43941 | 80.79087 | 0.7644549
77 | 18 | 5 | 55.0490815 | 25.11 | 139.9557 | 139.9602 | 111.2933 | 1.284881 | 139.9593 | 6663.914 | 2.521443 | 139.9671 | 250.989 | 1.984926 | 26.82916 | 53.5727 | 47.07226 | 0.9954256 | 53.57282 | 113.2919 | 1.660651 | 53.57168 | 69.48404 | 1.362487
81 | 19 | 0 | 58.32497 | 58.34 | 55.82228 | 55.82445 | 46.23493 | -0.2502807 | 55.82445 | 482.1382 | 0.8413426 | 50.43303 | 106.9721 | 0.1622416 | 27.79246 | 55.82445 | 46.23493 | -0.2505273 | 55.82445 | 482.1382 | 0.841096 | 52.91087 | 66.14116 | -0.01980011
80 | 19 | 1 | 96.64 | 66.13 | 60.635 | 60.63826 | 49.43959 | -0.5990466 | 60.63828 | 816.6915 | 0.553217 | 60.63739 | 129.4815 | 0.159147 | 29.15637 | 58.41975 | 48.48659 | -0.3214564 | 58.41964 | 390.7749 | 0.7339091 | 58.42752 | 75.83791 | 0.1130988
79 | 19 | 2 | 97.8705127 | 61.05 | 74.77281 | 74.77776 | 60.24578 | -0.4771636 | 74.77768 | 1432.429 | 0.7118437 | 74.77905 | 157.0282 | 0.2878471 | 31.33835 | 62.76119 | 52.31818 | -0.1715764 | 62.76085 | 320.8818 | 0.8324351 | 62.77185 | 82.86902 | 0.2707213
78 | 19 | 3 | 82.21 | 52.08 | 96.78636 | 96.79197 | 77.2137 | -0.07618481 | 96.79169 | 2517.415 | 1.138922 | 96.79531 | 194.6499 | 0.6801362 | 32.36496 | 64.76056 | 54.53008 | 0.0558707 | 64.76001 | 242.7584 | 0.9767044 | 64.77156 | 84.56888 | 0.4777906
77 | 19 | 4 | 66.8530601 | 36.69 | 123.597 | 123.6023 | 97.76833 | 0.5846286 | 123.6017 | 4286.684 | 1.820023 | 123.6077 | 234.778 | 1.322458 | 30.09626 | 60.14546 | 51.60401 | 0.4737684 | 60.14497 | 160.2654 | 1.263991 | 60.15208 | 77.00378 | 0.8583105
76 | 19 | 5 | 49.2880438 | 24 | 152.3108 | 152.3163 | 119.6004 | 1.816786 | 152.3154 | 7058.253 | 3.068731 | 152.3237 | 271.9358 | 2.530334 |  | 556.0544 |  | 23.16894 | -198.4852 |  | -8.270215 | -122.0935 |  | -5.087229
94 | 1 | 5 | 91.8728095 | 62.07 | 23.31708 | 23.31806 | 22.57577 | -0.7790718 | 23.31492 | 1770.419 | 0.2406047 | 23.31954 | 40.25995 | -0.3254001 | 11.46403 | 23.00532 | 22.31179 | -0.6604483 | 23.00322 | 161.3096 | 0.2279984 | 23.00619 | 39.18544 | -0.2164616
80 | 20 | 0 | 54.9637614 | 54.98 | 60.00415 | 60.00649 | 49.16292 | -0.1288177 | 60.00649 | 509.6369 | 0.9740028 | 53.97382 | 119.6725 | 0.2587831 | 29.87014 | 60.00649 | 49.16292 | -0.1291401 | 60.00649 | 509.6369 | 0.9736803 | 57.10925 | 72.08411 | 0.08296792
79 | 20 | 1 | 92.84 | 62.5 | 65.92568 | 65.92919 | 53.13236 | -0.5307104 | 65.92921 | 868.3273 | 0.6342113 | 65.92832 | 145.0679 | 0.2556632 | 31.44481 | 62.99672 | 51.77041 | -0.2089006 | 62.99659 | 407.2806 | 0.8532694 | 63.0059 | 81.24726 | 0.232611
78 | 20 | 2 | 94.020541 | 57.1 | 81.95624 | 81.96152 | 65.23976 | -0.3845719 | 81.96145 | 1528.009 | 0.8181004 | 81.96285 | 175.3524 | 0.4043367 | 33.33133 | 66.73714 | 55.19718 | -0.0402915 | 66.73677 | 321.5783 | 0.9612412 | 66.74987 | 86.56895 | 0.3979393
77 | 20 | 3 | 78.67 | 47.94 | 106.148 | 106.1539 | 83.63771 | 0.08014581 | 106.1536 | 2679.555 | 1.309737 | 106.1574 | 215.415 | 0.8565972 | 33.08331 | 66.17554 | 55.4933 | 0.1878865 | 66.17496 | 227.4148 | 1.089383 | 66.18848 | 84.2077 | 0.5946379
76 | 20 | 4 | 61.6371772 | 32.96 | 135.0309 | 135.0365 | 105.4733 | 0.9105381 | 135.0359 | 4544.829 | 2.161107 | 135.0422 | 256.7688 | 1.664991 | 28.66594 | 57.2505 | 49.19727 | 0.5732764 | 57.25007 | 137.1946 | 1.319665 | 57.25691 | 71.26967 | 0.9337795
75 | 20 | 5 | 43.2337891 | 27.47 | 165.4706 | 165.475 | 128.2874 | 2.537568 | 165.4741 | 7464.944 | 3.805258 | 165.4829 | 293.8412 | 3.264458 |  | 572.3802 |  | 20.83656 | -225.6838 |  | -8.215645 | -117.8906 |  | -4.291611
98 | 2 | 0 | 44.76 | 107.53 | 4.739505 | 4.739705 | 4.653989 | -0.9125263 | 4.739705 | 48.59904 | 0.008364812 | 4.353882 | 4.423735 | -0.9057387 | 2.329038 | 4.739705 | 4.653989 | -0.9743398 | 4.739705 | 48.59904 | -0.05344874 | 3.984442 | 3.917663 | -0.9753878
97 | 2 | 1 | 110.24 | 115.66 | 5.14722 | 5.147385 | 5.040379 | -0.9745373 | 5.147134 | 91.2363 | -0.009725162 | 5.150137 | 6.220938 | -0.781154 | 2.310578 | 4.700437 | 4.609411 | -0.9791077 | 4.700133 | 42.35014 | -0.0703452 | 4.704367 | 5.454384 | -0.8218187
96 | 2 | 2 | 138.51 | 97.51 | 7.054995 | 7.054886 | 6.875374 | -0.9751753 | 7.054022 | 195.493 | 0.01484465 | 7.057765 | 9.931229 | -0.6597088 | 3.252925 | 6.579246 | 6.425769 | -0.9564121 | 6.578372 | 56.55718 | -0.04885008 | 6.582189 | 8.928358 | -0.6697201
95 | 2 | 3 | 116.59 | 76.17 | 11.18551 | 11.18558 | 10.83998 | -0.9359424 | 11.18417 | 450.0018 | 0.07107374 | 11.18814 | 17.4677 | -0.544543 | 5.34924 | 10.77362 | 10.46846 | -0.8877087 | 10.77236 | 88.08104 | 0.01912468 | 10.77581 | 16.27684 | -0.5205627
94 | 2 | 4 | 98.86 | 68.72 | 17.72687 | 17.72735 | 17.07901 | -0.8586437 | 17.72543 | 983.4332 | 0.1612743 | 17.7297 | 29.60402 | -0.4195536 | 8.586773 | 17.25162 | 16.67228 | -0.7837067 | 17.2501 | 130.1806 | 0.1185111 | 17.25335 | 27.95671 | -0.3660778
93 | 2 | 5 | 89.4327311 | 59.35 | 26.59448 | 26.59526 | 25.47302 | -0.7466787 | 26.59285 | 1965.763 | 0.2838223 | 26.5975 | 46.24451 | -0.2777471 | 12.87968 | 25.83762 | 24.83711 | -0.6049398 | 25.83597 | 173.4609 | 0.2863713 | 25.839 | 43.70923 | -0.1557902
97 | 3 | 0 | 63.1 | 104.89 | 7.15372 | 7.153911 | 6.959779 | -0.9145192 | 7.153911 | 72.91529 | 0.01526155 | 6.90496 | 7.312911 | -0.8785913 | 3.535723 | 7.153911 | 6.959779 | -0.9596895 | 7.153911 | 72.91529 | -0.02990869 | 6.39843 | 6.374881 | -0.9271829
96 | 3 | 1 | 145.97 | 113.2 | 7.581236 | 7.581348 | 7.349395 | -0.9796231 | 7.58121 | 132.7506 | -0.0051719 | 7.583288 | 9.492891 | -0.7468876 | 3.45326 | 6.987126 | 6.788124 | -0.9675925 | 6.98693 | 62.46756 | -0.05012695 | 6.990613 | 8.223344 | -0.7883392
99 | 0 | 1 | 0.42 | 25.51 | 0.2535775 | 0.2548128 | 0.2545287 | -0.3944191 | 0.269496 | 5.396969 | -0.004877208 | 0.2548128 | 0.2864682 | -0.2828005 | 0.1073644 | 0.2548128 | 0.2545287 | -0.9911274 | 0.2400746 | 2.304454 | -0.1064305 | 0.2548128 | 0.2864682 | -0.8795089
95 | 3 | 2 | 136.35 | 98.95 | 9.467818 | 9.467864 | 9.130868 | -0.9674694 | 9.467292 | 257.66 | 0.0326904 | 9.470548 | 13.69003 | -0.6223266 | 4.374716 | 8.826565 | 8.540437 | -0.9443005 | 8.825942 | 74.72925 | -0.02890961 | 8.829635 | 12.07126 | -0.6422257
94 | 3 | 3 | 118.39 | 73.43 | 13.77266 | 13.77296 | 13.20561 | -0.9266273 | 13.77193 | 541.7134 | 0.09090387 | 13.77567 | 21.92149 | -0.5120509 | 6.540626 | 13.15984 | 12.66906 | -0.8595222 | 13.15887 | 104.9524 | 0.05382352 | 13.16233 | 19.9181 | -0.4815729
93 | 3 | 4 | 97.71 | 66.15 | 20.73194 | 20.73258 | 19.75985 | -0.8370428 | 20.73108 | 1121.115 | 0.193678 | 20.73529 | 35.05021 | -0.3793755 | 9.91991 | 19.92006 | 19.07674 | -0.743072 | 19.91883 | 145.1185 | 0.163857 | 19.92215 | 32.17143 | -0.3180835
92 | 3 | 5 | 86.8712458 | 56.52 | 30.18645 | 30.18728 | 28.60135 | -0.7079549 | 30.18531 | 2171.867 | 0.3335735 | 30.19 | 52.83587 | -0.2238663 | 14.3698 | 28.81847 | 27.45944 | -0.5396111 | 28.81709 | 184.8072 | 0.353926 | 28.82019 | 48.37314 | -0.08587778
96 | 4 | 0 | 78.22 | 102.24 | 9.604014 | 9.604227 | 9.256617 | -0.9147678 | 9.604227 | 97.26992 | 0.0240469 | 9.429461 | 10.4296 | -0.823396 | 4.760685 | 9.604227 | 9.256617 | -0.9436145 | 9.604227 | 97.26992 | -0.004799841 | 8.819407 | 8.929503 | -0.8971587
95 | 4 | 1 | 143.25 | 110.68 | 10.02675 | 10.02686 | 9.621958 | -0.9720858 | 10.02678 | 173.3816 | 0.01216426 | 10.0282 | 13.00758 | -0.7009457 | 4.623821 | 9.329485 | 8.978813 | -0.954763 | 9.329342 | 82.69073 | -0.02853098 | 9.332625 | 11.1309 | -0.7541222
94 | 4 | 2 | 134.23 | 98.9 | 11.95012 | 11.95035 | 11.40404 | -0.958876 | 11.94993 | 319.2768 | 0.05159766 | 11.95279 | 17.74419 | -0.5845701 | 5.548265 | 11.17673 | 10.71321 | -0.9302554 | 11.17624 | 93.07185 | -0.00707639 | 11.17986 | 15.39195 | -0.6133021
93 | 4 | 3 | 121.13 | 85.62 | 16.52574 | 16.52633 | 15.67587 | -0.9178185 | 16.52552 | 635.275 | 0.1104148 | 16.52908 | 26.79807 | -0.4803438 | 7.805398 | 15.69239 | 14.96747 | -0.8651539 | 15.69159 | 121.8723 | 0.0545158 | 15.69511 | 23.77232 | -0.476915
92 | 4 | 4 | 97.05 | 63.47 | 23.99821 | 23.99912 | 22.62549 | -0.8134256 | 23.99788 | 1264.674 | 0.2282978 | 24.00205 | 41.05339 | -0.3373381 | 11.33383 | 22.74966 | 21.58986 | -0.6952881 | 22.74861 | 159.6642 | 0.2159374 | 22.75203 | 36.58074 | -0.2634985
91 | 4 | 5 | 84.1803835 | 53.56 | 34.11777 | 34.11878 | 31.97435 | -0.6617615 | 34.11709 | 2389.075 | 0.3910051 | 34.12185 | 60.0783 | -0.1626142 | 15.92682 | 31.93256 | 30.16254 | -0.4624812 | 31.93138 | 195.1171 | 0.4325272 | 31.93455 | 53.13132 | -0.004810588
98 | 0 | 2 | 5.6 | 61.04 | 2.347624 | 2.348706 | 2.336813 | -0.5856775 | 2.343645 | 68.43056 | 0.0004887288 | 2.348706 | 3.12902 | -0.3312087 | 1.145853 | 2.348706 | 2.336813 | -0.9666112 | 2.31116 | 20.63915 | -0.08127403 | 2.348706 | 3.12902 | -0.7121424
95 | 5 | 0 | 90.14 | 99.57 | 12.09592 | 12.0963 | 11.54889 | -0.9132051 | 12.0963 | 121.6864 | 0.03478904 | 11.93339 | 13.78973 | -0.7704007 | 6.006317 | 12.0963 | 11.54889 | -0.9259143 | 12.0963 | 121.6864 | 0.02207984 | 11.2543 | 11.5871 | -0.8535689
94 | 5 | 1 | 140.49 | 108.11 | 12.49967 | 12.49982 | 11.87296 | -0.9638239 | 12.49977 | 213.3651 | 0.03038871 | 12.50069 | 16.79805 | -0.655196 | 5.827405 | 11.73796 | 11.19002 | -0.9403928 | 11.73785 | 103.0449 | -0.005336799 | 11.74085 | 14.18744 | -0.7189514
93 | 5 | 2 | 132.17 | 98.79 | 14.52512 | 14.52553 | 13.71488 | -0.9492073 | 14.52521 | 380.8467 | 0.07175869 | 14.52775 | 22.14098 | -0.5462301 | 6.778934 | 13.64083 | 12.95215 | -0.9150919 | 13.64043 | 111.5694 | 0.01581536 | 13.64402 | 18.90012 | -0.5837896
92 | 5 | 3 | 124.89 | 86.4 | 19.47063 | 19.47155 | 18.27012 | -0.9098496 | 19.47089 | 731.2837 | 0.1292787 | 19.47429 | 32.15314 | -0.4497415 | 9.146657 | 18.37752 | 17.36634 | -0.8455241 | 18.37684 | 138.7354 | 0.08023528 | 18.38044 | 27.83751 | -0.4475395
91 | 5 | 4 | 96.99 | 60.68 | 27.55184 | 27.55302 | 25.69238 | -0.7883392 | 27.55196 | 1414.593 | 0.2645932 | 27.55611 | 47.66725 | -0.2939801 | 12.8264 | 25.73605 | 24.20464 | -0.6391419 | 25.73513 | 173.6197 | 0.2758853 | 25.73867 | 41.15954 | -0.2011685
90 | 5 | 5 | 81.3519495 | 50.48 | 38.41376 | 38.41478 | 35.60499 | -0.6067108 | 38.41329 | 2617.648 | 0.4575118 | 38.41813 | 68.01527 | -0.09259969 | 17.54 | 35.15831 | 32.92525 | -0.3713422 | 35.15727 | 204.1463 | 0.5242433 | 35.16052 | 57.92665 | 0.08954031
94 | 6 | 0 | 96.8499652 | 96.87 | 14.6355 | 14.63579 | 13.84079 | -0.906321 | 14.63579 | 146.184 | 0.05099925 | 14.42375 | 17.41244 | -0.7153265 | 7.27561 | 14.63579 | 13.84079 | -0.9063523 | 14.63579 | 146.184 | 0.05096799 | 13.71083 | 14.35444 | -0.8050865
93 | 6 | 1 | 137.71 | 105.52 | 15.0166 | 15.01686 | 14.1174 | -0.9546658 | 15.01684 | 252.9331 | 0.04967603 | 15.01739 | 20.9016 | -0.6094295 | 7.069377 | 14.22333 | 13.43024 | -0.9242593 | 14.22323 | 123.55 | 0.01967054 | 14.22605 | 17.40326 | -0.6826174
92 | 6 | 2 | 130.15 | 99.25 | 17.21658 | 17.21724 | 16.08303 | -0.9382342 | 17.21699 | 442.8397 | 0.09340713 | 17.21925 | 26.93207 | -0.5070556 | 8.072053 | 16.22957 | 15.26463 | -0.8996924 | 16.22922 | 130.1892 | 0.03885985 | 16.23282 | 22.60348 | -0.554601
91 | 6 | 3 | 123.5064368 | 86.44 | 22.63374 | 22.63485 | 21.00706 | -0.894219 | 22.63428 | 830.2642 | 0.1560025 | 22.63757 | 38.04515 | -0.411728 | 10.56659 | 21.21961 | 19.86655 | -0.8226236 | 21.219 | 155.4112 | 0.1089421 | 21.22272 | 32.10651 | -0.4154901
97 | 0 | 3 | 17.86 | 55.47 | 6.407899 | 6.40922 | 6.343726 | -0.6514653 | 6.359602 | 269.5459 | 0.03150484 | 6.40922 | 9.620806 | -0.3073243 | 3.171112 | 6.40922 | 6.343726 | -0.8947803 | 6.345475 | 54.66337 | -0.03865444 | 6.40922 | 9.620806 | -0.5506393
90 | 6 | 4 | 97.73 | 57.47 | 31.41954 | 31.4211 | 28.97663 | -0.7628508 | 31.42016 | 1571.282 | 0.3015031 | 31.42431 | 54.94684 | -0.2503617 | 14.39336 | 28.87066 | 26.9107 | -0.5704715 | 28.86983 | 186.7637 | 0.3477666 | 28.8735 | 45.87385 | -0.127001
89 | 6 | 5 | 78.3775159 | 47.28 | 43.1003 | 43.10183 | 39.50665 | -0.5410761 | 43.1005 | 2857.845 | 0.5348275 | 43.10543 | 76.69115 | -0.01209338 | 19.19473 | 38.46635 | 35.72056 | -0.2632825 | 38.46541 | 211.6408 | 0.6318176 | 38.46874 | 62.68918 | 0.1999942
93 | 7 | 0 | 94.1261095 | 94.14 | 17.22927 | 17.22944 | 16.13733 | -0.8846293 | 17.22944 | 170.7887 | 0.08216468 | 16.90843 | 21.32069 | -0.6596192 | 8.571829 | 17.22944 | 16.13733 | -0.8846563 | 17.22944 | 170.7887 | 0.08213767 | 16.19761 | 17.23969 | -0.7521059
92 | 7 | 1 | 134.91 | 102.86 | 17.59488 | 17.59521 | 16.37015 | -0.944413 | 17.5952 | 292.3082 | 0.07022777 | 17.59546 | 25.35978 | -0.5634096 | 8.355265 | 16.79665 | 15.70792 | -0.9060149 | 16.79657 | 144.2188 | 0.04682956 | 16.79928 | 20.78835 | -0.6447887
91 | 7 | 2 | 128.19 | 99.42 | 20.04894 | 20.04986 | 18.52773 | -0.9257464 | 20.04965 | 505.6904 | 0.1167577 | 20.05169 | 32.17351 | -0.4668144 | 9.432545 | 18.95293 | 17.65706 | -0.8827563 | 18.95262 | 148.879 | 0.06332972 | 18.95628 | 26.5071 | -0.5244709
90 | 7 | 3 | 120.930373 | 85.2 | 26.04204 | 26.04365 | 23.90543 | -0.8740843 | 26.04316 | 932.7009 | 0.1874343 | 26.04635 | 44.53653 | -0.3694481 | 12.0662 | 24.22062 | 22.46686 | -0.7937805 | 24.22007 | 171.7422 | 0.1432474 | 24.22393 | 36.56606 | -0.3781519
89 | 7 | 4 | 99.47 | 68.67 | 35.62877 | 35.63073 | 32.49383 | -0.7383325 | 35.62989 | 1735.075 | 0.3376622 | 35.63405 | 62.94804 | -0.2078476 | 16.02782 | 32.13959 | 29.69348 | -0.6143492 | 32.13883 | 198.852 | 0.3063966 | 32.14265 | 50.67935 | -0.1661615
88 | 7 | 5 | 75.2484141 | 43.96 | 48.2038 | 48.20563 | 43.69087 | -0.4627142 | 48.2044 | 3109.768 | 0.6251026 | 48.20945 | 86.14666 | 0.08104998 | 20.87158 | 41.81767 | 38.51429 | -0.1345038 | 41.81681 | 217.3412 | 0.7588452 | 41.82022 | 67.33438 | 0.3302417
92 | 8 | 0 | 91.3741116 | 91.39 | 19.88446 | 19.88489 | 18.44416 | -0.8604926 | 19.88489 | 195.5297 | 0.1159231 | 19.39642 | 25.54188 | -0.6035017 | 9.89852 | 19.88489 | 18.44416 | -0.8605305 | 19.88489 | 195.5297 | 0.1158853 | 18.72409 | 20.25237 | -0.7058855
91 | 8 | 1 | 132.07 | 100.17 | 20.25253 | 20.25296 | 18.64624 | -0.9328185 | 20.25296 | 331.7089 | 0.09229376 | 20.25298 | 30.21923 | -0.5168514 | 9.69071 | 19.46921 | 18.03131 | -0.8853829 | 19.46914 | 165.0557 | 0.07640602 | 19.47182 | 24.35208 | -0.6052082
96 | 0 | 4 | 34.64 | 48.26 | 12.39831 | 12.39995 | 12.20399 | -0.6580908 | 12.30289 | 721.3524 | 0.1008751 | 12.39995 | 20.17452 | -0.2566678 | 6.163302 | 12.39995 | 12.20399 | -0.7591164 | 12.3176 | 99.76058 | 0.0421423 | 12.39995 | 20.17452 | -0.3576934
90 | 8 | 2 | 126.29 | 96.9 | 23.04707 | 23.04826 | 21.06769 | -0.911507 | 23.04809 | 569.7951 | 0.1420515 | 23.04995 | 37.92585 | -0.4252475 | 10.86497 | 21.82 | 20.13483 | -0.8585138 | 21.81971 | 167.565 | 0.09496126 | 21.82348 | 30.6128 | -0.4876708
89 | 8 | 3 | 118.2638359 | 83.41 | 29.7231 | 29.72507 | 26.98261 | -0.8502929 | 29.72463 | 1038.983 | 0.2227323 | 29.72776 | 51.69104 | -0.3237365 | 13.64496 | 27.37946 | 25.16339 | -0.7598156 | 27.37894 | 187.5422 | 0.1822571 | 27.38298 | 41.19555 | -0.3364135
88 | 8 | 4 | 102.45 | 68.66 | 40.20695 | 40.2092 | 36.2584 | -0.716486 | 40.20843 | 1906.201 | 0.3713753 | 40.21263 | 71.72591 | -0.1681332 | 17.71956 | 35.52232 | 32.53337 | -0.5745077 | 35.5216 | 209.619 | 0.3478972 | 35.52561 | 55.51978 | -0.1224596
87 | 8 | 5 | 73.28 | 40.5 | 53.75122 | 53.75332 | 48.16956 | -0.3823855 | 53.75218 | 3373.533 | 0.7175843 | 53.75736 | 96.42258 | 0.1760701 | 22.54449 | 45.16133 | 41.26345 | 0.02063138 | 45.16055 | 220.9876 | 0.9107174 | 45.16403 | 71.76105 | 0.4857943
91 | 9 | 0 | 88.5912705 | 88.61 | 22.6088 | 22.60932 | 20.76618 | -0.8335474 | 22.60932 | 220.4261 | 0.1526384 | 21.89792 | 30.10895 | -0.5463179 | 11.25953 | 22.60932 | 20.76618 | -0.8336013 | 22.60932 | 220.4261 | 0.1525844 | 21.30063 | 23.40346 | -0.6579249
90 | 9 | 1 | 129.19 | 97.41 | 23.00843 | 23.009 | 20.96072 | -0.919618 | 23.009 | 371.3456 | 0.1161409 | 23.00884 | 35.53196 | -0.4694525 | 11.08142 | 22.25242 | 20.40848 | -0.8619111 | 22.25235 | 186.0545 | 0.1088389 | 22.25507 | 28.10284 | -0.5634476
89 | 9 | 2 | 124.49 | 94.19 | 26.23656 | 26.23805 | 23.72131 | -0.895332 | 26.23791 | 635.5159 | 0.1694772 | 26.23962 | 44.2545 | -0.3821486 | 12.37325 | 24.83859 | 22.702 | -0.8304076 | 24.83832 | 186.1489 | 0.1302719 | 24.84224 | 34.91823 | -0.4476944
88 | 9 | 3 | 115.4987247 | 81.12 | 33.70511 | 33.70744 | 30.256 | -0.8222322 | 33.70704 | 1149.458 | 0.2625148 | 33.71013 | 59.57606 | -0.2739676 | 15.30038 | 30.69107 | 27.94911 | -0.7197638 | 30.69058 | 202.5951 | 0.2268483 | 30.69485 | 45.96568 | -0.2893894
87 | 9 | 4 | 106.89 | 67.98 | 45.18312 | 45.1857 | 40.2854 | -0.6989088 | 45.18499 | 2084.883 | 0.4010515 | 45.18925 | 81.33798 | -0.1328097 | 19.45423 | 38.98999 | 35.40456 | -0.5277194 | 38.98932 | 218.7799 | 0.3953285 | 38.99353 | 60.325 | -0.07278788
86 | 9 | 5 | 72.1 | 36.93 | 59.77011 | 59.77249 | 52.9539 | -0.2997426 | 59.77142 | 3649.199 | 0.8126278 | 59.77675 | 107.5574 | 0.273315 | 24.1835 | 48.43275 | 43.91527 | 0.2086062 | 48.43202 | 222.3315 | 1.093618 | 48.43557 | 75.85099 | 0.6729886
95 | 0 | 5 | 39.3418122 | 39.36 | 20.32995 | 20.33183 | 19.89582 | -0.5051154 | 20.19425 | 1580.454 | 0.2006539 | 20.33183 | 34.83779 | -0.06681468 | 10.12782 | 20.33183 | 19.89582 | -0.5053542 | 20.24466 | 148.7558 | 0.1742162 | 20.33183 | 34.83779 | -0.06705349
90 | 10 | 0 | 85.774696 | 85.79 | 25.41067 | 25.41128 | 23.10935 | -0.8033543 | 25.41128 | 245.5041 | 0.1927496 | 24.42337 | 35.05947 | -0.487221 | 12.65902 | 25.41128 | 23.10935 | -0.8034071 | 25.41128 | 245.5041 | 0.1926967 | 23.93854 | 26.70549 | -0.6083039
89 | 10 | 1 | 126.25 | 94.61 | 25.88201 | 25.88273 | 23.32839 | -0.904483 | 25.88274 | 411.4148 | 0.1421003 | 25.88242 | 41.35523 | -0.4208467 | 12.53314 | 25.15772 | 22.84715 | -0.8352219 | 25.15765 | 207.1964 | 0.1444897 | 25.16048 | 32.04759 | -0.5191584
88 | 10 | 2 | 122.81 | 91.35 | 29.64373 | 29.64544 | 26.50652 | -0.8770277 | 29.64531 | 703.1763 | 0.1992325 | 29.64691 | 51.22959 | -0.337302 | 13.96047 | 28.01483 | 25.36102 | -0.7979656 | 28.01457 | 204.5048 | 0.1696856 | 28.0187 | 39.41595 | -0.4041286
87 | 10 | 3 | 112.6267019 | 78.61 | 38.01711 | 38.01959 | 33.74235 | -0.7891901 | 38.01922 | 1264.409 | 0.3074997 | 38.02228 | 68.26114 | -0.2194165 | 17.02749 | 34.14544 | 30.81311 | -0.6737814 | 34.14496 | 216.6536 | 0.2767574 | 34.14951 | 50.83683 | -0.2373306
86 | 10 | 4 | 103.8269244 | 66.37 | 50.58631 | 50.58925 | 44.58859 | -0.6473324 | 50.58858 | 2271.238 | 0.4649659 | 50.59292 | 91.83993 | -0.06360021 | 21.21218 | 42.50333 | 38.27358 | -0.4701139 | 42.50268 | 226.0334 | 0.4523527 | 42.50712 | 65.00892 | -0.01340915
85 | 10 | 5 | 71.91 | 37.42 | 66.28854 | 66.2912 | 58.05446 | -0.220016 | 66.29018 | 3936.786 | 0.9050106 | 66.29569 | 119.5868 | 0.3675531 | 25.74561 | 51.54889 | 46.40343 | 0.2666905 | 51.54822 | 221.1372 | 1.144453 | 51.5518 | 79.46442 | 0.7289129
89 | 11 | 0 | 82.9212994 | 82.94 | 28.29907 | 28.29978 | 25.47972 | -0.7693938 | 28.29978 | 270.787 | 0.2367754 | 26.9846 | 40.43816 | -0.4253941 | 14.10146 | 28.29978 | 25.47972 | -0.7694707 | 28.29978 | 270.787 | 0.2366985 | 26.6501 | 30.17249 | -0.5566368
88 | 11 | 1 | 123.27 | 91.75 | 28.89356 | 28.89446 | 25.76414 | -0.8870991 | 28.89447 | 452.1031 | 0.1704886 | 28.89403 | 47.75258 | -0.3706817 | 14.05152 | 28.19641 | 25.35463 | -0.8047634 | 28.19634 | 228.4475 | 0.1838912 | 28.19933 | 36.19135 | -0.4718235
87 | 11 | 2 | 121.25 | 88.41 | 33.29514 | 33.29728 | 29.44086 | -0.856372 | 33.29717 | 773.0609 | 0.231544 | 33.29868 | 58.92615 | -0.2904635 | 15.6286 | 31.35259 | 28.11239 | -0.7606316 | 31.35233 | 222.4769 | 0.2137003 | 31.35674 | 44.09226 | -0.3564879
86 | 11 | 3 | 109.6391832 | 75.98 | 42.68796 | 42.69104 | 37.45791 | -0.7503294 | 42.6907 | 1384.057 | 0.3585299 | 42.69376 | 77.81803 | -0.1592334 | 18.81813 | 37.72612 | 33.73965 | -0.6216269 | 37.72565 | 229.4382 | 0.3320946 | 37.73053 | 55.75724 | -0.1801079
99 | 1 | 0 | 23.48 | 110.15 | 2.356288 | 2.356587 | 2.335285 | -0.9087557 | 2.356587 | 24.30039 | 0.00338838 | 1.771482 | 1.749316 | -0.9376106 | 1.137122 | 2.356587 | 2.335285 | -0.9877271 | 2.356587 | 24.30039 | -0.07558298 | 1.571287 | 1.553438 | -1.023718
85 | 11 | 4 | 100.4734234 | 64.01 | 56.44652 | 56.44966 | 49.18132 | -0.5859498 | 56.44902 | 2465.327 | 0.5389332 | 56.45345 | 103.2869 | 0.01530522 | 22.96759 | 46.01006 | 41.09761 | -0.4007365 | 46.00944 | 231.0676 | 0.5196684 | 46.01414 | 69.46732 | 0.05647317
84 | 11 | 5 | 73.07 | 43.47 | 73.33521 | 73.33808 | 63.48124 | -0.151603 | 73.33711 | 4236.284 | 0.9863438 | 73.34281 | 132.5437 | 0.4503855 | 27.17704 | 54.40584 | 48.64656 | 0.1331818 | 54.40523 | 217.2001 | 1.001074 | 54.40881 | 82.44046 | 0.5916634
88 | 12 | 0 | 80.0277845 | 80.05 | 31.28367 | 31.2845 | 27.88365 | -0.7310452 | 31.2845 | 296.2962 | 0.2853352 | 29.59409 | 46.29656 | -0.3594607 | 15.59166 | 31.2845 | 27.88365 | -0.7311537 | 31.2845 | 296.2962 | 0.2852267 | 29.44888 | 33.82033 | -0.5026707
87 | 12 | 1 | 120.23 | 88.84 | 32.06409 | 32.06518 | 28.2827 | -0.8670397 | 32.0652 | 493.5826 | 0.2017346 | 32.06467 | 54.79378 | -0.3184937 | 15.64287 | 31.3797 | 27.93785 | -0.769981 | 31.37963 | 249.7574 | 0.2275747 | 31.38288 | 40.53683 | -0.4209301
86 | 12 | 2 | 119.85 | 85.37 | 37.21857 | 37.22115 | 32.54142 | -0.8332442 | 37.22105 | 845.4139 | 0.2665366 | 37.22249 | 67.42401 | -0.2414902 | 17.37885 | 34.85297 | 30.95433 | -0.7176906 | 34.85272 | 239.8766 | 0.2629605 | 34.85748 | 48.92607 | -0.3041414
85 | 12 | 3 | 106.527327 | 73.24 | 47.74839 | 47.75205 | 41.41841 | -0.7046573 | 47.75172 | 1508.565 | 0.4166042 | 47.75479 | 88.32027 | -0.09241349 | 20.66004 | 41.40849 | 36.70698 | -0.5627012 | 41.40803 | 240.637 | 0.3932977 | 41.41329 | 60.66077 | -0.1172566
84 | 12 | 4 | 96.9552614 | 61.2 | 62.79377 | 62.79759 | 54.07652 | -0.5135761 | 62.79697 | 2667.161 | 0.6241457 | 62.80152 | 115.7331 | 0.105096 | 24.68547 | 49.44135 | 43.82188 | -0.320369 | 49.44074 | 233.5654 | 0.5961769 | 49.44574 | 73.57481 | 0.1358898
83 | 12 | 5 | 76.03 | 42.36 | 80.93868 | 80.9423 | 69.24356 | -0.1043406 | 80.94136 | 4547.665 | 1.046799 | 80.94728 | 146.457 | 0.5119723 | 28.41775 | 56.87692 | 50.54702 | 0.2174756 | 56.87637 | 210.3703 | 1.072327 | 56.87989 | 84.59931 | 0.6704289
87 | 13 | 0 | 77.0906381 | 77.11 | 34.37481 | 34.37576 | 30.32775 | -0.687562 | 34.37576 | 322.0506 | 0.3391733 | 32.26513 | 52.69417 | -0.2914349 | 17.13476 | 34.37576 | 30.32775 | -0.687674 | 34.37576 | 322.0506 | 0.3390614 | 32.34921 | 37.66623 | -0.4446824
86 | 13 | 1 | 117.13 | 85.83 | 35.41537 | 35.41668 | 30.89869 | -0.8438487 | 35.4167 | 536.0098 | 0.2362962 | 35.41608 | 62.55541 | -0.2637898 | 17.31075 | 34.71768 | 30.60246 | -0.7299799 | 34.71761 | 271.0502 | 0.2764072 | 34.72117 | 45.08259 | -0.3656339
98 | 1 | 1 | 57.58 | 114.93 | 2.709495 | 2.709835 | 2.68013 | -0.9640213 | 2.709264 | 48.59771 | -0.008696632 | 2.713638 | 3.16245 | -0.8109526 | 1.191138 | 2.45936 | 2.43417 | -0.9889497 | 2.45875 | 22.30838 | -0.08882297 | 2.463735 | 2.813671 | -0.8541933
85 | 13 | 2 | 118.0292117 | 82.23 | 41.4423 | 41.44533 | 35.82487 | -0.8057425 | 41.44524 | 920.4384 | 0.3061162 | 41.44662 | 76.80787 | -0.1884586 | 19.20818 | 38.51266 | 33.88153 | -0.6683332 | 38.51241 | 256.4743 | 0.318189 | 38.51759 | 53.88633 | -0.2463805
84 | 13 | 3 | 103.2820223 | 70.22 | 53.22985 | 53.23356 | 45.63905 | -0.6509843 | 53.23325 | 1638.034 | 0.4829182 | 53.23635 | 99.84278 | -0.01775536 | 22.53692 | 45.1577 | 39.68607 | -0.494784 | 45.15724 | 249.9078 | 0.4623867 | 45.16297 | 65.46485 | -0.04671734
83 | 13 | 4 | 93.2626159 | 57.95 | 69.66047 | 69.6643 | 59.28647 | -0.4280763 | 69.66371 | 2876.69 | 0.7227462 | 69.66839 | 129.2304 | 0.2079109 | 26.32369 | 52.70871 | 46.37779 | -0.2269527 | 52.70811 | 233.2192 | 0.6835422 | 52.71343 | 77.18383 | 0.2266769
82 | 13 | 5 | 79.8838077 | 40.68 | 89.1301 | 89.13351 | 75.35009 | -0.06713564 | 89.13259 | 4870.888 | 1.097479 | 89.13876 | 161.3513 | 0.5634038 | 29.38951 | 58.80743 | 51.98656 | 0.3144058 | 58.80693 | 200.5645 | 1.152391 | 58.81031 | 85.74086 | 0.7597735
86 | 14 | 0 | 74.1061205 | 74.12 | 37.58366 | 37.58479 | 32.81906 | -0.638037 | 37.58479 | 348.0672 | 0.3991939 | 35.01203 | 59.6996 | -0.2263775 | 18.73685 | 37.58479 | 32.81906 | -0.638132 | 37.58479 | 348.0672 | 0.3990989 | 35.36681 | 41.72898 | -0.3851602
85 | 14 | 1 | 113.93 | 82.77 | 38.96994 | 38.97148 | 33.6266 | -0.8168829 | 38.97151 | 579.5231 | 0.2748178 | 38.97084 | 71.1212 | -0.2058902 | 19.06093 | 38.22023 | 33.3538 | -0.684139 | 38.22016 | 292.2305 | 0.3309757 | 38.2241 | 49.82381 | -0.3053743
84 | 14 | 2 | 114.9721728 | 78.97 | 45.99566 | 45.99885 | 39.30747 | -0.770145 | 45.99876 | 998.2943 | 0.3540086 | 46.00011 | 87.16712 | -0.1276254 | 21.11354 | 42.32386 | 36.88543 | -0.6114926 | 42.3236 | 272.0039 | 0.380346 | 42.32931 | 58.93172 | -0.1822596
83 | 14 | 3 | 99.8938777 | 67.41 | 59.16339 | 59.16747 | 50.13462 | -0.5878685 | 59.16717 | 1772.511 | 0.5589199 | 59.17032 | 112.4617 | 0.06619439 | 24.4222 | 48.92452 | 42.63753 | -0.4216767 | 48.92405 | 256.8736 | 0.5353088 | 48.93034 | 70.06577 | 0.02751304
82 | 14 | 4 | 89.3853629 | 54.59 | 77.07772 | 77.08184 | 64.82291 | -0.32676 | 77.08126 | 3093.814 | 0.837433 | 77.08609 | 143.8284 | 0.3264431 | 27.82372 | 55.69768 | 48.678 | -0.1239154 | 55.6971 | 229.7385 | 0.7778433 | 55.70276 | 80.11997 | 0.325142
81 | 14 | 5 | 75.4071776 | 38.44 | 97.93817 | 97.94181 | 81.80874 | 0.1016347 | 97.94091 | 5205.914 | 1.280014 | 97.94735 | 177.246 | 0.746306 | 30.00154 | 60.0155 | 52.82679 | 0.4251967 | 60.01508 | 187.8025 | 1.241702 | 60.01818 | 85.6534 | 0.8606372
97 | 1 | 2 | 114.38 | 90.46 | 4.688973 | 4.688775 | 4.617184 | -0.9745123 | 4.687217 | 132.2346 | 0.005533131 | 4.691562 | 6.424412 | -0.6892536 | 2.177806 | 4.423436 | 4.360586 | -0.9655138 | 4.421973 | 38.55556 | -0.06580775 | 4.425964 | 5.951951 | -0.6946884
85 | 15 | 0 | 71.0702554 | 71.09 | 40.92144 | 40.92267 | 35.36415 | -0.5813736 | 40.92267 | 374.3506 | 0.4664894 | 37.84955 | 67.39065 | -0.1579642 | 20.38198 | 40.92267 | 35.36415 | -0.5815335 | 40.92267 | 374.3506 | 0.4663295 | 38.51912 | 46.02972 | -0.328877
84 | 15 | 1 | 110.67 | 79.63 | 42.7511 | 42.7529 | 36.48076 | -0.7856205 | 42.75293 | 624.2411 | 0.3178221 | 42.75219 | 80.58223 | -0.1442379 | 20.89765 | 41.89578 | 36.19579 | -0.6313459 | 41.8957 | 313.1728 | 0.3923514 | 41.90017 | 54.7502 | -0.2391114
83 | 15 | 2 | 111.8061619 | 75.63 | 50.90796 | 50.9115 | 43.00503 | -0.728495 | 50.91141 | 1079.097 | 0.4081746 | 50.91275 | 98.59576 | -0.06101249 | 23.08767 | 46.27187 | 39.95243 | -0.546355 | 46.2716 | 286.1526 | 0.4501129 | 46.27796 | 64.00723 | -0.1111119
82 | 15 | 3 | 96.353208 | 65.68 | 65.58182 | 65.58622 | 54.9192 | -0.5135457 | 65.58593 | 1911.978 | 0.6463797 | 65.58914 | 126.2532 | 0.1612109 | 26.28295 | 52.64277 | 45.51021 | -0.3552205 | 52.6423 | 261.1345 | 0.5999058 | 52.64926 | 74.33739 | 0.09335522
81 | 15 | 4 | 85.3130658 | 51.13 | 85.07853 | 85.08292 | 70.69694 | -0.2061857 | 85.08236 | 3318.385 | 0.9716561 | 85.08736 | 159.5733 | 0.4641364 | 29.11128 | 58.26328 | 50.61335 | -0.01163196 | 58.2627 | 222.875 | 0.8780871 | 58.26873 | 82.18203 | 0.4305989
80 | 15 | 5 | 70.6967855 | 35.45 | 107.3938 | 107.3977 | 88.62664 | 0.3073319 | 107.3968 | 5552.712 | 1.499777 | 107.4036 | 194.1545 | 0.9660281 | 30.15156 | 60.29611 | 52.91147 | 0.5613116 | 60.29578 | 172.2427 | 1.350805 | 60.29839 | 84.12712 | 0.9841886
84 | 16 | 0 | 67.9788203 | 68 | 44.40098 | 44.40236 | 37.97085 | -0.5162008 | 44.40236 | 400.91 | 0.5424254 | 40.79395 | 75.85716 | -0.08582817 | 22.1132 | 44.40236 | 37.97085 | -0.5164043 | 44.40236 | 400.91 | 0.542222 | 41.82571 | 50.59227 | -0.2698864
83 | 16 | 1 | 107.31 | 76.38 | 46.78295 | 46.78502 | 39.4753 | -0.749192 | 46.78504 | 670.2596 | 0.3661789 | 46.78425 | 91.03748 | -0.07792809 | 22.8243 | 45.75103 | 39.13088 | -0.5701874 | 45.75095 | 333.7185 | 0.4618967 | 45.75601 | 59.84478 | -0.1655206
82 | 16 | 2 | 108.5223067 | 72.15 | 56.20999 | 56.21369 | 46.93277 | -0.6797573 | 56.21361 | 1162.912 | 0.4696526 | 56.21493 | 111.1917 | 0.01243568 | 25.1189 | 50.33321 | 43.06276 | -0.4712148 | 50.33293 | 298.5588 | 0.5290288 | 50.34009 | 69.04172 | -0.03141132
81 | 16 | 3 | 92.86 | 63.76 | 72.51867 | 72.5234 | 60.00661 | -0.4275931 | 72.52311 | 2056.366 | 0.7457265 | 72.5264 | 141.2936 | 0.2677268 | 28.07863 | 56.22444 | 48.23789 | -0.2837523 | 56.22396 | 262.275 | 0.6674358 | 56.23174 | 78.12749 | 0.1621849
96 | 1 | 3 | 115.59 | 78.52 | 8.738894 | 8.738974 | 8.559193 | -0.9454011 | 8.736791 | 359.4771 | 0.05128015 | 8.74102 | 13.38403 | -0.5774725 | 4.227467 | 8.526145 | 8.361611 | -0.9110917 | 8.524306 | 71.33969 | -0.01092674 | 8.527751 | 12.84632 | -0.5552222
100 | 0 | 0 | 0.0202741 | 1.020274 | 0.0202741 | -0.4333792 | -0.4276581 | -0.5222609 | -0.01098765 | 0.01053886 | -0.0006278964 | -0.8557708 | -0.7314656 | -0.1982462 | 1.020274 | -0.4333792 | -0.4276581 | -0.9962346 | -0.01098765 | 0.01053886 | -0.09701431 | -0.8557708 | -0.7314656 | -1.049807