## Sheet1
File | w(Si) | w(Cu) | T0 (K)
AlCu-0.00Si_T0.exp | 0 | 0 | 933.4712
AlCu-0.00Si_T0.exp | 0 | 0.005 | 930.1286656
AlCu-0.00Si_T0.exp | 0 | 0.01 | 926.81984
AlCu-0.00Si_T0.exp | 0 | 0.015 | 923.54368
AlCu-0.00Si_T0.exp | 0 | 0.02 | 920.3024
AlCu-0.00Si_T0.exp | 0 | 0.025 | 917.0935
AlCu-0.00Si_T0.exp | 0 | 0.03 | 913.9182465
AlCu-0.00Si_T0.exp | 0 | 0.035 | 910.7768
AlCu-0.00Si_T0.exp | 0 | 0.04 | 907.6687
AlCu-0.00Si_T0.exp | 0 | 0.045 | 904.5949
AlCu-0.00Si_T0.exp | 0 | 0.05 | 901.5551
AlCu-0.00Si_T0.exp | 0 | 0.055 | 898.5493
AlCu-0.00Si_T0.exp | 0 | 0.06 | 895.5772
AlCu-0.00Si_T0.exp | 0 | 0.065 | 892.6409
AlCu-0.00Si_T0.exp | 0 | 0.07 | 889.7387
AlCu-0.00Si_T0.exp | 0 | 0.075 | 886.8713
AlCu-0.00Si_T0.exp | 0 | 0.08 | 884.0395
AlCu-0.00Si_T0.exp | 0 | 0.085 | 881.2416
AlCu-0.00Si_T0.exp | 0 | 0.09 | 878.4795
AlCu-0.00Si_T0.exp | 0 | 0.095 | 875.7541
AlCu-0.00Si_T0.exp | 0 | 0.099999995 | 873.0635
AlCu-0.00Si_T0.exp | 0 | 0.1 | 873.0635
AlCu-0.005Si_T0.exp | 0.005 | 0 | 926.0399003
AlCu-0.005Si_T0.exp | 0.005 | 0.004999995 | 922.6883
AlCu-0.005Si_T0.exp | 0.005 | 0.009999995 | 919.3703
AlCu-0.005Si_T0.exp | 0.005 | 0.014999995 | 916.0869
AlCu-0.005Si_T0.exp | 0.005 | 0.019999995 | 912.8366
AlCu-0.005Si_T0.exp | 0.005 | 0.024999995 | 909.6222
AlCu-0.005Si_T0.exp | 0.005 | 0.029999995 | 906.4396
AlCu-0.005Si_T0.exp | 0.005 | 0.034999995 | 903.2936
AlCu-0.005Si_T0.exp | 0.005 | 0.039999995 | 900.1803
AlCu-0.005Si_T0.exp | 0.005 | 0.044999995 | 897.1029
AlCu-0.005Si_T0.exp | 0.005 | 0.049999995 | 894.0608
AlCu-0.005Si_T0.exp | 0.005 | 0.054999995 | 891.0536
AlCu-0.005Si_T0.exp | 0.005 | 0.059999995 | 888.0809
AlCu-0.005Si_T0.exp | 0.005 | 0.064999995 | 885.1424
AlCu-0.005Si_T0.exp | 0.005 | 0.069999995 | 882.2398
AlCu-0.005Si_T0.exp | 0.005 | 0.074999995 | 879.3748
AlCu-0.005Si_T0.exp | 0.005 | 0.079999995 | 876.5427
AlCu-0.005Si_T0.exp | 0.005 | 0.084999995 | 873.7487
AlCu-0.005Si_T0.exp | 0.005 | 0.089999995 | 870.9888
AlCu-0.005Si_T0.exp | 0.005 | 0.094999995 | 868.2671
AlCu-0.005Si_T0.exp | 0.005 | 0.099999995 | 865.5806
AlCu-0.010Si_T0.exp | 0.01 | 0 | 918.6219
AlCu-0.010Si_T0.exp | 0.01 | 0.004999995 | 915.2625
AlCu-0.010Si_T0.exp | 0.01 | 0.009999995 | 911.9353
AlCu-0.010Si_T0.exp | 0.01 | 0.014999995 | 908.6437
AlCu-0.010Si_T0.exp | 0.01 | 0.019999995 | 905.3885
AlCu-0.010Si_T0.exp | 0.01 | 0.024999995 | 902.1668
AlCu-0.010Si_T0.exp | 0.01 | 0.029999995 | 898.9809
AlCu-0.010Si_T0.exp | 0.01 | 0.034999995 | 895.8302
AlCu-0.010Si_T0.exp | 0.01 | 0.039999995 | 892.7144
AlCu-0.010Si_T0.exp | 0.01 | 0.044999995 | 889.6344
AlCu-0.010Si_T0.exp | 0.01 | 0.049999995 | 886.5898
AlCu-0.010Si_T0.exp | 0.01 | 0.054999995 | 883.5814
AlCu-0.010Si_T0.exp | 0.01 | 0.059999995 | 880.6075
AlCu-0.010Si_T0.exp | 0.01 | 0.064999995 | 877.6699562
AlCu-0.010Si_T0.exp | 0.01 | 0.069999995 | 874.7684
AlCu-0.010Si_T0.exp | 0.01 | 0.074999995 | 871.9044
AlCu-0.010Si_T0.exp | 0.01 | 0.079999995 | 869.0765
AlCu-0.010Si_T0.exp | 0.01 | 0.084999995 | 866.2833
AlCu-0.010Si_T0.exp | 0.01 | 0.089999995 | 863.5275809
AlCu-0.010Si_T0.exp | 0.01 | 0.094999995 | 860.8103
AlCu-0.010Si_T0.exp | 0.01 | 0.099999995 | 858.1284
AlCu-0.015Si_T0.exp | 0.015 | 0 | 911.2161704
AlCu-0.015Si_T0.exp | 0.015 | 0.004999995 | 907.847
AlCu-0.015Si_T0.exp | 0.015 | 0.009999995 | 904.5152
AlCu-0.015Si_T0.exp | 0.015 | 0.014999995 | 901.2168
AlCu-0.015Si_T0.exp | 0.015 | 0.019999995 | 897.9563
AlCu-0.015Si_T0.exp | 0.015 | 0.024999995 | 894.7298
AlCu-0.015Si_T0.exp | 0.015 | 0.029999995 | 891.5404
AlCu-0.015Si_T0.exp | 0.015 | 0.034999995 | 888.3864
AlCu-0.015Si_T0.exp | 0.015 | 0.039999995 | 885.2685
AlCu-0.015Si_T0.exp | 0.015 | 0.044999995 | 882.1865
AlCu-0.015Si_T0.exp | 0.015 | 0.049999995 | 879.141
AlCu-0.015Si_T0.exp | 0.015 | 0.054999995 | 876.1317
AlCu-0.015Si_T0.exp | 0.015 | 0.059999995 | 873.1591
AlCu-0.015Si_T0.exp | 0.015 | 0.064999995 | 870.2229
AlCu-0.015Si_T0.exp | 0.015 | 0.069999995 | 867.3237
AlCu-0.015Si_T0.exp | 0.015 | 0.074999995 | 864.4624
AlCu-0.015Si_T0.exp | 0.015 | 0.079999995 | 861.636
AlCu-0.015Si_T0.exp | 0.015 | 0.084999995 | 858.8477
AlCu-0.015Si_T0.exp | 0.015 | 0.089999995 | 856.0965
AlCu-0.015Si_T0.exp | 0.015 | 0.094999995 | 853.3837
AlCu-0.015Si_T0.exp | 0.015 | 0.099999995 | 850.7079
AlCu-0.020Si_T0.exp | 0.02 | 0 | 903.8227528
AlCu-0.020Si_T0.exp | 0.02 | 0.004999995 | 900.4464
AlCu-0.020Si_T0.exp | 0.02 | 0.009999995 | 897.1089
AlCu-0.020Si_T0.exp | 0.02 | 0.014999995 | 893.8062
AlCu-0.020Si_T0.exp | 0.02 | 0.019999995 | 890.5401
AlCu-0.020Si_T0.exp | 0.02 | 0.024999995 | 887.311541
AlCu-0.020Si_T0.exp | 0.02 | 0.029999995 | 884.1187
AlCu-0.020Si_T0.exp | 0.02 | 0.034999995 | 880.9626
AlCu-0.020Si_T0.exp | 0.02 | 0.039999995 | 877.8427
AlCu-0.020Si_T0.exp | 0.02 | 0.044999995 | 874.7609
AlCu-0.020Si_T0.exp | 0.02 | 0.049999995 | 871.7146
AlCu-0.020Si_T0.exp | 0.02 | 0.054999995 | 868.7044
AlCu-0.020Si_T0.exp | 0.02 | 0.059999995 | 865.7353
AlCu-0.020Si_T0.exp | 0.02 | 0.064999995 | 862.8023
AlCu-0.020Si_T0.exp | 0.02 | 0.069999995 | 859.9029
AlCu-0.020Si_T0.exp | 0.02 | 0.074999995 | 857.0465
AlCu-0.020Si_T0.exp | 0.02 | 0.079999995 | 854.2248
AlCu-0.020Si_T0.exp | 0.02 | 0.084999995 | 851.4388
AlCu-0.020Si_T0.exp | 0.02 | 0.089999995 | 848.6949
AlCu-0.020Si_T0.exp | 0.02 | 0.094999995 | 845.9882
AlCu-0.020Si_T0.exp | 0.02 | 0.099999995 | 843.3183
AlCu-0.025Si_T0.exp | 0.025 | 0 | 896.4405
AlCu-0.025Si_T0.exp | 0.025 | 0.004999995 | 893.061
AlCu-0.025Si_T0.exp | 0.025 | 0.009999995 | 889.7173
AlCu-0.025Si_T0.exp | 0.025 | 0.014999995 | 886.4107
AlCu-0.025Si_T0.exp | 0.025 | 0.019999995 | 883.142
AlCu-0.025Si_T0.exp | 0.025 | 0.024999995 | 879.9095
AlCu-0.025Si_T0.exp | 0.025 | 0.029999995 | 876.7155
AlCu-0.025Si_T0.exp | 0.025 | 0.034999995 | 873.5581
AlCu-0.025Si_T0.exp | 0.025 | 0.039999995 | 870.4394
AlCu-0.025Si_T0.exp | 0.025 | 0.044999995 | 867.3575
AlCu-0.025Si_T0.exp | 0.025 | 0.049999995 | 864.3098
AlCu-0.025Si_T0.exp | 0.025 | 0.054999995 | 861.3031
AlCu-0.025Si_T0.exp | 0.025 | 0.059999995 | 858.3341
AlCu-0.025Si_T0.exp | 0.025 | 0.064999995 | 855.4053
AlCu-0.025Si_T0.exp | 0.025 | 0.069999995 | 852.5133
AlCu-0.025Si_T0.exp | 0.025 | 0.074999995 | 849.6578
AlCu-0.025Si_T0.exp | 0.025 | 0.079999995 | 846.8418
AlCu-0.025Si_T0.exp | 0.025 | 0.084999995 | 844.0602
AlCu-0.025Si_T0.exp | 0.025 | 0.089999995 | 841.3229
AlCu-0.025Si_T0.exp | 0.025 | 0.094999995 | 838.6216
AlCu-0.025Si_T0.exp | 0.025 | 0.099999995 | 835.9577
AlCu-0.030Si_T0.exp | 0.03 | 0 | 889.0739
AlCu-0.030Si_T0.exp | 0.03 | 0.004999995 | 885.6882
AlCu-0.030Si_T0.exp | 0.03 | 0.009999995 | 882.3413736
AlCu-0.030Si_T0.exp | 0.03 | 0.014999995 | 879.0316
AlCu-0.030Si_T0.exp | 0.03 | 0.019999995 | 875.7612
AlCu-0.030Si_T0.exp | 0.03 | 0.024999995 | 872.5270658
AlCu-0.030Si_T0.exp | 0.03 | 0.029999995 | 869.3325
AlCu-0.030Si_T0.exp | 0.03 | 0.034999995 | 866.1745
AlCu-0.030Si_T0.exp | 0.03 | 0.039999995 | 863.0553
AlCu-0.030Si_T0.exp | 0.03 | 0.044999995 | 859.9741
AlCu-0.030Si_T0.exp | 0.03 | 0.049999995 | 856.9294
AlCu-0.030Si_T0.exp | 0.03 | 0.054999995 | 853.9272
AlCu-0.030Si_T0.exp | 0.03 | 0.059999995 | 850.9627109
AlCu-0.030Si_T0.exp | 0.03 | 0.064999995 | 848.0345
AlCu-0.030Si_T0.exp | 0.03 | 0.069999995 | 845.1467
AlCu-0.030Si_T0.exp | 0.03 | 0.074999995 | 842.2954
AlCu-0.030Si_T0.exp | 0.03 | 0.079999995 | 839.4852
AlCu-0.030Si_T0.exp | 0.03 | 0.084999995 | 836.7126
AlCu-0.030Si_T0.exp | 0.03 | 0.089999995 | 833.9783
AlCu-0.030Si_T0.exp | 0.03 | 0.094999995 | 831.2834
AlCu-0.030Si_T0.exp | 0.03 | 0.099999995 | 828.6293
AlCu-0.035Si_T0.exp | 0.035 | 0 | 881.7192
AlCu-0.035Si_T0.exp | 0.035 | 0.004999995 | 878.3313
AlCu-0.035Si_T0.exp | 0.035 | 0.009999995 | 874.981
AlCu-0.035Si_T0.exp | 0.035 | 0.014999995 | 871.6691
AlCu-0.035Si_T0.exp | 0.035 | 0.019999995 | 868.3966
AlCu-0.035Si_T0.exp | 0.035 | 0.024999995 | 865.1628
AlCu-0.035Si_T0.exp | 0.035 | 0.029999995 | 861.9672
AlCu-0.035Si_T0.exp | 0.035 | 0.034999995 | 858.8108
AlCu-0.035Si_T0.exp | 0.035 | 0.039999995 | 855.6942
AlCu-0.035Si_T0.exp | 0.035 | 0.044999995 | 852.6122058
AlCu-0.035Si_T0.exp | 0.035 | 0.049999995 | 849.5746
AlCu-0.035Si_T0.exp | 0.035 | 0.054999995 | 846.5739812
AlCu-0.035Si_T0.exp | 0.035 | 0.059999995 | 843.6112303
AlCu-0.035Si_T0.exp | 0.035 | 0.064999995 | 840.6894
AlCu-0.035Si_T0.exp | 0.035 | 0.069999995 | 837.8046
AlCu-0.035Si_T0.exp | 0.035 | 0.074999995 | 834.9613
AlCu-0.035Si_T0.exp | 0.035 | 0.079999995 | 832.1549
AlCu-0.035Si_T0.exp | 0.035 | 0.084999995 | 829.3873
AlCu-0.035Si_T0.exp | 0.035 | 0.089999995 | 826.6635
AlCu-0.035Si_T0.exp | 0.035 | 0.094999995 | 823.9766
AlCu-0.035Si_T0.exp | 0.035 | 0.099999995 | 821.3295
AlCu-0.040Si_T0.exp | 0.04 | 0 | 874.3795276
AlCu-0.040Si_T0.exp | 0.04 | 0.004999995 | 870.9879
AlCu-0.040Si_T0.exp | 0.04 | 0.009999995 | 867.6366
AlCu-0.040Si_T0.exp | 0.04 | 0.014999995 | 864.3238
AlCu-0.040Si_T0.exp | 0.04 | 0.019999995 | 861.0515
AlCu-0.040Si_T0.exp | 0.04 | 0.024999995 | 857.818
AlCu-0.040Si_T0.exp | 0.04 | 0.029999995 | 854.6239
AlCu-0.040Si_T0.exp | 0.04 | 0.034999995 | 851.4689915
AlCu-0.040Si_T0.exp | 0.04 | 0.039999995 | 848.3503
AlCu-0.040Si_T0.exp | 0.04 | 0.044999995 | 845.2765
AlCu-0.040Si_T0.exp | 0.04 | 0.049999995 | 842.2402
AlCu-0.040Si_T0.exp | 0.04 | 0.054999995 | 839.2409
AlCu-0.040Si_T0.exp | 0.04 | 0.059999995 | 836.2862
AlCu-0.040Si_T0.exp | 0.04 | 0.064999995 | 833.3684755
AlCu-0.040Si_T0.exp | 0.04 | 0.069999995 | 830.4876
AlCu-0.040Si_T0.exp | 0.04 | 0.074999995 | 827.6495
AlCu-0.040Si_T0.exp | 0.04 | 0.079999995 | 824.8541
AlCu-0.040Si_T0.exp | 0.04 | 0.084999995 | 822.0954
AlCu-0.040Si_T0.exp | 0.04 | 0.089999995 | 819.3765
AlCu-0.040Si_T0.exp | 0.04 | 0.094999995 | 816.698
AlCu-0.040Si_T0.exp | 0.04 | 0.099999995 | 814.0591
AlCu-0.045Si_T0.exp | 0.045 | 0 | 867.0533
AlCu-0.045Si_T0.exp | 0.045 | 0.004999995 | 863.6615
AlCu-0.045Si_T0.exp | 0.045 | 0.009999995 | 860.3086
AlCu-0.045Si_T0.exp | 0.045 | 0.014999995 | 856.9967
AlCu-0.045Si_T0.exp | 0.045 | 0.019999995 | 853.724
AlCu-0.045Si_T0.exp | 0.045 | 0.024999995 | 850.4913
AlCu-0.045Si_T0.exp | 0.045 | 0.029999995 | 847.2982
AlCu-0.045Si_T0.exp | 0.045 | 0.034999995 | 844.1454
AlCu-0.045Si_T0.exp | 0.045 | 0.039999995 | 841.0312
AlCu-0.045Si_T0.exp | 0.045 | 0.044999995 | 837.9607
AlCu-0.045Si_T0.exp | 0.045 | 0.049999995 | 834.9287
AlCu-0.045Si_T0.exp | 0.045 | 0.054999995 | 831.9361768
AlCu-0.045Si_T0.exp | 0.045 | 0.059999995 | 828.9854
AlCu-0.045Si_T0.exp | 0.045 | 0.064999995 | 826.0719585
AlCu-0.045Si_T0.exp | 0.045 | 0.069999995 | 823.2005
AlCu-0.045Si_T0.exp | 0.045 | 0.074999995 | 820.3694
AlCu-0.045Si_T0.exp | 0.045 | 0.079999995 | 817.5777
AlCu-0.045Si_T0.exp | 0.045 | 0.084999995 | 814.8282
AlCu-0.045Si_T0.exp | 0.045 | 0.089999995 | 812.1162
AlCu-0.045Si_T0.exp | 0.045 | 0.094999995 | 809.4474
AlCu-0.045Si_T0.exp | 0.045 | 0.099999995 | 806.8179
AlCu-0.050Si_T0.exp | 0.05 | 0 | 859.7442002
AlCu-0.050Si_T0.exp | 0.05 | 0.004999995 | 856.3499
AlCu-0.050Si_T0.exp | 0.05 | 0.009999995 | 852.9984
AlCu-0.050Si_T0.exp | 0.05 | 0.014999995 | 849.6855
AlCu-0.050Si_T0.exp | 0.05 | 0.019999995 | 846.4144
AlCu-0.050Si_T0.exp | 0.05 | 0.024999995 | 843.1851
AlCu-0.050Si_T0.exp | 0.05 | 0.029999995 | 839.9953
AlCu-0.050Si_T0.exp | 0.05 | 0.034999995 | 836.8446
AlCu-0.050Si_T0.exp | 0.05 | 0.039999995 | 833.7361
AlCu-0.050Si_T0.exp | 0.05 | 0.044999995 | 830.6687
AlCu-0.050Si_T0.exp | 0.05 | 0.049999995 | 827.641
AlCu-0.050Si_T0.exp | 0.05 | 0.054999995 | 824.6516
AlCu-0.050Si_T0.exp | 0.05 | 0.059999995 | 821.7073
AlCu-0.050Si_T0.exp | 0.05 | 0.064999995 | 818.8018
AlCu-0.050Si_T0.exp | 0.05 | 0.069999995 | 815.937
AlCu-0.050Si_T0.exp | 0.05 | 0.074999995 | 813.1144
AlCu-0.050Si_T0.exp | 0.05 | 0.079999995 | 810.3303
AlCu-0.050Si_T0.exp | 0.05 | 0.084999995 | 807.5874
AlCu-0.050Si_T0.exp | 0.05 | 0.089999995 | 804.886
AlCu-0.050Si_T0.exp | 0.05 | 0.094999995 | 802.2255
AlCu-0.050Si_T0.exp | 0.05 | 0.099999995 | 799.6044
AlCu-0.055Si_T0.exp | 0.055 | 0 | 852.4489
AlCu-0.055Si_T0.exp | 0.055 | 0.004999995 | 849.0557
AlCu-0.055Si_T0.exp | 0.055 | 0.009999995 | 845.704
AlCu-0.055Si_T0.exp | 0.055 | 0.014999995 | 842.3947
AlCu-0.055Si_T0.exp | 0.055 | 0.019999995 | 839.1259
AlCu-0.055Si_T0.exp | 0.055 | 0.024999995 | 835.8983551
AlCu-0.055Si_T0.exp | 0.055 | 0.029999995 | 832.7103
AlCu-0.055Si_T0.exp | 0.055 | 0.034999995 | 829.5651
AlCu-0.055Si_T0.exp | 0.055 | 0.039999995 | 826.4605
AlCu-0.055Si_T0.exp | 0.055 | 0.044999995 | 823.3988
AlCu-0.055Si_T0.exp | 0.055 | 0.049999995 | 820.3758
AlCu-0.055Si_T0.exp | 0.055 | 0.054999995 | 817.3964
AlCu-0.055Si_T0.exp | 0.055 | 0.059999995 | 814.4556
AlCu-0.055Si_T0.exp | 0.055 | 0.064999995 | 811.5583
AlCu-0.055Si_T0.exp | 0.055 | 0.069999995 | 808.7006
AlCu-0.055Si_T0.exp | 0.055 | 0.074999995 | 805.8841
AlCu-0.055Si_T0.exp | 0.055 | 0.079999995 | 803.1093
AlCu-0.055Si_T0.exp | 0.055 | 0.084999995 | 800.3756
AlCu-0.055Si_T0.exp | 0.055 | 0.089999995 | 797.6833
AlCu-0.055Si_T0.exp | 0.055 | 0.094999995 | 795.0309
AlCu-0.055Si_T0.exp | 0.055 | 0.099999995 | 792.4218
AlCu-0.060Si_T0.exp | 0.06 | 0 | 845.1716
AlCu-0.060Si_T0.exp | 0.06 | 0.004999995 | 841.7795
AlCu-0.060Si_T0.exp | 0.06 | 0.009999995 | 838.4288
AlCu-0.060Si_T0.exp | 0.06 | 0.014999995 | 835.1205
AlCu-0.060Si_T0.exp | 0.06 | 0.019999995 | 831.8545
AlCu-0.060Si_T0.exp | 0.06 | 0.024999995 | 828.631
AlCu-0.060Si_T0.exp | 0.06 | 0.029999995 | 825.4488
AlCu-0.060Si_T0.exp | 0.06 | 0.034999995 | 822.3068
AlCu-0.060Si_T0.exp | 0.06 | 0.039999995 | 819.2082
AlCu-0.060Si_T0.exp | 0.06 | 0.044999995 | 816.1518
AlCu-0.060Si_T0.exp | 0.06 | 0.049999995 | 813.1329
AlCu-0.060Si_T0.exp | 0.06 | 0.054999995 | 810.162
AlCu-0.060Si_T0.exp | 0.06 | 0.059999995 | 807.2283
AlCu-0.060Si_T0.exp | 0.06 | 0.064999995 | 804.3382
AlCu-0.060Si_T0.exp | 0.06 | 0.069999995 | 801.4884
AlCu-0.060Si_T0.exp | 0.06 | 0.074999995 | 798.6808139
AlCu-0.060Si_T0.exp | 0.06 | 0.079999995 | 795.9157
AlCu-0.060Si_T0.exp | 0.06 | 0.084999995 | 793.1902
AlCu-0.060Si_T0.exp | 0.06 | 0.089999995 | 790.5052
AlCu-0.060Si_T0.exp | 0.06 | 0.094999995 | 787.8666
AlCu-0.060Si_T0.exp | 0.06 | 0.099999995 | 785.2666
AlCu-0.065Si_T0.exp | 0.065 | 0 | 837.909
AlCu-0.065Si_T0.exp | 0.065 | 0.004999995 | 834.5187
AlCu-0.065Si_T0.exp | 0.065 | 0.009999995 | 831.1713272
AlCu-0.065Si_T0.exp | 0.065 | 0.014999995 | 827.8667
AlCu-0.065Si_T0.exp | 0.065 | 0.019999995 | 824.6039
AlCu-0.065Si_T0.exp | 0.065 | 0.024999995 | 821.3841
AlCu-0.065Si_T0.exp | 0.065 | 0.029999995 | 818.2063
AlCu-0.065Si_T0.exp | 0.065 | 0.034999995 | 815.0686
AlCu-0.065Si_T0.exp | 0.065 | 0.039999995 | 811.9788
AlCu-0.065Si_T0.exp | 0.065 | 0.044999995 | 808.9278
AlCu-0.065Si_T0.exp | 0.065 | 0.049999995 | 805.9178
AlCu-0.065Si_T0.exp | 0.065 | 0.054999995 | 802.9513
AlCu-0.065Si_T0.exp | 0.065 | 0.059999995 | 800.0261
AlCu-0.065Si_T0.exp | 0.065 | 0.064999995 | 797.1442
AlCu-0.065Si_T0.exp | 0.065 | 0.069999995 | 794.3009
AlCu-0.065Si_T0.exp | 0.065 | 0.074999995 | 791.5038742
AlCu-0.065Si_T0.exp | 0.065 | 0.079999995 | 788.7478508
AlCu-0.065Si_T0.exp | 0.065 | 0.084999995 | 786.0303
AlCu-0.065Si_T0.exp | 0.065 | 0.089999995 | 783.3597
AlCu-0.065Si_T0.exp | 0.065 | 0.094999995 | 780.7293
AlCu-0.065Si_T0.exp | 0.065 | 0.099999995 | 778.1387
AlCu-0.070Si_T0.exp | 0.07 | 0 | 830.6646
AlCu-0.070Si_T0.exp | 0.07 | 0.004999995 | 827.2771
AlCu-0.070Si_T0.exp | 0.07 | 0.009999995 | 823.9329
AlCu-0.070Si_T0.exp | 0.07 | 0.014999995 | 820.632
AlCu-0.070Si_T0.exp | 0.07 | 0.019999995 | 817.3738813
AlCu-0.070Si_T0.exp | 0.07 | 0.024999995 | 814.1592512
AlCu-0.070Si_T0.exp | 0.07 | 0.029999995 | 810.987
AlCu-0.070Si_T0.exp | 0.07 | 0.034999995 | 807.8549
AlCu-0.070Si_T0.exp | 0.07 | 0.039999995 | 804.7700765
AlCu-0.070Si_T0.exp | 0.07 | 0.044999995 | 801.7259
AlCu-0.070Si_T0.exp | 0.07 | 0.049999995 | 798.7222676
AlCu-0.070Si_T0.exp | 0.07 | 0.054999995 | 795.7651
AlCu-0.070Si_T0.exp | 0.07 | 0.059999995 | 792.8467
AlCu-0.070Si_T0.exp | 0.07 | 0.064999995 | 789.9754
AlCu-0.070Si_T0.exp | 0.07 | 0.069999995 | 787.143
AlCu-0.070Si_T0.exp | 0.07 | 0.074999995 | 784.3535
AlCu-0.070Si_T0.exp | 0.07 | 0.079999995 | 781.607
AlCu-0.070Si_T0.exp | 0.07 | 0.084999995 | 778.9020305
AlCu-0.070Si_T0.exp | 0.07 | 0.089999995 | 776.2371649
AlCu-0.070Si_T0.exp | 0.07 | 0.094999995 | 773.6195
AlCu-0.070Si_T0.exp | 0.07 | 0.099999995 | 771.0411
AlCu-0.075Si_T0.exp | 0.075 | 0 | 823.4392
AlCu-0.075Si_T0.exp | 0.075 | 0.004999995 | 820.0536
AlCu-0.075Si_T0.exp | 0.075 | 0.009999995 | 816.7135
AlCu-0.075Si_T0.exp | 0.075 | 0.014999995 | 813.4169
AlCu-0.075Si_T0.exp | 0.075 | 0.019999995 | 810.1652
AlCu-0.075Si_T0.exp | 0.075 | 0.024999995 | 806.9546
AlCu-0.075Si_T0.exp | 0.075 | 0.029999995 | 803.7884
AlCu-0.075Si_T0.exp | 0.075 | 0.034999995 | 800.6654
AlCu-0.075Si_T0.exp | 0.075 | 0.039999995 | 797.5854
AlCu-0.075Si_T0.exp | 0.075 | 0.044999995 | 794.5496
AlCu-0.075Si_T0.exp | 0.075 | 0.049999995 | 791.5551
AlCu-0.075Si_T0.exp | 0.075 | 0.054999995 | 788.6051
AlCu-0.075Si_T0.exp | 0.075 | 0.059999995 | 785.6964
AlCu-0.075Si_T0.exp | 0.075 | 0.064999995 | 782.8318
AlCu-0.075Si_T0.exp | 0.075 | 0.069999995 | 780.0093
AlCu-0.075Si_T0.exp | 0.075 | 0.074999995 | 777.2304
AlCu-0.075Si_T0.exp | 0.075 | 0.079999995 | 774.4935
AlCu-0.075Si_T0.exp | 0.075 | 0.084999995 | 771.7979
AlCu-0.075Si_T0.exp | 0.075 | 0.089999995 | 769.1464
AlCu-0.075Si_T0.exp | 0.075 | 0.094999995 | 766.5376
AlCu-0.075Si_T0.exp | 0.075 | 0.099999995 | 763.9708
AlCu-0.080Si_T0.exp | 0.08 | 0 | 816.2295
AlCu-0.080Si_T0.exp | 0.08 | 0.004999995 | 812.8499
AlCu-0.080Si_T0.exp | 0.08 | 0.009999995 | 809.514
AlCu-0.080Si_T0.exp | 0.08 | 0.014999995 | 806.2227
AlCu-0.080Si_T0.exp | 0.08 | 0.019999995 | 802.9753
AlCu-0.080Si_T0.exp | 0.08 | 0.024999995 | 799.7722
AlCu-0.080Si_T0.exp | 0.08 | 0.029999995 | 796.6127
AlCu-0.080Si_T0.exp | 0.08 | 0.034999995 | 793.4968
AlCu-0.080Si_T0.exp | 0.08 | 0.039999995 | 790.4225
AlCu-0.080Si_T0.exp | 0.08 | 0.044999995 | 787.3956
AlCu-0.080Si_T0.exp | 0.08 | 0.049999995 | 784.4086
AlCu-0.080Si_T0.exp | 0.08 | 0.054999995 | 781.4667
AlCu-0.080Si_T0.exp | 0.08 | 0.059999995 | 778.5679
AlCu-0.080Si_T0.exp | 0.08 | 0.064999995 | 775.7156
AlCu-0.080Si_T0.exp | 0.08 | 0.069999995 | 772.902
AlCu-0.080Si_T0.exp | 0.08 | 0.074999995 | 770.1330999
AlCu-0.080Si_T0.exp | 0.08 | 0.079999995 | 767.4061
AlCu-0.080Si_T0.exp | 0.08 | 0.084999995 | 764.7203
AlCu-0.080Si_T0.exp | 0.08 | 0.089999995 | 762.0821
AlCu-0.080Si_T0.exp | 0.08 | 0.094999995 | 759.4835
AlCu-0.080Si_T0.exp | 0.08 | 0.099999995 | 756.9273
AlCu-0.085Si_T0.exp | 0.085 | 0 | 809.0396
AlCu-0.085Si_T0.exp | 0.085 | 0.004999995 | 805.6649
AlCu-0.085Si_T0.exp | 0.085 | 0.009999995 | 802.3346683
AlCu-0.085Si_T0.exp | 0.085 | 0.014999995 | 799.0489096
AlCu-0.085Si_T0.exp | 0.085 | 0.019999995 | 795.8079
AlCu-0.085Si_T0.exp | 0.085 | 0.024999995 | 792.6116
AlCu-0.085Si_T0.exp | 0.085 | 0.029999995 | 789.4594
AlCu-0.085Si_T0.exp | 0.085 | 0.034999995 | 786.3519
AlCu-0.085Si_T0.exp | 0.085 | 0.039999995 | 783.2868
AlCu-0.085Si_T0.exp | 0.085 | 0.044999995 | 780.268
AlCu-0.085Si_T0.exp | 0.085 | 0.049999995 | 777.2885
AlCu-0.085Si_T0.exp | 0.085 | 0.054999995 | 774.3577
AlCu-0.085Si_T0.exp | 0.085 | 0.059999995 | 771.4698
AlCu-0.085Si_T0.exp | 0.085 | 0.064999995 | 768.6212
AlCu-0.085Si_T0.exp | 0.085 | 0.069999995 | 765.8208
AlCu-0.085Si_T0.exp | 0.085 | 0.074999995 | 763.0624825
AlCu-0.085Si_T0.exp | 0.085 | 0.079999995 | 760.3468
AlCu-0.085Si_T0.exp | 0.085 | 0.084999995 | 757.6713
AlCu-0.085Si_T0.exp | 0.085 | 0.089999995 | 755.0432
AlCu-0.085Si_T0.exp | 0.085 | 0.094999995 | 752.4573
AlCu-0.085Si_T0.exp | 0.085 | 0.099999995 | 749.913
AlCu-0.090Si_T0.exp | 0.09 | 0 | 801.8695
AlCu-0.090Si_T0.exp | 0.09 | 0.004999995 | 798.5011
AlCu-0.090Si_T0.exp | 0.09 | 0.009999995 | 795.1758
AlCu-0.090Si_T0.exp | 0.09 | 0.014999995 | 791.8964408
AlCu-0.090Si_T0.exp | 0.09 | 0.019999995 | 788.6628
AlCu-0.090Si_T0.exp | 0.09 | 0.024999995 | 785.4733
AlCu-0.090Si_T0.exp | 0.09 | 0.029999995 | 782.329
AlCu-0.090Si_T0.exp | 0.09 | 0.034999995 | 779.2294
AlCu-0.090Si_T0.exp | 0.09 | 0.039999995 | 776.1737
AlCu-0.090Si_T0.exp | 0.09 | 0.044999995 | 773.1632807
AlCu-0.090Si_T0.exp | 0.09 | 0.049999995 | 770.1961
AlCu-0.090Si_T0.exp | 0.09 | 0.054999995 | 767.2728
AlCu-0.090Si_T0.exp | 0.09 | 0.059999995 | 764.3929
AlCu-0.090Si_T0.exp | 0.09 | 0.064999995 | 761.5557
AlCu-0.090Si_T0.exp | 0.09 | 0.069999995 | 758.7663
AlCu-0.090Si_T0.exp | 0.09 | 0.074999995 | 756.0188
AlCu-0.090Si_T0.exp | 0.09 | 0.079999995 | 753.3128
AlCu-0.090Si_T0.exp | 0.09 | 0.084999995 | 750.651
AlCu-0.090Si_T0.exp | 0.09 | 0.089999995 | 748.0339667
AlCu-0.090Si_T0.exp | 0.09 | 0.094999995 | 745.4576
AlCu-0.090Si_T0.exp | 0.09 | 0.099999995 | 742.9257
AlCu-0.095Si_T0.exp | 0.095 | 0 | 794.7189
AlCu-0.095Si_T0.exp | 0.095 | 0.004999995 | 791.3555
AlCu-0.095Si_T0.exp | 0.095 | 0.009999995 | 788.0379
AlCu-0.095Si_T0.exp | 0.095 | 0.014999995 | 784.7674
AlCu-0.095Si_T0.exp | 0.095 | 0.019999995 | 781.5405
AlCu-0.095Si_T0.exp | 0.095 | 0.024999995 | 778.3583
AlCu-0.095Si_T0.exp | 0.095 | 0.029999995 | 775.2232
AlCu-0.095Si_T0.exp | 0.095 | 0.034999995 | 772.1319
AlCu-0.095Si_T0.exp | 0.095 | 0.039999995 | 769.0851
AlCu-0.095Si_T0.exp | 0.095 | 0.044999995 | 766.0805
AlCu-0.095Si_T0.exp | 0.095 | 0.049999995 | 763.1249
AlCu-0.095Si_T0.exp | 0.095 | 0.054999995 | 760.2126
AlCu-0.095Si_T0.exp | 0.095 | 0.059999995 | 757.3443
AlCu-0.095Si_T0.exp | 0.095 | 0.064999995 | 754.5194
AlCu-0.095Si_T0.exp | 0.095 | 0.069999995 | 751.7375
AlCu-0.095Si_T0.exp | 0.095 | 0.074999995 | 749.0010044
AlCu-0.095Si_T0.exp | 0.095 | 0.079999995 | 746.3067
AlCu-0.095Si_T0.exp | 0.095 | 0.084999995 | 743.6563949
AlCu-0.095Si_T0.exp | 0.095 | 0.089999995 | 741.0507
AlCu-0.095Si_T0.exp | 0.095 | 0.094999995 | 738.4869
AlCu-0.095Si_T0.exp | 0.095 | 0.099999995 | 735.9675
AlCu-0.100Si_T0.exp | 0.1 | 0 | 787.5903
AlCu-0.100Si_T0.exp | 0.1 | 0.004999995 | 784.2335
AlCu-0.100Si_T0.exp | 0.1 | 0.009999995 | 780.9232
AlCu-0.100Si_T0.exp | 0.1 | 0.014999995 | 777.6586
AlCu-0.100Si_T0.exp | 0.1 | 0.019999995 | 774.4391
AlCu-0.100Si_T0.exp | 0.1 | 0.024999995 | 771.2674
AlCu-0.100Si_T0.exp | 0.1 | 0.029999995 | 768.1389
AlCu-0.100Si_T0.exp | 0.1 | 0.034999995 | 765.0568
AlCu-0.100Si_T0.exp | 0.1 | 0.039999995 | 762.0176
AlCu-0.100Si_T0.exp | 0.1 | 0.044999995 | 759.0254
AlCu-0.100Si_T0.exp | 0.1 | 0.049999995 | 756.0812
AlCu-0.100Si_T0.exp | 0.1 | 0.054999995 | 753.1757
AlCu-0.100Si_T0.exp | 0.1 | 0.059999995 | 750.3175
AlCu-0.100Si_T0.exp | 0.1 | 0.064999995 | 747.5052
AlCu-0.100Si_T0.exp | 0.1 | 0.069999995 | 744.7352
AlCu-0.100Si_T0.exp | 0.1 | 0.074999995 | 742.0109908
AlCu-0.100Si_T0.exp | 0.1 | 0.079999995 | 739.3279
AlCu-0.100Si_T0.exp | 0.1 | 0.084999995 | 736.6902
AlCu-0.100Si_T0.exp | 0.1 | 0.089999995 | 734.0943
AlCu-0.100Si_T0.exp | 0.1 | 0.094999995 | 731.5443
AlCu-0.100Si_T0.exp | 0.1 | 0.099999995 | 729.0354