## Sheet1
File | w(Si) | w(Mg) | T0 (K)
AlMg-0.00Si_T0.exp | 0 | 0 | 933.47
AlMg-0.00Si_T0.exp | 0 | 0.005 | 929.1005
AlMg-0.00Si_T0.exp | 0 | 0.01 | 924.7379
AlMg-0.00Si_T0.exp | 0 | 0.015 | 920.3821
AlMg-0.00Si_T0.exp | 0 | 0.02 | 916.0365
AlMg-0.00Si_T0.exp | 0 | 0.025 | 911.6985
AlMg-0.00Si_T0.exp | 0 | 0.03 | 907.3693
AlMg-0.00Si_T0.exp | 0 | 0.035 | 903.0521
AlMg-0.00Si_T0.exp | 0 | 0.04 | 898.7444
AlMg-0.00Si_T0.exp | 0 | 0.045 | 894.4469328
AlMg-0.00Si_T0.exp | 0 | 0.05 | 890.1632467
AlMg-0.00Si_T0.exp | 0 | 0.055 | 885.8898
AlMg-0.00Si_T0.exp | 0 | 0.06 | 881.6315
AlMg-0.00Si_T0.exp | 0 | 0.065 | 877.3857
AlMg-0.00Si_T0.exp | 0 | 0.069999995 | 873.1543
AlMg-0.00Si_T0.exp | 0 | 0.07 | 873.1543
AlMg-0.005Si_T0.exp | 0.005 | 0 | 926.0401
AlMg-0.005Si_T0.exp | 0.005 | 0.004999995 | 921.5657
AlMg-0.005Si_T0.exp | 0.005 | 0.009999995 | 917.0996
AlMg-0.005Si_T0.exp | 0.005 | 0.014999995 | 912.6442
AlMg-0.005Si_T0.exp | 0.005 | 0.019999995 | 908.1994
AlMg-0.005Si_T0.exp | 0.005 | 0.024999995 | 903.7653
AlMg-0.005Si_T0.exp | 0.005 | 0.029999995 | 899.3439
AlMg-0.005Si_T0.exp | 0.005 | 0.034999995 | 894.934
AlMg-0.005Si_T0.exp | 0.005 | 0.039999995 | 890.5348
AlMg-0.005Si_T0.exp | 0.005 | 0.044999995 | 886.1509
AlMg-0.005Si_T0.exp | 0.005 | 0.049999995 | 881.7797
AlMg-0.005Si_T0.exp | 0.005 | 0.054999995 | 877.4213
AlMg-0.005Si_T0.exp | 0.005 | 0.059999995 | 873.08
AlMg-0.005Si_T0.exp | 0.005 | 0.064999995 | 868.7518
AlMg-0.005Si_T0.exp | 0.005 | 0.069999995 | 864.4388
AlMg-0.010Si_T0.exp | 0.01 | 0 | 918.6217
AlMg-0.010Si_T0.exp | 0.01 | 0.004999995 | 914.0475
AlMg-0.010Si_T0.exp | 0.01 | 0.009999995 | 909.4845
AlMg-0.010Si_T0.exp | 0.01 | 0.014999995 | 904.9346
AlMg-0.010Si_T0.exp | 0.01 | 0.019999995 | 900.3984
AlMg-0.010Si_T0.exp | 0.01 | 0.024999995 | 895.8742
AlMg-0.010Si_T0.exp | 0.01 | 0.029999995 | 891.3632
AlMg-0.010Si_T0.exp | 0.01 | 0.034999995 | 886.8655
AlMg-0.010Si_T0.exp | 0.01 | 0.039999995 | 882.3829
AlMg-0.010Si_T0.exp | 0.01 | 0.044999995 | 877.9161
AlMg-0.010Si_T0.exp | 0.01 | 0.049999995 | 873.4628
AlMg-0.010Si_T0.exp | 0.01 | 0.054999995 | 869.0251
AlMg-0.010Si_T0.exp | 0.01 | 0.059999995 | 864.6048
AlMg-0.010Si_T0.exp | 0.01 | 0.064999995 | 860.2001
AlMg-0.010Si_T0.exp | 0.01 | 0.069999995 | 855.8126
AlMg-0.015Si_T0.exp | 0.015 | 0 | 911.2162574
AlMg-0.015Si_T0.exp | 0.015 | 0.004999995 | 906.547
AlMg-0.015Si_T0.exp | 0.015 | 0.009999995 | 901.8934
AlMg-0.015Si_T0.exp | 0.015 | 0.014999995 | 897.2539
AlMg-0.015Si_T0.exp | 0.015 | 0.019999995 | 892.6306
AlMg-0.015Si_T0.exp | 0.015 | 0.024999995 | 888.0207
AlMg-0.015Si_T0.exp | 0.015 | 0.029999995 | 883.4261
AlMg-0.015Si_T0.exp | 0.015 | 0.034999995 | 878.8485
AlMg-0.015Si_T0.exp | 0.015 | 0.039999995 | 874.2869
AlMg-0.015Si_T0.exp | 0.015 | 0.044999995 | 869.7414
AlMg-0.015Si_T0.exp | 0.015 | 0.049999995 | 865.2111
AlMg-0.015Si_T0.exp | 0.015 | 0.054999995 | 860.7004
AlMg-0.015Si_T0.exp | 0.015 | 0.059999995 | 856.2056
AlMg-0.015Si_T0.exp | 0.015 | 0.064999995 | 851.7283
AlMg-0.015Si_T0.exp | 0.015 | 0.069999995 | 847.2687
AlMg-0.020Si_T0.exp | 0.02 | 0 | 903.8216
AlMg-0.020Si_T0.exp | 0.02 | 0.004999995 | 899.0665
AlMg-0.020Si_T0.exp | 0.02 | 0.009999995 | 894.3258
AlMg-0.020Si_T0.exp | 0.02 | 0.014999995 | 889.6017
AlMg-0.020Si_T0.exp | 0.02 | 0.019999995 | 884.8962
AlMg-0.020Si_T0.exp | 0.02 | 0.024999995 | 880.2072
AlMg-0.020Si_T0.exp | 0.02 | 0.029999995 | 875.5347
AlMg-0.020Si_T0.exp | 0.02 | 0.034999995 | 870.8805
AlMg-0.020Si_T0.exp | 0.02 | 0.039999995 | 866.2446
AlMg-0.020Si_T0.exp | 0.02 | 0.044999995 | 861.625
AlMg-0.020Si_T0.exp | 0.02 | 0.049999995 | 857.0234
AlMg-0.020Si_T0.exp | 0.02 | 0.054999995 | 852.4418
AlMg-0.020Si_T0.exp | 0.02 | 0.059999995 | 847.878119
AlMg-0.020Si_T0.exp | 0.02 | 0.064999995 | 843.3323
AlMg-0.020Si_T0.exp | 0.02 | 0.069999995 | 838.8062
AlMg-0.025Si_T0.exp | 0.025 | 0 | 896.4404
AlMg-0.025Si_T0.exp | 0.025 | 0.004999995 | 891.602
AlMg-0.025Si_T0.exp | 0.025 | 0.009999995 | 886.7806
AlMg-0.025Si_T0.exp | 0.025 | 0.014999995 | 881.9781002
AlMg-0.025Si_T0.exp | 0.025 | 0.019999995 | 877.1964
AlMg-0.025Si_T0.exp | 0.025 | 0.024999995 | 872.4314553
AlMg-0.025Si_T0.exp | 0.025 | 0.029999995 | 867.6871512
AlMg-0.025Si_T0.exp | 0.025 | 0.034999995 | 862.9603
AlMg-0.025Si_T0.exp | 0.025 | 0.039999995 | 858.2539
AlMg-0.025Si_T0.exp | 0.025 | 0.044999995 | 853.5659248
AlMg-0.025Si_T0.exp | 0.025 | 0.049999995 | 848.8974902
AlMg-0.025Si_T0.exp | 0.025 | 0.054999995 | 844.2493
AlMg-0.025Si_T0.exp | 0.025 | 0.059999995 | 839.6211
AlMg-0.025Si_T0.exp | 0.025 | 0.064999995 | 835.0130334
AlMg-0.025Si_T0.exp | 0.025 | 0.069999995 | 830.4248734
AlMg-0.030Si_T0.exp | 0.03 | 0 | 889.0732733
AlMg-0.030Si_T0.exp | 0.03 | 0.004999995 | 884.1554391
AlMg-0.030Si_T0.exp | 0.03 | 0.009999995 | 879.2589
AlMg-0.030Si_T0.exp | 0.03 | 0.014999995 | 874.3843
AlMg-0.030Si_T0.exp | 0.03 | 0.019999995 | 869.5288
AlMg-0.030Si_T0.exp | 0.03 | 0.024999995 | 864.6943918
AlMg-0.030Si_T0.exp | 0.03 | 0.029999995 | 859.8809
AlMg-0.030Si_T0.exp | 0.03 | 0.034999995 | 855.0873636
AlMg-0.030Si_T0.exp | 0.03 | 0.039999995 | 850.3146
AlMg-0.030Si_T0.exp | 0.03 | 0.044999995 | 845.5633
AlMg-0.030Si_T0.exp | 0.03 | 0.049999995 | 840.8333
AlMg-0.030Si_T0.exp | 0.03 | 0.054999995 | 836.1218
AlMg-0.030Si_T0.exp | 0.03 | 0.059999995 | 831.4336
AlMg-0.030Si_T0.exp | 0.03 | 0.064999995 | 826.7657
AlMg-0.030Si_T0.exp | 0.03 | 0.069999995 | 822.118
AlMg-0.035Si_T0.exp | 0.035 | 0 | 881.719184
AlMg-0.035Si_T0.exp | 0.035 | 0.004999995 | 876.7295
AlMg-0.035Si_T0.exp | 0.035 | 0.009999995 | 871.7614
AlMg-0.035Si_T0.exp | 0.035 | 0.014999995 | 866.8172
AlMg-0.035Si_T0.exp | 0.035 | 0.019999995 | 861.8936
AlMg-0.035Si_T0.exp | 0.035 | 0.024999995 | 856.9943
AlMg-0.035Si_T0.exp | 0.035 | 0.029999995 | 852.117
AlMg-0.035Si_T0.exp | 0.035 | 0.034999995 | 847.2608
AlMg-0.035Si_T0.exp | 0.035 | 0.039999995 | 842.428
AlMg-0.035Si_T0.exp | 0.035 | 0.044999995 | 837.6161106
AlMg-0.035Si_T0.exp | 0.035 | 0.049999995 | 832.825
AlMg-0.035Si_T0.exp | 0.035 | 0.054999995 | 828.0576
AlMg-0.035Si_T0.exp | 0.035 | 0.059999995 | 823.3115
AlMg-0.035Si_T0.exp | 0.035 | 0.064999995 | 818.5868
AlMg-0.035Si_T0.exp | 0.035 | 0.069999995 | 813.8854
AlMg-0.040Si_T0.exp | 0.04 | 0 | 874.3784
AlMg-0.040Si_T0.exp | 0.04 | 0.004999995 | 869.3198
AlMg-0.040Si_T0.exp | 0.04 | 0.009999995 | 864.2862
AlMg-0.040Si_T0.exp | 0.04 | 0.014999995 | 859.278
AlMg-0.040Si_T0.exp | 0.04 | 0.019999995 | 854.2915
AlMg-0.040Si_T0.exp | 0.04 | 0.024999995 | 849.3318
AlMg-0.040Si_T0.exp | 0.04 | 0.029999995 | 844.3936
AlMg-0.040Si_T0.exp | 0.04 | 0.034999995 | 839.4792
AlMg-0.040Si_T0.exp | 0.04 | 0.039999995 | 834.589
AlMg-0.040Si_T0.exp | 0.04 | 0.044999995 | 829.7208
AlMg-0.040Si_T0.exp | 0.04 | 0.049999995 | 824.8765754
AlMg-0.040Si_T0.exp | 0.04 | 0.054999995 | 820.0541
AlMg-0.040Si_T0.exp | 0.04 | 0.059999995 | 815.2555
AlMg-0.040Si_T0.exp | 0.04 | 0.064999995 | 810.4783
AlMg-0.040Si_T0.exp | 0.04 | 0.069999995 | 805.7248
AlMg-0.045Si_T0.exp | 0.045 | 0 | 867.0542
AlMg-0.045Si_T0.exp | 0.045 | 0.004999995 | 861.9313
AlMg-0.045Si_T0.exp | 0.045 | 0.009999995 | 856.8368
AlMg-0.045Si_T0.exp | 0.045 | 0.014999995 | 851.766
AlMg-0.045Si_T0.exp | 0.045 | 0.019999995 | 846.7225
AlMg-0.045Si_T0.exp | 0.045 | 0.024999995 | 841.7044
AlMg-0.045Si_T0.exp | 0.045 | 0.029999995 | 836.7118
AlMg-0.045Si_T0.exp | 0.045 | 0.034999995 | 831.7424
AlMg-0.045Si_T0.exp | 0.045 | 0.039999995 | 826.7997
AlMg-0.045Si_T0.exp | 0.045 | 0.044999995 | 821.8792
AlMg-0.045Si_T0.exp | 0.045 | 0.049999995 | 816.9824
AlMg-0.045Si_T0.exp | 0.045 | 0.054999995 | 812.1098
AlMg-0.045Si_T0.exp | 0.045 | 0.059999995 | 807.2618
AlMg-0.045Si_T0.exp | 0.045 | 0.064999995 | 802.4348
AlMg-0.045Si_T0.exp | 0.045 | 0.069999995 | 797.633
AlMg-0.050Si_T0.exp | 0.05 | 0 | 859.7435
AlMg-0.050Si_T0.exp | 0.05 | 0.004999995 | 854.5619
AlMg-0.050Si_T0.exp | 0.05 | 0.009999995 | 849.4091
AlMg-0.050Si_T0.exp | 0.05 | 0.014999995 | 844.2848
AlMg-0.050Si_T0.exp | 0.05 | 0.019999995 | 839.1858
AlMg-0.050Si_T0.exp | 0.05 | 0.024999995 | 834.1143
AlMg-0.050Si_T0.exp | 0.05 | 0.029999995 | 829.0708
AlMg-0.050Si_T0.exp | 0.05 | 0.034999995 | 824.05
AlMg-0.050Si_T0.exp | 0.05 | 0.039999995 | 819.0571
AlMg-0.050Si_T0.exp | 0.05 | 0.044999995 | 814.0887
AlMg-0.050Si_T0.exp | 0.05 | 0.049999995 | 809.1449
AlMg-0.050Si_T0.exp | 0.05 | 0.054999995 | 804.225
AlMg-0.050Si_T0.exp | 0.05 | 0.059999995 | 799.3292
AlMg-0.050Si_T0.exp | 0.05 | 0.064999995 | 794.4571
AlMg-0.050Si_T0.exp | 0.05 | 0.069999995 | 789.609
AlMg-0.055Si_T0.exp | 0.055 | 0 | 852.4491
AlMg-0.055Si_T0.exp | 0.055 | 0.004999995 | 847.2132
AlMg-0.055Si_T0.exp | 0.055 | 0.009999995 | 842.0063186
AlMg-0.055Si_T0.exp | 0.055 | 0.014999995 | 836.8304
AlMg-0.055Si_T0.exp | 0.055 | 0.019999995 | 831.6807
AlMg-0.055Si_T0.exp | 0.055 | 0.024999995 | 826.5617
AlMg-0.055Si_T0.exp | 0.055 | 0.029999995 | 821.4678
AlMg-0.055Si_T0.exp | 0.055 | 0.034999995 | 816.4023
AlMg-0.055Si_T0.exp | 0.055 | 0.039999995 | 811.3617
AlMg-0.055Si_T0.exp | 0.055 | 0.044999995 | 806.3483
AlMg-0.055Si_T0.exp | 0.055 | 0.049999995 | 801.3595
AlMg-0.055Si_T0.exp | 0.055 | 0.054999995 | 796.3954687
AlMg-0.055Si_T0.exp | 0.055 | 0.059999995 | 791.4553
AlMg-0.055Si_T0.exp | 0.055 | 0.064999995 | 786.5416862
AlMg-0.055Si_T0.exp | 0.055 | 0.069999995 | 781.6501
AlMg-0.060Si_T0.exp | 0.06 | 0 | 845.1704
AlMg-0.060Si_T0.exp | 0.06 | 0.004999995 | 839.8846396
AlMg-0.060Si_T0.exp | 0.06 | 0.009999995 | 834.6282
AlMg-0.060Si_T0.exp | 0.06 | 0.014999995 | 829.4042
AlMg-0.060Si_T0.exp | 0.06 | 0.019999995 | 824.2092
AlMg-0.060Si_T0.exp | 0.06 | 0.024999995 | 819.0431
AlMg-0.060Si_T0.exp | 0.06 | 0.029999995 | 813.9047
AlMg-0.060Si_T0.exp | 0.06 | 0.034999995 | 808.7948
AlMg-0.060Si_T0.exp | 0.06 | 0.039999995 | 803.7132024
AlMg-0.060Si_T0.exp | 0.06 | 0.044999995 | 798.6567
AlMg-0.060Si_T0.exp | 0.06 | 0.049999995 | 793.6252
AlMg-0.060Si_T0.exp | 0.06 | 0.054999995 | 788.6215
AlMg-0.060Si_T0.exp | 0.06 | 0.059999995 | 783.6404
AlMg-0.060Si_T0.exp | 0.06 | 0.064999995 | 778.686
AlMg-0.060Si_T0.exp | 0.06 | 0.069999995 | 773.7539
AlMg-0.065Si_T0.exp | 0.065 | 0 | 837.9087969
AlMg-0.065Si_T0.exp | 0.065 | 0.004999995 | 832.5753
AlMg-0.065Si_T0.exp | 0.065 | 0.009999995 | 827.2757
AlMg-0.065Si_T0.exp | 0.065 | 0.014999995 | 822.0054
AlMg-0.065Si_T0.exp | 0.065 | 0.019999995 | 816.7678
AlMg-0.065Si_T0.exp | 0.065 | 0.024999995 | 811.5592
AlMg-0.065Si_T0.exp | 0.065 | 0.029999995 | 806.3803
AlMg-0.065Si_T0.exp | 0.065 | 0.034999995 | 801.2302
AlMg-0.065Si_T0.exp | 0.065 | 0.039999995 | 796.1086
AlMg-0.065Si_T0.exp | 0.065 | 0.044999995 | 791.0122
AlMg-0.065Si_T0.exp | 0.065 | 0.049999995 | 785.9433
AlMg-0.065Si_T0.exp | 0.065 | 0.054999995 | 780.9001
AlMg-0.065Si_T0.exp | 0.065 | 0.059999995 | 775.8823
AlMg-0.065Si_T0.exp | 0.065 | 0.064999995 | 770.8899
AlMg-0.065Si_T0.exp | 0.065 | 0.069999995 | 765.9199
AlMg-0.070Si_T0.exp | 0.07 | 0 | 830.6657
AlMg-0.070Si_T0.exp | 0.07 | 0.004999995 | 825.2881
AlMg-0.070Si_T0.exp | 0.07 | 0.009999995 | 819.9472329
AlMg-0.070Si_T0.exp | 0.07 | 0.014999995 | 814.636
AlMg-0.070Si_T0.exp | 0.07 | 0.019999995 | 809.3585
AlMg-0.070Si_T0.exp | 0.07 | 0.024999995 | 804.1124
AlMg-0.070Si_T0.exp | 0.07 | 0.029999995 | 798.8954
AlMg-0.070Si_T0.exp | 0.07 | 0.034999995 | 793.7073
AlMg-0.070Si_T0.exp | 0.07 | 0.039999995 | 788.5488
AlMg-0.070Si_T0.exp | 0.07 | 0.044999995 | 783.4164
AlMg-0.070Si_T0.exp | 0.07 | 0.049999995 | 778.3125
AlMg-0.070Si_T0.exp | 0.07 | 0.054999995 | 773.2337
AlMg-0.070Si_T0.exp | 0.07 | 0.059999995 | 768.1794
AlMg-0.070Si_T0.exp | 0.07 | 0.064999995 | 763.15
AlMg-0.070Si_T0.exp | 0.07 | 0.069999995 | 758.1455