## Sheet1
T | fs | fw(@FCC_A1) | -T//fw(@FCC_A1) | w(AL) | w(MG) | w(SI) | w(AL@FCC_A1) | w(MG@FCC_A1) | w(SI@FCC_A1) | w(AL@LIQUID) | w(MG@LIQUID) | w(SI@LIQUID) | dwdT_L(AL@LIQUID) | dwdT_L(MG@LIQUID) | dwdT_L(SI@LIQUID)
883.4626852 | 0 | 0 | 17.72684 | 90 | 9 | 1 | 97.23263687 | 2.705487527 | 0.06187560458 | 90 | 9 | 1 | 0.002033275677 | -0.001769529284 | -0.0002637463928
879.5671901 | 0 | 0 | 19.24273 | 89 | 9 | 2 | 97.33079616 | 2.542378345 | 0.1268254972 | 89 | 9 | 2 | 0.002156760759 | -0.001671794301 | -0.0004849664583
875.5214085 | 0 | 0 | 20.84927 | 88 | 9 | 3 | 97.41675162 | 2.388219902 | 0.1950284788 | 88 | 9 | 3 | 0.002249125536 | -0.001579158735 | -0.0006699668005
871.3191949 | 0 | 0 | 22.55786 | 87 | 9 | 4 | 97.49100722 | 2.242331264 | 0.266661514 | 87 | 9 | 4 | 0.002314824274 | -0.001491053367 | -0.0008237709078
866.9556373 | 0 | 0 | 24.37732 | 86 | 9 | 5 | 97.55399249 | 2.104107248 | 0.3419002622 | 86 | 9 | 5 | 0.002357937357 | -0.001407301095 | -0.0009506362615
862.4269693 | 0 | 0 | 26.31127 | 85 | 9 | 6 | 97.60606974 | 1.973010722 | 0.4209195367 | 85 | 9 | 6 | 0.002382194837 | -0.001327896383 | -0.001054298455
857.7304895 | 0 | 0 | 28.3643 | 84 | 9 | 7 | 97.64754072 | 1.848565579 | 0.5038936964 | 84 | 9 | 7 | 0.002390947225 | -0.001252872944 | -0.001138074281
852.864489 | 0 | 0 | 30.53632 | 83 | 9 | 8 | 97.67865273 | 1.730350302 | 0.5909969692 | 83 | 9 | 8 | 0.002387228457 | -0.001182280241 | -0.001204948216
847.8281846 | 0 | 0 | 32.82574 | 82 | 9 | 9 | 97.69960404 | 1.617992226 | 0.6824037301 | 82 | 9 | 9 | 0.002373699198 | -0.001116121392 | -0.001257577805
842.6216591 | 0 | 0 | 35.22911 | 81 | 9 | 10 | 97.71054911 | 1.511162182 | 0.7782887092 | 81 | 9 | 10 | 0.00235266021 | -0.001054346962 | -0.001298313248
869.4253964 | 0 | 0 | 30.79673 | 90 |  | 10 | 98.70140615 |  | 1.298593846 | 90 |  | 10 | 0.001399667546 |  | -0.001399667546
881.842751 | 0 | 0 | 18.30514 | 90 | 10 |  | 96.79167732 | 3.20832268 |  | 90 | 10 |  | 0.001848691915 | -0.001848691915
878.3471072 | 0 | 0 | 19.60674 | 89 | 10 | 1 | 96.92832848 | 3.014323071 | 0.05734844907 | 89 | 10 | 1 | 0.002015006852 | -0.00177541539 | -0.0002395914618
874.7041396 | 0 | 0 | 20.97519 | 88 | 10 | 2 | 97.05079885 | 2.831457535 | 0.117743614 | 88 | 10 | 2 | 0.002149461198 | -0.001702428649 | -0.0004470325493
870.9063234 | 0 | 0 | 22.43323 | 87 | 10 | 3 | 97.15981357 | 2.658830586 | 0.1813558456 | 87 | 10 | 3 | 0.002255077703 | -0.001629432115 | -0.0006256455881
866.9475555 | 0 | 0 | 23.99322 | 86 | 10 | 4 | 97.25599954 | 2.495646868 | 0.248353588 | 86 | 10 | 4 | 0.002334838026 | -0.00155661665 | -0.0007782213762
862.8230406 | 0 | 0 | 25.66408 | 85 | 10 | 5 | 97.33989542 | 2.341200706 | 0.3189038696 | 85 | 10 | 5 | 0.002391790124 | -0.001484460766 | -0.0009073293578
858.5291898 | 0 | 0 | 27.45164 | 84 | 10 | 6 | 97.41196063 | 2.194866647 | 0.3931727218 | 84 | 10 | 6 | 0.002428957978 | -0.001413531012 | -0.001015426966
854.0635289 | 0 | 0 | 29.35887 | 83 | 10 | 7 | 97.47258358 | 2.056090888 | 0.471325533 | 83 | 10 | 7 | 0.002449320086 | -0.001344410424 | -0.001104909662
849.4246164 | 0 | 0 | 31.38689 | 82 | 10 | 8 | 97.52208911 | 1.924383544 | 0.5535273435 | 82 | 10 | 8 | 0.002455701935 | -0.001277615261 | -0.001178086674
844.6119683 | 0 | 0 | 33.53435 | 81 | 10 | 9 | 97.56074532 | 1.799311599 | 0.6399430775 | 81 | 10 | 9 | 0.002450722718 | -0.001213568414 | -0.001237154304
928.409295 | 0 | 0 | 1.684824 | 99 | 1 |  | 99.67668584 | 0.3233141608 |  | 99 | 1 |  | 0.001977321013 | -0.001977321013
839.6259908 | 0 | 0 | 35.79577 | 80 | 10 | 10 | 97.58876969 | 1.680492581 | 0.7307377298 | 80 | 10 | 10 | 0.002436768747 | -0.001152595111 | -0.001284173636
922.782001 | 0 | 0 | 4.19033 | 98 | 1 | 1 | 99.58801813 | 0.3056516816 | 0.1063301906 | 98 | 1 | 1 | 0.001879678588 | -0.0008217767371 | -0.001057901851
917.0430406 | 0 | 0 | 6.787362 | 97 | 1 | 2 | 99.49561125 | 0.2887802726 | 0.2156084752 | 97 | 1 | 2 | 0.001827433479 | -0.0005207589204 | -0.001306674559
911.183904 | 0 | 0 | 9.49272 | 96 | 1 | 3 | 99.39921394 | 0.2726469754 | 0.3281390797 | 96 | 1 | 3 | 0.001782882753 | -0.0003814793496 | -0.001401403403
905.1968234 | 0 | 0 | 12.2928 | 95 | 1 | 4 | 99.29857093 | 0.2572040436 | 0.4442250261 | 95 | 1 | 4 | 0.00174078988 | -0.0003008026215 | -0.001439987258
899.0747566 | 0 | 0 | 15.20347 | 94 | 1 | 5 | 99.19342213 | 0.2424085558 | 0.5641693103
892.8113714 | 0 | 0 | 18.23839 | 93 | 1 | 6 | 99.08350187 | 0.2282221295 | 0.6882759985
886.4010308 | 0 | 0 | 21.38552 | 92 | 1 | 7 | 98.96853807 | 0.2146106637 | 0.8168512652
879.8387789 | 0 | 0 | 24.65425 | 91 | 1 | 8 | 98.84825156 | 0.2015440757 | 0.9502043671
927.6456036 | 0 | 0 | 2.571001 | 99 |  | 1 | 99.88713254 |  | 0.1128674564 | 99 |  | 1 | 0.001701469164 |  | -0.001701469164
873.1203266 | 0 | 0 | 28.04547 | 90 | 1 | 9 | 98.72235539 | 0.1889960478 | 1.088648565
866.2420389 | 0 | 0 | 31.5588 | 89 | 1 | 10 | 98.59055423 | 0.1769437779 | 1.232501996
923.3518662 | 0 | 0 | 3.404482 | 98 | 2 |  | 99.35666367 | 0.6433363253 |  | 98 | 2 |  | 0.001976573405 | -0.001976573405
917.9323063 | 0 | 0 | 5.803797 | 97 | 2 | 1 | 99.29239585 | 0.6076082131 | 0.09999593216 | 97 | 2 | 1 | 0.001963287795 | -0.001192418238 | -0.0007708695571
912.3977036 | 0 | 0 | 8.291876 | 96 | 2 | 2 | 99.22347525 | 0.5735388026 | 0.2029859515 | 96 | 2 | 2 | 0.001933809103 | -0.000855712611 | -0.001078096492
906.7398324 | 0 | 0 | 10.90235 | 95 | 2 | 3 | 99.14973322 | 0.5410152263 | 0.3092515559 | 95 | 2 | 3 | 0.001898174942 | -0.0006673484157 | -0.001230826527
900.9512742 | 0 | 0 | 13.59519 | 94 | 2 | 4 | 99.07099125 | 0.509935819 | 0.4190729331 | 94 | 2 | 4 | 0.001859502529 | -0.0005463869076 | -0.001313115621
895.0253933 | 0 | 0 | 16.4052 | 93 | 2 | 5 | 98.98706072 | 0.4802092812 | 0.5327300011 | 93 | 2 | 5 | 0.001819270638 | -0.0004618096105 | -0.001357461027
888.9563158 | 0 | 0 | 19.32305 | 92 | 2 | 6 | 98.89774258 | 0.451754032 | 0.6505033846 | 92 | 2 | 6 | 0.001778366825 | -0.0003991654015 | -0.001379201424
882.7389083 | 0 | 0 | 22.3584 | 91 | 2 | 7 | 98.80282716 | 0.4244975343 | 0.7726753063 | 91 | 2 | 7 | 0.001737397016 | -0.0003508060029 | -0.001386591013
921.7126879 | 0 | 0 | 5.260477 | 98 |  | 2 | 99.77136971 |  | 0.2286302903 | 98 |  | 2 | 0.001669386872 |  | -0.001669386872
876.3687585 | 0 | 0 | 25.51301 | 90 | 2 | 8 | 98.70209386 | 0.398375703 | 0.8995304363 | 90 | 2 | 8 | 0.001696802515 | -0.0003122990667 | -0.001384503449
869.8421561 | 0 | 0 | 28.78719 | 89 | 2 | 9 | 98.59531104 | 0.3733322892 | 1.031356667 | 89 | 2 | 9 | 0.001656915204 | -0.00028089487 | -0.001376020334
863.1560745 | 0 | 0 | 32.17987 | 88 | 2 | 10 | 98.48223584 | 0.3493183077 | 1.168445848
918.287355 | 0 | 0 | 5.140763 | 97 | 3 |  | 99.03883934 | 0.9611606575 |  | 97 | 3 |  | 0.001971797478 | -0.001971797478
913.0850741 | 0 | 0 | 7.422084 | 96 | 3 | 1 | 98.99914595 | 0.9069803453 | 0.09387370363 | 96 | 3 | 1 | 0.002010590503 | -0.001403079411 | -0.000607511092
907.7642364 | 0 | 0 | 9.790215 | 95 | 3 | 2 | 98.95381924 | 0.8554007638 | 0.1907799958 | 95 | 3 | 2 | 0.002009931766 | -0.001090172154 | -0.0009197596116
902.3168531 | 0 | 0 | 12.25451 | 94 | 3 | 3 | 98.90277834 | 0.8062416918 | 0.2909799703 | 94 | 3 | 3 | 0.001991033286 | -0.0008908684795 | -0.001100164807
896.7358082 | 0 | 0 | 14.86734 | 93 | 3 | 4 | 98.84592576 | 0.7593409231 | 0.3947333171 | 93 | 3 | 4 | 0.001962247471 | -0.0007520881387 | -0.001210159332
891.0148273 | 0 | 0 | 17.55833 | 92 | 3 | 5 | 98.78314772 | 0.714553015 | 0.5022992619 | 92 | 3 | 5 | 0.001927716347 | -0.0006494993005 | -0.001278217047
885.1484494 | 0 | 0 | 20.35525 | 91 | 3 | 6 | 98.71431455 | 0.6717480324 | 0.6139374131 | 91 | 3 | 6 | 0.001889826228 | -0.0005703648192 | -0.001319461408
915.6625197 | 0 | 0 | 8.047677 | 97 |  | 3 | 99.65238207 |  | 0.3476179302 | 97 |  | 3 | 0.001636212666 |  | -0.001636212666
879.1319994 | 0 | 0 | 23.26822 | 90 | 3 | 7 | 98.63928098 | 0.6308104567 | 0.7299085605 | 90 | 3 | 7 | 0.001850095077 | -0.0005073602672 | -0.00134273481
872.9615622 | 0 | 0 | 26.29861 | 89 | 3 | 8 | 98.55788653 | 0.591638076 | 0.8504753935 | 89 | 3 | 8 | 0.001809553726 | -0.0004559666602 | -0.001353587066
866.6339583 | 0 | 0 | 29.41592 | 88 | 3 | 9 | 98.46995587 | 0.5541409566 | 0.9759031684 | 88 | 3 | 9 | 0.001768930902 | -0.0004132380889 | -0.001355692813
860.1467201 | 0 | 0 | 32.68005 | 87 | 3 | 10 | 98.37529923 | 0.5182404509 | 1.106460318 | 87 | 3 | 10 | 0.001728753564 | -0.0003771670714 | -0.001351586492
913.2056561 | 0 | 0 | 6.900689 | 96 | 4 |  | 98.72216223 | 1.277837767 |  | 96 | 4 |  | 0.001963265188 | -0.001963265189
908.2292168 | 0 | 0 | 9.054687 | 95 | 4 | 1 | 98.70720059 | 1.204828821 | 0.08797059314 | 95 | 4 | 1 | 0.00203827207 | -0.001536783112 | -0.0005014889585
903.1305588 | 0 | 0 | 11.2935 | 94 | 4 | 2 | 98.68556075 | 1.13543516 | 0.1790040863 | 94 | 4 | 2 | 0.002065447145 | -0.001262696902 | -0.0008027502434
897.9018828 | 0 | 0 | 13.6275 | 93 | 4 | 3 | 98.65725556 | 1.069401106 | 0.2733433378 | 93 | 4 | 3 | 0.002066248583 | -0.001070344515 | -0.0009959040674
892.5363309 | 0 | 0 | 16.07275 | 92 | 4 | 4 | 98.6222733 | 1.006496975 | 0.3712297252 | 92 | 4 | 4 | 0.002051081411 | -0.0009271473632 | -0.001123934048
887.0279474 | 0 | 0 | 18.68617 | 91 | 4 | 5 | 98.58057898 | 0.9465170405 | 0.4729039803 | 91 | 4 | 5 | 0.002025772938 | -0.0008159803576 | -0.00120979258
909.4869339 | 0 | 0 | 10.93945 | 96 |  | 4 | 99.52984127 |  | 0.470158735 | 96 |  | 4 | 0.001602318788 |  | -0.001602318788
881.3716419 | 0 | 0 | 21.35324 | 90 | 4 | 6 | 98.53211534 | 0.8892777042 | 0.5786069568 | 90 | 4 | 6 | 0.001993930937 | -0.0007269634972 | -0.001266967439
875.5631551 | 0 | 0 | 24.13532 | 89 | 4 | 7 | 98.47680398 | 0.8346156991 | 0.6885803177 | 89 | 4 | 7 | 0.001957949363 | -0.0006539818928 | -0.001303967471
869.5990263 | 0 | 0 | 26.98856 | 88 | 4 | 8 | 98.41454636 | 0.7823864683 | 0.8030671729 | 88 | 4 | 8 | 0.001919493225 | -0.0005930362038 | -0.001326457021
863.4765631 | 0 | 0 | 30.00182 | 87 | 4 | 9 | 98.34522484 | 0.7324625375 | 0.9223126274 | 87 | 4 | 9 | 0.001879746911 | -0.0005413885511 | -0.00133835836
857.1938122 | 0 | 0 | 33.12895 | 86 | 4 | 10 | 98.2687036 | 0.6847320879 | 1.04656431 | 86 | 4 | 10 | 0.001839603657 | -0.0004971040755 | -0.001342499582
908.0970631 | 0 | 0 | 8.691236 | 95 | 5 |  | 98.40562126 | 1.594378744 |  | 95 | 5 |  | 0.001951187434 | -0.001951187434
903.3540509 | 0 | 0 | 10.71044 | 94 | 5 | 1 | 98.41553873 | 1.502169346 | 0.08229192729 | 94 | 5 | 1 | 0.002053033868 | -0.001626306242 | -0.0004267276264
898.4850029 | 0 | 0 | 12.81235 | 93 | 5 | 2 | 98.41767143 | 1.414660296 | 0.1676682709 | 93 | 5 | 2 | 0.002105395191 | -0.001393290096 | -0.0007121050952
893.4822645 | 0 | 0 | 15.00851 | 92 | 5 | 3 | 98.41213227 | 1.331512062 | 0.2563556676 | 92 | 5 | 3 | 0.00212661493 | -0.001216648911 | -0.0009099660189
888.3391942 | 0 | 0 | 17.31612 | 91 | 5 | 4 | 98.39900061 | 1.252420187 | 0.3485791986 | 91 | 5 | 4 | 0.002127145848 | -0.001077380174 | -0.001049765674
903.1784337 | 0 | 0 | 13.94272 | 95 |  | 5 | 99.40341868 |  | 0.5965813226 | 95 |  | 5 | 0.001568036908 |  | -0.001568036908
883.0501147 | 0 | 0 | 19.72617 | 90 | 5 | 5 | 98.37832447 | 1.177112383 | 0.4445631483 | 90 | 5 | 5 | 0.002113520298 | -0.0009643545359 | -0.001149165762
877.6102671 | 0 | 0 | 22.33467 | 89 | 5 | 6 | 98.35012247 | 1.105345839 | 0.5445316865 | 89 | 5 | 6 | 0.002090156158 | -0.0008706189183 | -0.00121953724
872.015769 | 0 | 0 | 24.97931 | 88 | 5 | 7 | 98.31438584 | 1.036904687 | 0.6487094766 | 88 | 5 | 7 | 0.002060094359 | -0.0007915485541 | -0.001268545805
866.263575 | 0 | 0 | 27.73926 | 87 | 5 | 8 | 98.27108011 | 0.9715976688 | 0.7573222227 | 87 | 5 | 8 | 0.002025605066 | -0.0007239735 | -0.001301631566
860.3514398 | 0 | 0 | 30.55532 | 86 | 5 | 9 | 98.22014688 | 0.9092559598 | 0.8705971635 | 86 | 5 | 9 | 0.0019883323 | -0.0006656048435 | -0.001322727456
854.2778837 | 0 | 0 | 33.54092 | 85 | 5 | 10 | 98.16150548 | 0.8497310374 | 0.9887634788 | 85 | 5 | 10 | 0.001949518004 | -0.0006147526154 | -0.001334765389
902.952305 | 0 | 0 | 10.5185 | 94 | 6 |  | 98.08823954 | 1.911760456 |  | 94 | 6 |  | 0.001935786003 | -0.001935786003
898.4493349 | 0 | 0 | 12.39751 | 93 | 6 | 1 | 98.12318074 | 1.799977821 | 0.0768414375 | 93 | 6 | 1 | 0.002058221568 | -0.00168731863 | -0.0003709029386
893.8163551 | 0 | 0 | 14.35677 | 92 | 6 | 2 | 98.1491711 | 1.694049392 | 0.1567795113 | 92 | 6 | 2 | 0.002132756885 | -0.00149343298 | -0.0006393239051
889.0458135 | 0 | 0 | 16.4177 | 91 | 6 | 3 | 98.16643045 | 1.593543052 | 0.2400264947 | 91 | 6 | 3 | 0.002173920348 | -0.001336666575 | -0.0008372537727
896.7301808 | 0 | 0 | 17.07109 | 94 |  | 6 | 99.27278418 |  | 0.727215823 | 94 |  | 6 | 0.001533658147 |  | -0.001533658147
884.1312458 | 0 | 0 | 18.5738 | 90 | 6 | 4 | 98.17513492 | 1.49807205 | 0.3267930354 | 90 | 6 | 4 | 0.002191112681 | -0.001206598281 | -0.0009845143992
879.0672155 | 0 | 0 | 20.83918 | 89 | 6 | 5 | 98.17542015 | 1.407291004 | 0.4172888439 | 89 | 6 | 5 | 0.002190837489 | -0.001096602376 | -0.001094235113
873.849259 | 0 | 0 | 23.21831 | 88 | 6 | 6 | 98.16738445 | 1.32089224 | 0.5117233082 | 88 | 6 | 6 | 0.002177798199 | -0.001002233793 | -0.001175564406
868.4738353 | 0 | 0 | 25.819 | 87 | 6 | 7 | 98.15109163 | 1.238602339 | 0.6103060309 | 87 | 6 | 7 | 0.002155538041 | -0.0009203896686 | -0.001235148372
862.9382785 | 0 | 0 | 28.43653 | 86 | 6 | 8 | 98.12657367 | 1.16017902 | 0.7132473118 | 86 | 6 | 8 | 0.002126726055 | -0.0008487951293 | -0.001277930926
857.2407545 | 0 | 0 | 31.16811 | 85 | 6 | 9 | 98.09383325 | 1.08540819 | 0.8207585618 | 85 | 6 | 9 | 0.002093427241 | -0.0007857413902 | -0.001307685851
851.3802203 | 0 | 0 | 33.94033 | 84 | 6 | 10 | 98.05284613 | 1.014101207 | 0.9330526611 | 84 | 6 | 10 | 0.002057238613 | -0.0007299040155 | -0.001327334598
897.7625726 | 0 | 0 | 12.3881 | 93 | 7 |  | 97.76906946 | 2.23093054 |  | 93 | 7 |  | 0.001917513317 | -0.001917513317
893.5052994 | 0 | 0 | 14.12335 | 92 | 7 | 1 | 97.82918283 | 2.099195753 | 0.07162141576 | 92 | 7 | 1 | 0.002055814096 | -0.001728374761 | -0.0003274393353
889.1138899 | 0 | 0 | 15.94438 | 91 | 7 | 2 | 97.87912161 | 1.974536378 | 0.1463420068 | 91 | 7 | 2 | 0.002149510594 | -0.001570275544 | -0.0005792350506
890.1359859 | 0 | 0 | 20.31443 | 93 |  | 7 | 99.13760492 |  | 0.8623950789 | 93 |  | 7 | 0.001499434206 |  | -0.001499434206
884.5808543 | 0 | 0 | 17.85041 | 90 | 7 | 3 | 97.91921992 | 1.856418697 | 0.2243613873 | 90 | 7 | 3 | 0.002209441578 | -0.001435024618 | -0.0007744169595
879.8998683 | 0 | 0 | 19.85876 | 89 | 7 | 4 | 97.94975662 | 1.744365906 | 0.3058774757 | 89 | 7 | 4 | 0.00224344251 | -0.001317418116 | -0.000926024394
875.0657018 | 0 | 0 | 21.97654 | 88 | 7 | 5 | 97.97096001 | 1.637952868 | 0.3910871244 | 88 | 7 | 5 | 0.002257448591 | -0.001213969201 | -0.00104347939
870.0741533 | 0 | 0 | 24.20845 | 87 | 7 | 6 | 97.98301206 | 1.536801266 | 0.4801866725 | 87 | 7 | 6 | 0.002256134949 | -0.00112224606 | -0.001133888889
864.9219904 | 0 | 0 | 26.55692 | 86 | 7 | 7 | 97.98605242 | 1.440575156 | 0.5733724293 | 86 | 7 | 7 | 0.002243184837 | -0.001040440969 | -0.001202743868
859.6068944 | 0 | 0 | 29.14498 | 85 | 7 | 8 | 97.98018204 | 1.348976863 | 0.6708410945 | 85 | 7 | 8 | 0.00222156282 | -0.0009671740966 | -0.001254388723
854.1274101 | 0 | 0 | 31.73173 | 84 | 7 | 9 | 97.96546667 | 1.261743212 | 0.7727901167 | 84 | 7 | 9 | 0.002193650724 | -0.0009013483645 | -0.00129230236
848.4828982 | 0 | 0 | 34.42972 | 83 | 7 | 10 | 97.94193999 | 1.178642021 | 0.8794179935 | 83 | 7 | 10 | 0.002161354884 | -0.0008420634939 | -0.00131929139
892.5195384 | 0 | 0 | 14.30484 | 92 | 8 |  | 97.44718719 | 2.552812808 |  | 92 | 8 |  | 0.001896671102 | -0.001896671102
888.5126701 | 0 | 0 | 15.9032 | 91 | 8 | 1 | 97.53263133 | 2.400735814 | 0.06663285938 | 91 | 8 | 1 | 0.002047157852 | -0.001754645888 | -0.0002925119636
883.3902994 | 0 | 0 | 23.68221 | 92 |  | 8 | 98.99754424 |  | 1.002455764 | 92 |  | 8 | 0.001465579654 |  | -0.001465579654
884.3673949 | 0 | 0 | 17.56803 | 90 | 8 | 2 | 97.60662078 | 2.257021726 | 0.13635749 | 90 | 8 | 2 | 0.002157117864 | -0.001628595907 | -0.0005285219571
880.0762472 | 0 | 0 | 19.32447 | 89 | 8 | 3 | 97.66961172 | 2.121025882 | 0.2093623984 | 89 | 8 | 3 | 0.002234204999 | -0.001515022885 | -0.0007191821142
875.633008 | 0 | 0 | 21.18307 | 88 | 8 | 4 | 97.72199222 | 1.99217346 | 0.2858343244 | 88 | 8 | 4 | 0.002284524666 | -0.001411734752 | -0.000872789914
871.0326213 | 0 | 0 | 23.15145 | 87 | 8 | 5 | 97.76408837 | 1.869952809 | 0.3659588235 | 87 | 8 | 5 | 0.002313187288 | -0.001317327043 | -0.0009958602448
866.2711173 | 0 | 0 | 25.23462 | 86 | 8 | 6 | 97.79617014 | 1.753909102 | 0.4499207585 | 86 | 8 | 6 | 0.002324457627 | -0.001230796621 | -0.001093661007
861.3455424 | 0 | 0 | 27.43518 | 85 | 8 | 7 | 97.81845641 | 1.643638845 | 0.5379047441 | 85 | 8 | 7 | 0.002321973761 | -0.00115140632 | -0.001170567441
856.2538963 | 0 | 0 | 29.75455 | 84 | 8 | 8 | 97.83111987 | 1.53878462 | 0.6300955114 | 84 | 8 | 8 | 0.002308799266 | -0.001078555476 | -0.00123024379
850.9950727 | 0 | 0 | 32.18817 | 83 | 8 | 9 | 97.83429139 | 1.439030387 | 0.7266782231 | 83 | 8 | 9 | 0.002287554684 | -0.001011749481 | -0.001275805203
845.5688069 | 0 | 0 | 34.8779 | 82 | 8 | 10 | 97.82806419 | 1.344097089 | 0.8278387189 | 82 | 8 | 10 | 0.002260348385 | -0.000950507557 | -0.001309840828
887.2153719 | 0 | 0 | 16.28176 | 91 | 9 |  | 97.12168737 | 2.878312635 |  | 91 | 9 |  | 0.001873613441 | -0.001873613441
876.4882021 | 0 | 0 | 27.17599 | 91 |  | 9 | 98.85226051 |  | 1.147739489 | 91 |  | 9 | 0.001432275874 |  | -0.001432275874
933.471 | 0 | 0 | 0.0201672 | 100 |  |  | 100 |  |  | 100 |  |  | 0