## Sheet1
CalculationName | AlloyChemistry | T | w(AL) | w(MG) | w(SI) | fl | 1/dwdT_L(AL@LIQUID) | 1/dwdT_L(MG@LIQUID) | 1/dwdT_L(SI@LIQUID)
|  | K | % | % | % | mole/mole
Solidification Simulation | 100AL+0MG+0SI in w% | 933.471 | 100 | 0 | 0 | 1 | 587.7274 | -506.5776 | -577.2826
Solidification Simulation_1 | 99AL+0MG+1SI in w% | 927.6456036 | 99 | 0 | 1 | 1 | 587.7274 | -1847.449 | -587.7274
Solidification Simulation_2 | 98AL+0MG+2SI in w% | 921.7126879 | 98 | 0 | 2 | 1 | 599.0223 | -3172.259 | -599.0223
Solidification Simulation_3 | 97AL+0MG+3SI in w% | 915.6625197 | 97 | 0 | 3 | 1 | 611.1675 | -4491.219 | -611.1675
Solidification Simulation_4 | 96AL+0MG+4SI in w% | 909.4869339 | 96 | 0 | 4 | 1 | 624.0955 | -5812.334 | -624.0955
Solidification Simulation_5 | 95AL+0MG+5SI in w% | 903.1784337 | 95 | 0 | 5 | 1 | 637.7401 | -7141.966 | -637.7401
Solidification Simulation_6 | 94AL+0MG+6SI in w% | 896.7301808 | 94 | 0 | 6 | 1 | 652.0358 | -8485.121 | -652.0358
Solidification Simulation_7 | 93AL+0MG+7SI in w% | 890.1359859 | 93 | 0 | 7 | 1 | 666.9182 | -9845.651 | -666.9182
Solidification Simulation_8 | 92AL+0MG+8SI in w% | 883.3902994 | 92 | 0 | 8 | 1 | 682.3239 | -11226.43 | -682.3239
Solidification Simulation_9 | 91AL+0MG+9SI in w% | 876.4882021 | 91 | 0 | 9 | 1 | 698.1895 | -12629.51 | -698.1895
Solidification Simulation_10 | 90AL+0MG+10SI in w% | 869.4253964 | 90 | 0 | 10 | 1 | 714.4554 | -14056.2 | -714.4554
Solidification Simulation_11 | 99AL+1MG+0SI in w% | 928.409295 | 99 | 1 | 0 | 1 | 505.7348 | -505.7348 | -1253.468
Solidification Simulation_12 | 98AL+1MG+1SI in w% | 922.782001 | 98 | 1 | 1 | 1 | 532.0058 | -1216.876 | -945.2673
Solidification Simulation_13 | 97AL+1MG+2SI in w% | 917.0430406 | 97 | 1 | 2 | 1 | 547.2155 | -1920.274 | -765.3015
Solidification Simulation_14 | 96AL+1MG+3SI in w% | 911.183904 | 96 | 1 | 3 | 1 | 560.8894 | -2621.374 | -713.5704
Solidification Simulation_15 | 95AL+1MG+4SI in w% | 905.1968234 | 95 | 1 | 4 | 1 | 574.4519 | -3324.439 | -694.4506
Solidification Simulation_16 | 94AL+1MG+5SI in w% | 899.0747566 | 94 | 1 | 5 | 1 | 588.2841 | -4032.834 | -688.7553
Solidification Simulation_17 | 93AL+1MG+6SI in w% | 892.8113714 | 93 | 1 | 6 | 1 | 602.4989 | -4749.179 | -690.0399
Solidification Simulation_18 | 92AL+1MG+7SI in w% | 886.4010308 | 92 | 1 | 7 | 1 | 617.1149 | -5475.467 | -695.5017
Solidification Simulation_19 | 91AL+1MG+8SI in w% | 879.8387789 | 91 | 1 | 8 | 1 | 632.1115 | -6213.156 | -703.7047
Solidification Simulation_20 | 90AL+1MG+9SI in w% | 873.1203266 | 90 | 1 | 9 | 1 | 647.4496 | -6963.25 | -713.8213
Solidification Simulation_21 | 89AL+1MG+10SI in w% | 866.2420389 | 89 | 1 | 10 | 1 | 663.0806 | -7726.358 | -725.3288
Solidification Simulation_22 | 98AL+2MG+0SI in w% | 923.3518662 | 98 | 2 | 0 | 1 | 505.9261 | -505.9261 | -1921.489
Solidification Simulation_23 | 97AL+2MG+1SI in w% | 917.9323063 | 97 | 2 | 1 | 1 | 509.3497 | -838.6319 | -1297.236
Solidification Simulation_24 | 96AL+2MG+2SI in w% | 912.3977036 | 96 | 2 | 2 | 1 | 517.1141 | -1168.617 | -927.5608
Solidification Simulation_25 | 95AL+2MG+3SI in w% | 906.7398324 | 95 | 2 | 3 | 1 | 526.8218 | -1498.468 | -812.4622
Solidification Simulation_26 | 94AL+2MG+4SI in w% | 900.9512742 | 94 | 2 | 4 | 1 | 537.7782 | -1830.205 | -761.5476
Solidification Simulation_27 | 93AL+2MG+5SI in w% | 895.0253933 | 93 | 2 | 5 | 1 | 549.6708 | -2165.395 | -736.6694
Solidification Simulation_28 | 92AL+2MG+6SI in w% | 888.9563158 | 92 | 2 | 6 | 1 | 562.3137 | -2505.227 | -725.0573
Solidification Simulation_29 | 91AL+2MG+7SI in w% | 882.7389083 | 91 | 2 | 7 | 1 | 575.5737 | -2850.578 | -721.1932
Solidification Simulation_30 | 90AL+2MG+8SI in w% | 876.3687585 | 90 | 2 | 8 | 1 | 589.3438 | -3202.059 | -722.2806
Solidification Simulation_31 | 89AL+2MG+9SI in w% | 869.8421561 | 89 | 2 | 9 | 1 | 603.5312 | -3560.051 | -726.7334
Solidification Simulation_32 | 88AL+2MG+10SI in w% | 863.1560745 | 88 | 2 | 10 | 1 | 618.0521 | -3924.741 | -733.572
Solidification Simulation_33 | 97AL+3MG+0SI in w% | 918.287355 | 97 | 3 | 0 | 1 | 507.1515 | -507.1515 | -2585.414
Solidification Simulation_34 | 96AL+3MG+1SI in w% | 913.0850741 | 96 | 3 | 1 | 1 | 497.3663 | -712.718 | -1646.06
Solidification Simulation_35 | 95AL+3MG+2SI in w% | 907.7642364 | 95 | 3 | 2 | 1 | 497.5293 | -917.2863 | -1087.241
Solidification Simulation_36 | 94AL+3MG+3SI in w% | 902.3168531 | 94 | 3 | 3 | 1 | 502.2518 | -1122.5 | -908.9547
Solidification Simulation_37 | 93AL+3MG+4SI in w% | 896.7358082 | 93 | 3 | 4 | 1 | 509.6197 | -1329.631 | -826.3375
Solidification Simulation_38 | 92AL+3MG+5SI in w% | 891.0148273 | 92 | 3 | 5 | 1 | 518.7485 | -1539.648 | -782.3397
Solidification Simulation_39 | 91AL+3MG+6SI in w% | 885.1484494 | 91 | 3 | 6 | 1 | 529.1492 | -1753.264 | -757.885
Solidification Simulation_40 | 90AL+3MG+7SI in w% | 879.1319994 | 90 | 3 | 7 | 1 | 540.5128 | -1970.986 | -744.7487
Solidification Simulation_41 | 89AL+3MG+8SI in w% | 872.9615622 | 89 | 3 | 8 | 1 | 552.6224 | -2193.143 | -738.7777
Solidification Simulation_42 | 88AL+3MG+9SI in w% | 866.6339583 | 88 | 3 | 9 | 1 | 565.3132 | -2419.912 | -737.6302
Solidification Simulation_43 | 87AL+3MG+10SI in w% | 860.1467201 | 87 | 3 | 10 | 1 | 578.4514 | -2651.345 | -739.8713
Solidification Simulation_44 | 96AL+4MG+0SI in w% | 913.2056561 | 96 | 4 | 0 | 1 | 509.3555 | -509.3555 | -3249.146
Solidification Simulation_45 | 95AL+4MG+1SI in w% | 908.2292168 | 95 | 4 | 1 | 1 | 490.6116 | -650.7099 | -1994.062
Solidification Simulation_46 | 94AL+4MG+2SI in w% | 903.1305588 | 94 | 4 | 2 | 1 | 484.1567 | -791.9557 | -1245.717
Solidification Simulation_47 | 93AL+4MG+3SI in w% | 897.9018828 | 93 | 4 | 3 | 1 | 483.9689 | -934.2786 | -1004.113
Solidification Simulation_48 | 92AL+4MG+4SI in w% | 892.5363309 | 92 | 4 | 4 | 1 | 487.5477 | -1078.577 | -889.7319
Solidification Simulation_49 | 91AL+4MG+5SI in w% | 887.0279474 | 91 | 4 | 5 | 1 | 493.6387 | -1225.52 | -826.588
Solidification Simulation_50 | 90AL+4MG+6SI in w% | 881.3716419 | 90 | 4 | 6 | 1 | 501.5219 | -1375.585 | -789.2863
Solidification Simulation_51 | 89AL+4MG+7SI in w% | 875.5631551 | 89 | 4 | 7 | 1 | 510.7384 | -1529.094 | -766.8903
Solidification Simulation_52 | 88AL+4MG+8SI in w% | 869.5990263 | 88 | 4 | 8 | 1 | 520.9708 | -1686.238 | -753.888
Solidification Simulation_53 | 87AL+4MG+9SI in w% | 863.4765631 | 87 | 4 | 9 | 1 | 531.9865 | -1847.102 | -747.184
Solidification Simulation_54 | 86AL+4MG+10SI in w% | 857.1938122 | 86 | 4 | 10 | 1 | 543.5954 | -2011.651 | -744.8792
Solidification Simulation_55 | 95AL+5MG+0SI in w% | 908.0970631 | 95 | 5 | 0 | 1 | 512.5084 | -512.5084 | -3916.326
Solidification Simulation_56 | 94AL+5MG+1SI in w% | 903.3540509 | 94 | 5 | 1 | 1 | 487.084 | -614.8903 | -2343.415
Solidification Simulation_57 | 93AL+5MG+2SI in w% | 898.4850029 | 93 | 5 | 2 | 1 | 474.9702 | -717.7256 | -1404.287
Solidification Simulation_58 | 92AL+5MG+3SI in w% | 893.4822645 | 92 | 5 | 3 | 1 | 470.2309 | -821.9298 | -1098.942
Solidification Simulation_59 | 91AL+5MG+4SI in w% | 888.3391942 | 91 | 5 | 4 | 1 | 470.1135 | -928.1775 | -952.5935
Solidification Simulation_60 | 90AL+5MG+5SI in w% | 883.0501147 | 90 | 5 | 5 | 1 | 473.1443 | -1036.963 | -870.1965
Solidification Simulation_61 | 89AL+5MG+6SI in w% | 877.6102671 | 89 | 5 | 6 | 1 | 478.4332 | -1148.608 | -819.9832
Solidification Simulation_62 | 88AL+5MG+7SI in w% | 872.015769 | 88 | 5 | 7 | 1 | 485.4147 | -1263.346 | -788.3042
Solidification Simulation_63 | 87AL+5MG+8SI in w% | 866.263575 | 87 | 5 | 8 | 1 | 493.6796 | -1381.266 | -768.2666
Solidification Simulation_64 | 86AL+5MG+9SI in w% | 860.3514398 | 86 | 5 | 9 | 1 | 502.934 | -1502.393 | -756.0136
Solidification Simulation_65 | 85AL+5MG+10SI in w% | 854.2778837 | 85 | 5 | 10 | 1 | 512.9473 | -1626.671 | -749.1953
Solidification Simulation_66 | 94AL+6MG+0SI in w% | 902.952305 | 94 | 6 | 0 | 1 | 516.586 | -516.586 | -4590.293
Solidification Simulation_67 | 93AL+6MG+1SI in w% | 898.4493349 | 93 | 6 | 1 | 1 | 485.8563 | -592.6563 | -2696.123
Solidification Simulation_68 | 92AL+6MG+2SI in w% | 893.8163551 | 92 | 6 | 2 | 1 | 468.8767 | -669.5982 | -1564.152
Solidification Simulation_69 | 91AL+6MG+3SI in w% | 889.0458135 | 91 | 6 | 3 | 1 | 459.9985 | -748.1297 | -1194.381
Solidification Simulation_70 | 90AL+6MG+4SI in w% | 884.1312458 | 90 | 6 | 4 | 1 | 456.3891 | -828.7763 | -1015.729
Solidification Simulation_71 | 89AL+6MG+5SI in w% | 879.0672155 | 89 | 6 | 5 | 1 | 456.4465 | -911.9076 | -913.8804
Solidification Simulation_72 | 88AL+6MG+6SI in w% | 873.849259 | 88 | 6 | 6 | 1 | 459.1794 | -997.7712 | -850.6552
Solidification Simulation_73 | 87AL+6MG+7SI in w% | 868.4738353 | 87 | 6 | 7 | 1 | 463.9213 | -1086.496 | -809.6193
Solidification Simulation_74 | 86AL+6MG+8SI in w% | 862.9382785 | 86 | 6 | 8 | 1 | 470.2063 | -1178.141 | -782.5149
Solidification Simulation_75 | 85AL+6MG+9SI in w% | 857.2407545 | 85 | 6 | 9 | 1 | 477.6856 | -1272.683 | -764.7097
Solidification Simulation_76 | 84AL+6MG+10SI in w% | 851.3802203 | 84 | 6 | 10 | 1 | 486.0885 | -1370.043 | -753.3895
Solidification Simulation_77 | 93AL+7MG+0SI in w% | 897.7625726 | 93 | 7 | 0 | 1 | 521.5088 | -521.5088 | -5274.052
Solidification Simulation_78 | 92AL+7MG+1SI in w% | 893.5052994 | 92 | 7 | 1 | 1 | 486.4253 | -578.5782 | -3054.001
Solidification Simulation_79 | 91AL+7MG+2SI in w% | 889.1138899 | 91 | 7 | 2 | 1 | 465.2222 | -636.8309 | -1726.415
Solidification Simulation_80 | 90AL+7MG+3SI in w% | 884.5808543 | 90 | 7 | 3 | 1 | 452.6031 | -696.8522 | -1291.294
Solidification Simulation_81 | 89AL+7MG+4SI in w% | 879.8998683 | 89 | 7 | 4 | 1 | 445.7435 | -759.0605 | -1079.885
Solidification Simulation_82 | 88AL+7MG+5SI in w% | 875.0657018 | 88 | 7 | 5 | 1 | 442.978 | -823.7441 | -958.3323
Solidification Simulation_83 | 87AL+7MG+6SI in w% | 870.0741533 | 87 | 7 | 6 | 1 | 443.2359 | -891.0702 | -881.9206
Solidification Simulation_84 | 86AL+7MG+7SI in w% | 864.9219904 | 86 | 7 | 7 | 1 | 445.7947 | -961.1309 | -831.4322
Solidification Simulation_85 | 85AL+7MG+8SI in w% | 859.6068944 | 85 | 7 | 8 | 1 | 450.1336 | -1033.94 | -797.201
Solidification Simulation_86 | 84AL+7MG+9SI in w% | 854.1274101 | 84 | 7 | 9 | 1 | 455.8611 | -1109.449 | -773.8127
Solidification Simulation_87 | 83AL+7MG+10SI in w% | 848.4828982 | 83 | 7 | 10 | 1 | 462.6727 | -1187.559 | -757.9827
Solidification Simulation_88 | 92AL+8MG+0SI in w% | 892.5195384 | 92 | 8 | 0 | 1 | 527.2395 | -527.2395 | -5970.252
Solidification Simulation_89 | 91AL+8MG+1SI in w% | 888.5126701 | 91 | 8 | 1 | 1 | 488.4821 | -569.9156 | -3418.664
Solidification Simulation_90 | 90AL+8MG+2SI in w% | 884.3673949 | 90 | 8 | 2 | 1 | 463.5815 | -614.0259 | -1892.069
Solidification Simulation_91 | 89AL+8MG+3SI in w% | 880.0762472 | 89 | 8 | 3 | 1 | 447.5865 | -660.056 | -1390.468
Solidification Simulation_92 | 88AL+8MG+4SI in w% | 875.633008 | 88 | 8 | 4 | 1 | 437.7278 | -708.3484 | -1145.751
Solidification Simulation_93 | 87AL+8MG+5SI in w% | 871.0326213 | 87 | 8 | 5 | 1 | 432.3039 | -759.1129 | -1004.157
Solidification Simulation_94 | 86AL+8MG+6SI in w% | 866.2711173 | 86 | 8 | 6 | 1 | 430.2079 | -812.4819 | -914.3601
Solidification Simulation_95 | 85AL+8MG+7SI in w% | 861.3455424 | 85 | 8 | 7 | 1 | 430.6681 | -868.5031 | -854.2865
Solidification Simulation_96 | 84AL+8MG+8SI in w% | 856.2538963 | 84 | 8 | 8 | 1 | 433.1256 | -927.166 | -812.847
Solidification Simulation_97 | 83AL+8MG+9SI in w% | 850.9950727 | 83 | 8 | 9 | 1 | 437.148 | -988.387 | -783.8187
Solidification Simulation_98 | 82AL+8MG+10SI in w% | 845.5688069 | 82 | 8 | 10 | 1 | 442.4097 | -1052.069 | -763.4515
Solidification Simulation_99 | 91AL+9MG+0SI in w% | 887.2153719 | 91 | 9 | 0 | 1 | 533.728 | -533.728 | -6681.18
Solidification Simulation_100 | 90AL+9MG+1SI in w% | 883.4626852 | 90 | 9 | 1 | 1 | 491.8172 | -565.122 | -3791.521
Solidification Simulation_101 | 89AL+9MG+2SI in w% | 879.5671901 | 89 | 9 | 2 | 1 | 463.6583 | -598.1597 | -2061.998
Solidification Simulation_102 | 88AL+9MG+3SI in w% | 875.5214085 | 88 | 9 | 3 | 1 | 444.6172 | -633.2486 | -1492.611
Solidification Simulation_103 | 87AL+9MG+4SI in w% | 871.3191949 | 87 | 9 | 4 | 1 | 431.9982 | -670.6668 | -1213.93
Solidification Simulation_104 | 86AL+9MG+5SI in w% | 866.9556373 | 86 | 9 | 5 | 1 | 424.0995 | -710.58 | -1051.927
Solidification Simulation_105 | 85AL+9MG+6SI in w% | 862.4269693 | 85 | 9 | 6 | 1 | 419.7809 | -753.0708 | -948.498
Solidification Simulation_106 | 84AL+9MG+7SI in w% | 857.7304895 | 84 | 9 | 7 | 1 | 418.2443 | -798.1655 | -878.6773
Solidification Simulation_107 | 83AL+9MG+8SI in w% | 852.864489 | 83 | 9 | 8 | 1 | 418.8958 | -845.8232 | -829.9112
Solidification Simulation_108 | 82AL+9MG+9SI in w% | 847.8281846 | 82 | 9 | 9 | 1 | 421.2834 | -895.9599 | -795.1794
Solidification Simulation_109 | 81AL+9MG+10SI in w% | 842.6216591 | 81 | 9 | 10 | 1 | 425.0508 | -948.4544 | -770.2301
Solidification Simulation_110 | 90AL+10MG+0SI in w% | 881.842751 | 90 | 10 | 0 | 1 | 540.923 | -540.923 | -7408.743
Solidification Simulation_111 | 89AL+10MG+1SI in w% | 878.3471072 | 89 | 10 | 1 | 1 | 496.2762 | -563.2485 | -4173.771
Solidification Simulation_112 | 88AL+10MG+2SI in w% | 874.7041396 | 88 | 10 | 2 | 1 | 465.2329 | -587.3961 | -2236.974
Solidification Simulation_113 | 87AL+10MG+3SI in w% | 870.9063234 | 87 | 10 | 3 | 1 | 443.4437 | -613.7107 | -1598.349
Solidification Simulation_114 | 86AL+10MG+4SI in w% | 866.9475555 | 86 | 10 | 4 | 1 | 428.2952 | -642.4189 | -1284.981
Solidification Simulation_115 | 85AL+10MG+5SI in w% | 862.8230406 | 85 | 10 | 5 | 1 | 418.0969 | -673.6453 | -1102.136
Solidification Simulation_116 | 84AL+10MG+6SI in w% | 858.5291898 | 84 | 10 | 6 | 1 | 411.6992 | -707.4482 | -984.8074
Solidification Simulation_117 | 83AL+10MG+7SI in w% | 854.0635289 | 83 | 10 | 7 | 1 | 408.2766 | -743.8205 | -905.0514
Solidification Simulation_118 | 82AL+10MG+8SI in w% | 849.4246164 | 82 | 10 | 8 | 1 | 407.2155 | -782.7082 | -848.834
Solidification Simulation_119 | 81AL+10MG+9SI in w% | 844.6119683 | 81 | 10 | 9 | 1 | 408.0429 | -824.0162 | -808.3066
Solidification Simulation_120 | 80AL+10MG+10SI in w% | 839.6259908 | 80 | 10 | 10 | 1 | 410.3795 | -867.6074 | -778.7109