## Sheet1
File | w(Li) | w(Cu) | T0 (K)
Al-0.00Li_T0.exp | 0 | 0 | 933.473536
Al-0.00Li_T0.exp | 0 | 0.005 | 930.1311232
Al-0.00Li_T0.exp | 0 | 0.01 | 926.8222976
Al-0.00Li_T0.exp | 0 | 0.015 | 923.5461376
Al-0.00Li_T0.exp | 0 | 0.02 | 920.3048
Al-0.00Li_T0.exp | 0 | 0.025 | 917.096
Al-0.00Li_T0.exp | 0 | 0.03 | 913.9207041
Al-0.00Li_T0.exp | 0 | 0.035 | 910.7792
Al-0.00Li_T0.exp | 0 | 0.04 | 907.6711
Al-0.00Li_T0.exp | 0 | 0.045 | 904.5973
Al-0.00Li_T0.exp | 0 | 0.05 | 901.557
Al-0.00Li_T0.exp | 0 | 0.055 | 898.5508
Al-0.00Li_T0.exp | 0 | 0.06 | 895.5794
Al-0.00Li_T0.exp | 0 | 0.065 | 892.6426
Al-0.00Li_T0.exp | 0 | 0.07 | 889.7411
Al-0.00Li_T0.exp | 0 | 0.075 | 886.8733
Al-0.00Li_T0.exp | 0 | 0.08 | 884.041
Al-0.00Li_T0.exp | 0 | 0.085 | 881.2438
Al-0.00Li_T0.exp | 0 | 0.09 | 878.4823
Al-0.00Li_T0.exp | 0 | 0.095 | 875.7562
Al-0.00Li_T0.exp | 0 | 0.1 | 873.065
Al-0.00Li_T0.exp | 0 | 0.105 | 870.4115
Al-0.00Li_T0.exp | 0 | 0.11 | 867.792
Al-0.00Li_T0.exp | 0 | 0.115 | 865.2097
Al-0.00Li_T0.exp | 0 | 0.12 | 862.6642
Al-0.00Li_T0.exp | 0 | 0.125 | 860.1561
Al-0.00Li_T0.exp | 0 | 0.13 | 857.686
Al-0.00Li_T0.exp | 0 | 0.135 | 855.2495
Al-0.00Li_T0.exp | 0 | 0.14 | 852.8536
Al-0.00Li_T0.exp | 0 | 0.145 | 850.4908
Al-0.00Li_T0.exp | 0 | 0.15 | 848.1697
Al-0.00Li_T0.exp | 0 | 0.155 | 845.8851
Al-0.00Li_T0.exp | 0 | 0.16 | 843.6407
Al-0.00Li_T0.exp | 0 | 0.165 | 841.4335
Al-0.00Li_T0.exp | 0 | 0.17 | 839.2652
Al-0.00Li_T0.exp | 0 | 0.175 | 837.136
Al-0.00Li_T0.exp | 0 | 0.18 | 835.0473
Al-0.00Li_T0.exp | 0 | 0.185 | 832.9963
Al-0.00Li_T0.exp | 0 | 0.19 | 830.9861
Al-0.00Li_T0.exp | 0 | 0.195 | 829.018
Al-0.00Li_T0.exp | 0 | 0.199999995 | 827.0881
Al-0.00Li_T0.exp | 0 | 0.2 | 827.0881
Al-0.005Li_T0.exp | 0.005 | 0 | 934.126
Al-0.005Li_T0.exp | 0.005 | 0.004999995 | 930.4016
Al-0.005Li_T0.exp | 0.005 | 0.009999995 | 926.7071
Al-0.005Li_T0.exp | 0.005 | 0.014999995 | 923.042
Al-0.005Li_T0.exp | 0.005 | 0.019999995 | 919.4068
Al-0.005Li_T0.exp | 0.005 | 0.024999995 | 915.802
Al-0.005Li_T0.exp | 0.005 | 0.029999995 | 912.2267
Al-0.005Li_T0.exp | 0.005 | 0.034999995 | 908.682
Al-0.005Li_T0.exp | 0.005 | 0.039999995 | 905.1688
Al-0.005Li_T0.exp | 0.005 | 0.044999995 | 901.684
Al-0.005Li_T0.exp | 0.005 | 0.049999995 | 898.2321
Al-0.005Li_T0.exp | 0.005 | 0.054999995 | 894.8088
Al-0.005Li_T0.exp | 0.005 | 0.059999995 | 891.4187
Al-0.005Li_T0.exp | 0.005 | 0.064999995 | 888.0586
Al-0.005Li_T0.exp | 0.005 | 0.069999995 | 884.7287
Al-0.005Li_T0.exp | 0.005 | 0.074999995 | 881.4317
Al-0.005Li_T0.exp | 0.005 | 0.079999995 | 878.1658
Al-0.005Li_T0.exp | 0.005 | 0.084999995 | 874.9312
Al-0.005Li_T0.exp | 0.005 | 0.089999995 | 871.7273
Al-0.005Li_T0.exp | 0.005 | 0.094999995 | 868.5574
Al-0.005Li_T0.exp | 0.005 | 0.099999995 | 865.4182
Al-0.005Li_T0.exp | 0.005 | 0.104999995 | 862.3122
Al-0.005Li_T0.exp | 0.005 | 0.109999995 | 859.2393
Al-0.005Li_T0.exp | 0.005 | 0.114999995 | 856.1974
Al-0.005Li_T0.exp | 0.005 | 0.119999995 | 853.1887
Al-0.005Li_T0.exp | 0.005 | 0.124999995 | 850.2134
Al-0.005Li_T0.exp | 0.005 | 0.129999995 | 847.2727
Al-0.005Li_T0.exp | 0.005 | 0.134999995 | 844.363
Al-0.005Li_T0.exp | 0.005 | 0.139999995 | 841.4891
Al-0.005Li_T0.exp | 0.005 | 0.144999995 | 838.6476
Al-0.005Li_T0.exp | 0.005 | 0.149999995 | 835.8407
Al-0.005Li_T0.exp | 0.005 | 0.154999995 | 833.0688
Al-0.005Li_T0.exp | 0.005 | 0.159999995 | 830.3318
Al-0.005Li_T0.exp | 0.005 | 0.164999995 | 827.6288
Al-0.005Li_T0.exp | 0.005 | 0.169999995 | 824.9607
Al-0.005Li_T0.exp | 0.005 | 0.174999995 | 822.3284
Al-0.005Li_T0.exp | 0.005 | 0.179999995 | 819.7301
Al-0.005Li_T0.exp | 0.005 | 0.184999995 | 817.1694
Al-0.005Li_T0.exp | 0.005 | 0.189999995 | 814.6446
Al-0.005Li_T0.exp | 0.005 | 0.194999995 | 812.1547
Al-0.005Li_T0.exp | 0.005 | 0.199999995 | 809.7025
Al-0.010Li_T0.exp | 0.01 | 0 | 933.2855
Al-0.010Li_T0.exp | 0.01 | 0.004999995 | 929.1847
Al-0.010Li_T0.exp | 0.01 | 0.009999995 | 925.1126
Al-0.010Li_T0.exp | 0.01 | 0.014999995 | 921.0661
Al-0.010Li_T0.exp | 0.01 | 0.019999995 | 917.0458
Al-0.010Li_T0.exp | 0.01 | 0.024999995 | 913.0528
Al-0.010Li_T0.exp | 0.01 | 0.029999995 | 909.0888
Al-0.010Li_T0.exp | 0.01 | 0.034999995 | 905.1507
Al-0.010Li_T0.exp | 0.01 | 0.039999995 | 901.2387
Al-0.010Li_T0.exp | 0.01 | 0.044999995 | 897.3551
Al-0.010Li_T0.exp | 0.01 | 0.049999995 | 893.4994
Al-0.010Li_T0.exp | 0.01 | 0.054999995 | 889.6714
Al-0.010Li_T0.exp | 0.01 | 0.059999995 | 885.8695
Al-0.010Li_T0.exp | 0.01 | 0.064999995 | 882.0975
Al-0.010Li_T0.exp | 0.01 | 0.069999995 | 878.352
Al-0.010Li_T0.exp | 0.01 | 0.074999995 | 874.636
Al-0.010Li_T0.exp | 0.01 | 0.079999995 | 870.948
Al-0.010Li_T0.exp | 0.01 | 0.084999995 | 867.2867
Al-0.010Li_T0.exp | 0.01 | 0.089999995 | 863.656
Al-0.010Li_T0.exp | 0.01 | 0.094999995 | 860.0543
Al-0.010Li_T0.exp | 0.01 | 0.099999995 | 856.4807
Al-0.010Li_T0.exp | 0.01 | 0.104999995 | 852.9359
Al-0.010Li_T0.exp | 0.01 | 0.109999995 | 849.4212
Al-0.010Li_T0.exp | 0.01 | 0.114999995 | 845.9355
Al-0.010Li_T0.exp | 0.01 | 0.119999995 | 842.4787
Al-0.010Li_T0.exp | 0.01 | 0.124999995 | 839.0532
Al-0.010Li_T0.exp | 0.01 | 0.129999995 | 835.6557
Al-0.010Li_T0.exp | 0.01 | 0.134999995 | 832.2909
Al-0.010Li_T0.exp | 0.01 | 0.139999995 | 828.9557
Al-0.010Li_T0.exp | 0.01 | 0.144999995 | 825.6514
Al-0.010Li_T0.exp | 0.01 | 0.149999995 | 822.3772
Al-0.010Li_T0.exp | 0.01 | 0.154999995 | 819.1349
Al-0.010Li_T0.exp | 0.01 | 0.159999995 | 815.9233
Al-0.010Li_T0.exp | 0.01 | 0.164999995 | 812.7438
Al-0.010Li_T0.exp | 0.01 | 0.169999995 | 809.595
Al-0.010Li_T0.exp | 0.01 | 0.174999995 | 806.479
Al-0.010Li_T0.exp | 0.01 | 0.179999995 | 803.3958
Al-0.010Li_T0.exp | 0.01 | 0.184999995 | 800.3451
Al-0.010Li_T0.exp | 0.01 | 0.189999995 | 797.3272
Al-0.010Li_T0.exp | 0.01 | 0.194999995 | 794.3424
Al-0.010Li_T0.exp | 0.01 | 0.199999995 | 791.392
Al-0.015Li_T0.exp | 0.015 | 0 | 931.14
Al-0.015Li_T0.exp | 0.015 | 0.004999995 | 926.6699
Al-0.015Li_T0.exp | 0.015 | 0.009999995 | 922.2259
Al-0.015Li_T0.exp | 0.015 | 0.014999995 | 917.8043
Al-0.015Li_T0.exp | 0.015 | 0.019999995 | 913.4069
Al-0.015Li_T0.exp | 0.015 | 0.024999995 | 909.0324
Al-0.015Li_T0.exp | 0.015 | 0.029999995 | 904.6848
Al-0.015Li_T0.exp | 0.015 | 0.034999995 | 900.36
Al-0.015Li_T0.exp | 0.015 | 0.039999995 | 896.0577
Al-0.015Li_T0.exp | 0.015 | 0.044999995 | 891.7818
Al-0.015Li_T0.exp | 0.015 | 0.049999995 | 887.5314
Al-0.015Li_T0.exp | 0.015 | 0.054999995 | 883.3042
Al-0.015Li_T0.exp | 0.015 | 0.059999995 | 879.1011
Al-0.015Li_T0.exp | 0.015 | 0.064999995 | 874.924
Al-0.015Li_T0.exp | 0.015 | 0.069999995 | 870.7717
Al-0.015Li_T0.exp | 0.015 | 0.074999995 | 866.645
Al-0.015Li_T0.exp | 0.015 | 0.079999995 | 862.5435
Al-0.015Li_T0.exp | 0.015 | 0.084999995 | 858.4683
Al-0.015Li_T0.exp | 0.015 | 0.089999995 | 854.4168
Al-0.015Li_T0.exp | 0.015 | 0.094999995 | 850.392
Al-0.015Li_T0.exp | 0.015 | 0.099999995 | 846.3938
Al-0.015Li_T0.exp | 0.015 | 0.104999995 | 842.4218
Al-0.015Li_T0.exp | 0.015 | 0.109999995 | 838.4762
Al-0.015Li_T0.exp | 0.015 | 0.114999995 | 834.5565
Al-0.015Li_T0.exp | 0.015 | 0.119999995 | 830.6645
Al-0.015Li_T0.exp | 0.015 | 0.124999995 | 826.7986
Al-0.015Li_T0.exp | 0.015 | 0.129999995 | 822.9603
Al-0.015Li_T0.exp | 0.015 | 0.134999995 | 819.1488
Al-0.015Li_T0.exp | 0.015 | 0.139999995 | 815.3655
Al-0.015Li_T0.exp | 0.015 | 0.144999995 | 811.6087
Al-0.015Li_T0.exp | 0.015 | 0.149999995 | 807.8812
Al-0.015Li_T0.exp | 0.015 | 0.154999995 | 804.1818
Al-0.015Li_T0.exp | 0.015 | 0.159999995 | 800.5118
Al-0.015Li_T0.exp | 0.015 | 0.164999995 | 796.8698
Al-0.015Li_T0.exp | 0.015 | 0.169999995 | 793.2579
Al-0.015Li_T0.exp | 0.015 | 0.174999995 | 789.6735
Al-0.015Li_T0.exp | 0.015 | 0.179999995 | 786.1208
Al-0.015Li_T0.exp | 0.015 | 0.184999995 | 782.596
Al-0.015Li_T0.exp | 0.015 | 0.189999995 | 779.1023
Al-0.015Li_T0.exp | 0.015 | 0.194999995 | 775.6404
Al-0.015Li_T0.exp | 0.015 | 0.199999995 | 772.2084
Al-0.020Li_T0.exp | 0.02 | 0 | 927.8409
Al-0.020Li_T0.exp | 0.02 | 0.004999995 | 923.0087
Al-0.020Li_T0.exp | 0.02 | 0.009999995 | 918.1952
Al-0.020Li_T0.exp | 0.02 | 0.014999995 | 913.4036
Al-0.020Li_T0.exp | 0.02 | 0.019999995 | 908.6337
Al-0.020Li_T0.exp | 0.02 | 0.024999995 | 903.8845
Al-0.020Li_T0.exp | 0.02 | 0.029999995 | 899.1578
Al-0.020Li_T0.exp | 0.02 | 0.034999995 | 894.4506
Al-0.020Li_T0.exp | 0.02 | 0.039999995 | 889.7666
Al-0.020Li_T0.exp | 0.02 | 0.044999995 | 885.1039
Al-0.020Li_T0.exp | 0.02 | 0.049999995 | 880.462
Al-0.020Li_T0.exp | 0.02 | 0.054999995 | 875.8433
Al-0.020Li_T0.exp | 0.02 | 0.059999995 | 871.2458
Al-0.020Li_T0.exp | 0.02 | 0.064999995 | 866.6706
Al-0.020Li_T0.exp | 0.02 | 0.069999995 | 862.1174
Al-0.020Li_T0.exp | 0.02 | 0.074999995 | 857.5863
Al-0.020Li_T0.exp | 0.02 | 0.079999995 | 853.0783
Al-0.020Li_T0.exp | 0.02 | 0.084999995 | 848.593
Al-0.020Li_T0.exp | 0.02 | 0.089999995 | 844.1303
Al-0.020Li_T0.exp | 0.02 | 0.094999995 | 839.6922
Al-0.020Li_T0.exp | 0.02 | 0.099999995 | 835.2758
Al-0.020Li_T0.exp | 0.02 | 0.104999995 | 830.8836
Al-0.020Li_T0.exp | 0.02 | 0.109999995 | 826.5143
Al-0.020Li_T0.exp | 0.02 | 0.114999995 | 822.1696
Al-0.020Li_T0.exp | 0.02 | 0.119999995 | 817.8478
Al-0.020Li_T0.exp | 0.02 | 0.124999995 | 813.5517
Al-0.020Li_T0.exp | 0.02 | 0.129999995 | 809.2784
Al-0.020Li_T0.exp | 0.02 | 0.134999995 | 805.0324
Al-0.020Li_T0.exp | 0.02 | 0.139999995 | 800.8095
Al-0.020Li_T0.exp | 0.02 | 0.144999995 | 796.6114
Al-0.020Li_T0.exp | 0.02 | 0.149999995 | 792.4415
Al-0.020Li_T0.exp | 0.02 | 0.154999995 | 788.2951
Al-0.020Li_T0.exp | 0.02 | 0.159999995 | 784.1759
Al-0.020Li_T0.exp | 0.02 | 0.164999995 | 780.0822
Al-0.020Li_T0.exp | 0.02 | 0.169999995 | 776.015
Al-0.020Li_T0.exp | 0.02 | 0.174999995 | 771.9751
Al-0.020Li_T0.exp | 0.02 | 0.179999995 | 767.9623
Al-0.020Li_T0.exp | 0.02 | 0.184999995 | 763.9788
Al-0.020Li_T0.exp | 0.02 | 0.189999995 | 760.0207
Al-0.020Li_T0.exp | 0.02 | 0.194999995 | 756.0929
Al-0.020Li_T0.exp | 0.02 | 0.199999995 | 752.1927
Al-0.025Li_T0.exp | 0.025 | 0 | 923.5145
Al-0.025Li_T0.exp | 0.025 | 0.004999995 | 918.3201
Al-0.025Li_T0.exp | 0.025 | 0.009999995 | 913.1436
Al-0.025Li_T0.exp | 0.025 | 0.014999995 | 907.986
Al-0.025Li_T0.exp | 0.025 | 0.019999995 | 902.8468
Al-0.025Li_T0.exp | 0.025 | 0.024999995 | 897.7268
Al-0.025Li_T0.exp | 0.025 | 0.029999995 | 892.6237
Al-0.025Li_T0.exp | 0.025 | 0.034999995 | 887.5405
Al-0.025Li_T0.exp | 0.025 | 0.039999995 | 882.4758
Al-0.025Li_T0.exp | 0.025 | 0.044999995 | 877.431
Al-0.025Li_T0.exp | 0.025 | 0.049999995 | 872.4054
Al-0.025Li_T0.exp | 0.025 | 0.054999995 | 867.3975
Al-0.025Li_T0.exp | 0.025 | 0.059999995 | 862.4095
Al-0.025Li_T0.exp | 0.025 | 0.064999995 | 857.441
Al-0.025Li_T0.exp | 0.025 | 0.069999995 | 852.4909
Al-0.025Li_T0.exp | 0.025 | 0.074999995 | 847.561
Al-0.025Li_T0.exp | 0.025 | 0.079999995 | 842.6518
Al-0.025Li_T0.exp | 0.025 | 0.084999995 | 837.7622
Al-0.025Li_T0.exp | 0.025 | 0.089999995 | 832.8934
Al-0.025Li_T0.exp | 0.025 | 0.094999995 | 828.0454
Al-0.025Li_T0.exp | 0.025 | 0.099999995 | 823.2174
Al-0.025Li_T0.exp | 0.025 | 0.104999995 | 818.4089
Al-0.025Li_T0.exp | 0.025 | 0.109999995 | 813.6241
Al-0.025Li_T0.exp | 0.025 | 0.114999995 | 808.8593
Al-0.025Li_T0.exp | 0.025 | 0.119999995 | 804.115
Al-0.025Li_T0.exp | 0.025 | 0.124999995 | 799.3943
Al-0.025Li_T0.exp | 0.025 | 0.129999995 | 794.6935
Al-0.025Li_T0.exp | 0.025 | 0.134999995 | 790.0176
Al-0.025Li_T0.exp | 0.025 | 0.139999995 | 785.3624
Al-0.025Li_T0.exp | 0.025 | 0.144999995 | 780.7317
Al-0.025Li_T0.exp | 0.025 | 0.149999995 | 776.1218
Al-0.025Li_T0.exp | 0.025 | 0.154999995 | 771.537
Al-0.025Li_T0.exp | 0.025 | 0.159999995 | 766.9763
Al-0.025Li_T0.exp | 0.025 | 0.164999995 | 762.4382
Al-0.025Li_T0.exp | 0.025 | 0.169999995 | 757.9262
Al-0.025Li_T0.exp | 0.025 | 0.174999995 | 753.4382
Al-0.025Li_T0.exp | 0.025 | 0.179999995 | 748.9753
Al-0.025Li_T0.exp | 0.025 | 0.184999995 | 744.5372
Al-0.025Li_T0.exp | 0.025 | 0.189999995 | 740.1261
Al-0.025Li_T0.exp | 0.025 | 0.194999995 | 735.7397
Al-0.025Li_T0.exp | 0.025 | 0.199999995 | 731.3816
Al-0.030Li_T0.exp | 0.03 | 0 | 918.2577
Al-0.030Li_T0.exp | 0.03 | 0.004999995 | 912.7054
Al-0.030Li_T0.exp | 0.03 | 0.009999995 | 907.1681
Al-0.030Li_T0.exp | 0.03 | 0.014999995 | 901.6484
Al-0.030Li_T0.exp | 0.03 | 0.019999995 | 896.142
Al-0.030Li_T0.exp | 0.03 | 0.024999995 | 890.6529
Al-0.030Li_T0.exp | 0.03 | 0.029999995 | 885.18
Al-0.030Li_T0.exp | 0.03 | 0.034999995 | 879.7224
Al-0.030Li_T0.exp | 0.03 | 0.039999995 | 874.2825
Al-0.030Li_T0.exp | 0.03 | 0.044999995 | 868.8577
Al-0.030Li_T0.exp | 0.03 | 0.049999995 | 863.4478
Al-0.030Li_T0.exp | 0.03 | 0.054999995 | 858.0557
Al-0.030Li_T0.exp | 0.03 | 0.059999995 | 852.6804
Al-0.030Li_T0.exp | 0.03 | 0.064999995 | 847.3224
Al-0.030Li_T0.exp | 0.03 | 0.069999995 | 841.98
Al-0.030Li_T0.exp | 0.03 | 0.074999995 | 836.6552
Al-0.030Li_T0.exp | 0.03 | 0.079999995 | 831.3488
Al-0.030Li_T0.exp | 0.03 | 0.084999995 | 826.0576
Al-0.030Li_T0.exp | 0.03 | 0.089999995 | 820.7859
Al-0.030Li_T0.exp | 0.03 | 0.094999995 | 815.5315
Al-0.030Li_T0.exp | 0.03 | 0.099999995 | 810.2963
Al-0.030Li_T0.exp | 0.03 | 0.104999995 | 805.077
Al-0.030Li_T0.exp | 0.03 | 0.109999995 | 799.879
Al-0.030Li_T0.exp | 0.03 | 0.114999995 | 794.6974
Al-0.030Li_T0.exp | 0.03 | 0.119999995 | 789.5356
Al-0.030Li_T0.exp | 0.03 | 0.124999995 | 784.3934
Al-0.030Li_T0.exp | 0.03 | 0.129999995 | 779.2726
Al-0.030Li_T0.exp | 0.03 | 0.134999995 | 774.1687
Al-0.030Li_T0.exp | 0.03 | 0.139999995 | 769.0864
Al-0.030Li_T0.exp | 0.03 | 0.144999995 | 764.0259
Al-0.030Li_T0.exp | 0.03 | 0.149999995 | 758.984
Al-0.030Li_T0.exp | 0.03 | 0.154999995 | 753.9653
Al-0.030Li_T0.exp | 0.03 | 0.159999995 | 748.967
Al-0.030Li_T0.exp | 0.03 | 0.164999995 | 743.9902
Al-0.030Li_T0.exp | 0.03 | 0.169999995 | 739.0375
Al-0.030Li_T0.exp | 0.03 | 0.174999995 | 734.1055
Al-0.030Li_T0.exp | 0.03 | 0.179999995 | 729.1975
Al-0.030Li_T0.exp | 0.03 | 0.184999995 | 724.313
Al-0.030Li_T0.exp | 0.03 | 0.189999995 | 719.4522
Al-0.030Li_T0.exp | 0.03 | 0.194999995 | 714.617
Al-0.030Li_T0.exp | 0.03 | 0.199999995 | 709.8059
Al-0.035Li_T0.exp | 0.035 | 0 | 912.1562
Al-0.035Li_T0.exp | 0.035 | 0.004999995 | 906.249
Al-0.035Li_T0.exp | 0.035 | 0.009999995 | 900.3537
Al-0.035Li_T0.exp | 0.035 | 0.014999995 | 894.4721
Al-0.035Li_T0.exp | 0.035 | 0.019999995 | 888.6042
Al-0.035Li_T0.exp | 0.035 | 0.024999995 | 882.7485
Al-0.035Li_T0.exp | 0.035 | 0.029999995 | 876.9061
Al-0.035Li_T0.exp | 0.035 | 0.034999995 | 871.076
Al-0.035Li_T0.exp | 0.035 | 0.039999995 | 865.2608
Al-0.035Li_T0.exp | 0.035 | 0.044999995 | 859.4589
Al-0.035Li_T0.exp | 0.035 | 0.049999995 | 853.6704
Al-0.035Li_T0.exp | 0.035 | 0.054999995 | 847.8968
Al-0.035Li_T0.exp | 0.035 | 0.059999995 | 842.1372
Al-0.035Li_T0.exp | 0.035 | 0.064999995 | 836.3908
Al-0.035Li_T0.exp | 0.035 | 0.069999995 | 830.6588
Al-0.035Li_T0.exp | 0.035 | 0.074999995 | 824.9412
Al-0.035Li_T0.exp | 0.035 | 0.079999995 | 819.2373
Al-0.035Li_T0.exp | 0.035 | 0.084999995 | 813.5493
Al-0.035Li_T0.exp | 0.035 | 0.089999995 | 807.8772
Al-0.035Li_T0.exp | 0.035 | 0.094999995 | 802.2204
Al-0.035Li_T0.exp | 0.035 | 0.099999995 | 796.5785
Al-0.035Li_T0.exp | 0.035 | 0.104999995 | 790.9512
Al-0.035Li_T0.exp | 0.035 | 0.109999995 | 785.3413
Al-0.035Li_T0.exp | 0.035 | 0.114999995 | 779.7484
Al-0.035Li_T0.exp | 0.035 | 0.119999995 | 774.1716
Al-0.035Li_T0.exp | 0.035 | 0.124999995 | 768.6115
Al-0.035Li_T0.exp | 0.035 | 0.129999995 | 763.0683
Al-0.035Li_T0.exp | 0.035 | 0.134999995 | 757.5428
Al-0.035Li_T0.exp | 0.035 | 0.139999995 | 752.0365
Al-0.035Li_T0.exp | 0.035 | 0.144999995 | 746.5485
Al-0.035Li_T0.exp | 0.035 | 0.149999995 | 741.0784
Al-0.035Li_T0.exp | 0.035 | 0.154999995 | 735.626
Al-0.035Li_T0.exp | 0.035 | 0.159999995 | 730.1953
Al-0.035Li_T0.exp | 0.035 | 0.164999995 | 724.7834
Al-0.035Li_T0.exp | 0.035 | 0.169999995 | 719.3912
Al-0.035Li_T0.exp | 0.035 | 0.174999995 | 714.0213
Al-0.035Li_T0.exp | 0.035 | 0.179999995 | 708.6704
Al-0.035Li_T0.exp | 0.035 | 0.184999995 | 703.3425
Al-0.035Li_T0.exp | 0.035 | 0.189999995 | 698.0362
Al-0.035Li_T0.exp | 0.035 | 0.194999995 | 692.7525
Al-0.035Li_T0.exp | 0.035 | 0.199999995 | 687.4923
Al-0.040Li_T0.exp | 0.04 | 0 | 905.2842
Al-0.040Li_T0.exp | 0.04 | 0.004999995 | 899.0234
Al-0.040Li_T0.exp | 0.04 | 0.009999995 | 892.7705
Al-0.040Li_T0.exp | 0.04 | 0.014999995 | 886.5302
Al-0.040Li_T0.exp | 0.04 | 0.019999995 | 880.3001
Al-0.040Li_T0.exp | 0.04 | 0.024999995 | 874.0789
Al-0.040Li_T0.exp | 0.04 | 0.029999995 | 867.8698
Al-0.040Li_T0.exp | 0.04 | 0.034999995 | 861.6717
Al-0.040Li_T0.exp | 0.04 | 0.039999995 | 855.4824
Al-0.040Li_T0.exp | 0.04 | 0.044999995 | 849.3068
Al-0.040Li_T0.exp | 0.04 | 0.049999995 | 843.1389
Al-0.040Li_T0.exp | 0.04 | 0.054999995 | 836.9845
Al-0.040Li_T0.exp | 0.04 | 0.059999995 | 830.8402
Al-0.040Li_T0.exp | 0.04 | 0.064999995 | 824.7082
Al-0.040Li_T0.exp | 0.04 | 0.069999995 | 818.5874
Al-0.040Li_T0.exp | 0.04 | 0.074999995 | 812.4795
Al-0.040Li_T0.exp | 0.04 | 0.079999995 | 806.3817
Al-0.040Li_T0.exp | 0.04 | 0.084999995 | 800.2977
Al-0.040Li_T0.exp | 0.04 | 0.089999995 | 794.2256
Al-0.040Li_T0.exp | 0.04 | 0.094999995 | 788.168
Al-0.040Li_T0.exp | 0.04 | 0.099999995 | 782.1208
Al-0.040Li_T0.exp | 0.04 | 0.104999995 | 776.088
Al-0.040Li_T0.exp | 0.04 | 0.109999995 | 770.0701
Al-0.040Li_T0.exp | 0.04 | 0.114999995 | 764.0639
Al-0.040Li_T0.exp | 0.04 | 0.119999995 | 758.0738
Al-0.040Li_T0.exp | 0.04 | 0.124999995 | 752.097
Al-0.040Li_T0.exp | 0.04 | 0.129999995 | 746.1351
Al-0.040Li_T0.exp | 0.04 | 0.134999995 | 740.1903
Al-0.040Li_T0.exp | 0.04 | 0.139999995 | 734.2584
Al-0.040Li_T0.exp | 0.04 | 0.144999995 | 728.3452
Al-0.040Li_T0.exp | 0.04 | 0.149999995 | 722.446
Al-0.040Li_T0.exp | 0.04 | 0.154999995 | 716.5644
Al-0.040Li_T0.exp | 0.04 | 0.159999995 | 710.7006
Al-0.040Li_T0.exp | 0.04 | 0.164999995 | 704.8553
Al-0.040Li_T0.exp | 0.04 | 0.169999995 | 699.0273
Al-0.040Li_T0.exp | 0.04 | 0.174999995 | 693.218
Al-0.040Li_T0.exp | 0.04 | 0.179999995 | 687.4279
Al-0.040Li_T0.exp | 0.04 | 0.184999995 | 681.658
Al-0.040Li_T0.exp | 0.04 | 0.189999995 | 675.906
Al-0.040Li_T0.exp | 0.04 | 0.194999995 | 670.1772
Al-0.040Li_T0.exp | 0.04 | 0.199999995 | 664.4683
Al-0.045Li_T0.exp | 0.045 | 0 | 897.7045
Al-0.045Li_T0.exp | 0.045 | 0.004999995 | 891.0901
Al-0.045Li_T0.exp | 0.045 | 0.009999995 | 884.483
Al-0.045Li_T0.exp | 0.045 | 0.014999995 | 877.8847
Al-0.045Li_T0.exp | 0.045 | 0.019999995 | 871.2926
Al-0.045Li_T0.exp | 0.045 | 0.024999995 | 864.7091
Al-0.045Li_T0.exp | 0.045 | 0.029999995 | 858.1339
Al-0.045Li_T0.exp | 0.045 | 0.034999995 | 851.5662
Al-0.045Li_T0.exp | 0.045 | 0.039999995 | 845.0063
Al-0.045Li_T0.exp | 0.045 | 0.044999995 | 838.4556
Al-0.045Li_T0.exp | 0.045 | 0.049999995 | 831.9124
Al-0.045Li_T0.exp | 0.045 | 0.054999995 | 825.3776
Al-0.045Li_T0.exp | 0.045 | 0.059999995 | 818.8528
Al-0.045Li_T0.exp | 0.045 | 0.064999995 | 812.3351
Al-0.045Li_T0.exp | 0.045 | 0.069999995 | 805.8255
Al-0.045Li_T0.exp | 0.045 | 0.074999995 | 799.3263
Al-0.045Li_T0.exp | 0.045 | 0.079999995 | 792.8383
Al-0.045Li_T0.exp | 0.045 | 0.084999995 | 786.358
Al-0.045Li_T0.exp | 0.045 | 0.089999995 | 779.8879
Al-0.045Li_T0.exp | 0.045 | 0.094999995 | 773.4278
Al-0.045Li_T0.exp | 0.045 | 0.099999995 | 766.9785
Al-0.045Li_T0.exp | 0.045 | 0.104999995 | 760.5384
Al-0.045Li_T0.exp | 0.045 | 0.109999995 | 754.1108
Al-0.045Li_T0.exp | 0.045 | 0.114999995 | 747.6959
Al-0.045Li_T0.exp | 0.045 | 0.119999995 | 741.2911
Al-0.045Li_T0.exp | 0.045 | 0.124999995 | 734.899
Al-0.045Li_T0.exp | 0.045 | 0.129999995 | 728.5177
Al-0.045Li_T0.exp | 0.045 | 0.134999995 | 722.1509
Al-0.045Li_T0.exp | 0.045 | 0.139999995 | 715.7973
Al-0.045Li_T0.exp | 0.045 | 0.144999995 | 709.4574
Al-0.045Li_T0.exp | 0.045 | 0.149999995 | 703.1326
Al-0.045Li_T0.exp | 0.045 | 0.154999995 | 696.8206
Al-0.045Li_T0.exp | 0.045 | 0.159999995 | 690.5244
Al-0.045Li_T0.exp | 0.045 | 0.164999995 | 684.2444
Al-0.045Li_T0.exp | 0.045 | 0.169999995 | 677.9806
Al-0.045Li_T0.exp | 0.045 | 0.174999995 | 671.7326
Al-0.045Li_T0.exp | 0.045 | 0.179999995 | 665.5004
Al-0.045Li_T0.exp | 0.045 | 0.184999995 | 659.2885
Al-0.045Li_T0.exp | 0.045 | 0.189999995 | 653.0925
Al-0.045Li_T0.exp | 0.045 | 0.194999995 | 646.9176
Al-0.045Li_T0.exp | 0.045 | 0.199999995 | 640.7611
Al-0.050Li_T0.exp | 0.05 | 0 | 889.472
Al-0.050Li_T0.exp | 0.05 | 0.004999995 | 882.5055
Al-0.050Li_T0.exp | 0.05 | 0.009999995 | 875.5457
Al-0.050Li_T0.exp | 0.05 | 0.014999995 | 868.5905
Al-0.050Li_T0.exp | 0.05 | 0.019999995 | 861.6395
Al-0.050Li_T0.exp | 0.05 | 0.024999995 | 854.6923
Al-0.050Li_T0.exp | 0.05 | 0.029999995 | 847.7524
Al-0.050Li_T0.exp | 0.05 | 0.034999995 | 840.8175
Al-0.050Li_T0.exp | 0.05 | 0.039999995 | 833.8876
Al-0.050Li_T0.exp | 0.05 | 0.044999995 | 826.9628
Al-0.050Li_T0.exp | 0.05 | 0.049999995 | 820.0431
Al-0.050Li_T0.exp | 0.05 | 0.054999995 | 813.1284
Al-0.050Li_T0.exp | 0.05 | 0.059999995 | 806.222
Al-0.050Li_T0.exp | 0.05 | 0.064999995 | 799.3197
Al-0.050Li_T0.exp | 0.05 | 0.069999995 | 792.4244
Al-0.050Li_T0.exp | 0.05 | 0.074999995 | 785.534
Al-0.050Li_T0.exp | 0.05 | 0.079999995 | 778.6516
Al-0.050Li_T0.exp | 0.05 | 0.084999995 | 771.7769
Al-0.050Li_T0.exp | 0.05 | 0.089999995 | 764.9089
Al-0.050Li_T0.exp | 0.05 | 0.094999995 | 758.0481
Al-0.050Li_T0.exp | 0.05 | 0.099999995 | 751.1953
Al-0.050Li_T0.exp | 0.05 | 0.104999995 | 744.3497
Al-0.050Li_T0.exp | 0.05 | 0.109999995 | 737.5145
Al-0.050Li_T0.exp | 0.05 | 0.114999995 | 730.6864
Al-0.050Li_T0.exp | 0.05 | 0.119999995 | 723.8672
Al-0.050Li_T0.exp | 0.05 | 0.124999995 | 717.0595
Al-0.050Li_T0.exp | 0.05 | 0.129999995 | 710.2595
Al-0.050Li_T0.exp | 0.05 | 0.134999995 | 703.4711
Al-0.050Li_T0.exp | 0.05 | 0.139999995 | 696.6932
Al-0.050Li_T0.exp | 0.05 | 0.144999995 | 689.9284
Al-0.050Li_T0.exp | 0.05 | 0.149999995 | 683.1736
Al-0.050Li_T0.exp | 0.05 | 0.154999995 | 676.4313
Al-0.050Li_T0.exp | 0.05 | 0.159999995 | 669.7022
Al-0.050Li_T0.exp | 0.05 | 0.164999995 | 662.9858
Al-0.050Li_T0.exp | 0.05 | 0.169999995 | 656.2828
Al-0.050Li_T0.exp | 0.05 | 0.174999995 | 649.5948
Al-0.050Li_T0.exp | 0.05 | 0.179999995 | 642.9218
Al-0.050Li_T0.exp | 0.05 | 0.184999995 | 636.265
Al-0.050Li_T0.exp | 0.05 | 0.189999995 | 629.6244
Al-0.050Li_T0.exp | 0.05 | 0.194999995 | 623.0011
Al-0.050Li_T0.exp | 0.05 | 0.199999995 | 616.393