## Sheet1
File | w(Li) | w(Cu) | T0 (K)
AlCu-0.00Li_T0.exp | 0 | 0 | 933.473536
AlCu-0.00Li_T0.exp | 0 | 0.005 | 930.1311232
AlCu-0.00Li_T0.exp | 0 | 0.01 | 926.8222976
AlCu-0.00Li_T0.exp | 0 | 0.015 | 923.5461376
AlCu-0.00Li_T0.exp | 0 | 0.02 | 920.3048
AlCu-0.00Li_T0.exp | 0 | 0.025 | 917.096
AlCu-0.00Li_T0.exp | 0 | 0.03 | 913.9207041
AlCu-0.00Li_T0.exp | 0 | 0.035 | 910.7792
AlCu-0.00Li_T0.exp | 0 | 0.04 | 907.6711
AlCu-0.00Li_T0.exp | 0 | 0.045 | 904.5973
AlCu-0.00Li_T0.exp | 0 | 0.05 | 901.557
AlCu-0.00Li_T0.exp | 0 | 0.055 | 898.5508
AlCu-0.00Li_T0.exp | 0 | 0.06 | 895.5794
AlCu-0.00Li_T0.exp | 0 | 0.065 | 892.6426
AlCu-0.00Li_T0.exp | 0 | 0.07 | 889.7411
AlCu-0.00Li_T0.exp | 0 | 0.075 | 886.8733
AlCu-0.00Li_T0.exp | 0 | 0.08 | 884.041
AlCu-0.00Li_T0.exp | 0 | 0.085 | 881.2438
AlCu-0.00Li_T0.exp | 0 | 0.09 | 878.4823
AlCu-0.00Li_T0.exp | 0 | 0.095 | 875.7562
AlCu-0.00Li_T0.exp | 0 | 0.1 | 873.065
AlCu-0.00Li_T0.exp | 0 | 0.105 | 870.4115
AlCu-0.00Li_T0.exp | 0 | 0.11 | 867.792
AlCu-0.00Li_T0.exp | 0 | 0.115 | 865.2097
AlCu-0.00Li_T0.exp | 0 | 0.12 | 862.6642
AlCu-0.00Li_T0.exp | 0 | 0.125 | 860.1561
AlCu-0.00Li_T0.exp | 0 | 0.13 | 857.686
AlCu-0.00Li_T0.exp | 0 | 0.135 | 855.2495
AlCu-0.00Li_T0.exp | 0 | 0.14 | 852.8536
AlCu-0.00Li_T0.exp | 0 | 0.145 | 850.4908
AlCu-0.00Li_T0.exp | 0 | 0.15 | 848.1697
AlCu-0.00Li_T0.exp | 0 | 0.155 | 845.8851
AlCu-0.00Li_T0.exp | 0 | 0.16 | 843.6407
AlCu-0.00Li_T0.exp | 0 | 0.165 | 841.4335
AlCu-0.00Li_T0.exp | 0 | 0.17 | 839.2652
AlCu-0.00Li_T0.exp | 0 | 0.175 | 837.136
AlCu-0.00Li_T0.exp | 0 | 0.18 | 835.0473
AlCu-0.00Li_T0.exp | 0 | 0.185 | 832.9963
AlCu-0.00Li_T0.exp | 0 | 0.19 | 830.9861
AlCu-0.00Li_T0.exp | 0 | 0.195 | 829.018
AlCu-0.00Li_T0.exp | 0 | 0.199999995 | 827.0881
AlCu-0.00Li_T0.exp | 0 | 0.2 | 827.0881
AlCu-0.005Li_T0.exp | 0.005 | 0 | 934.126
AlCu-0.005Li_T0.exp | 0.005 | 0.004999995 | 930.4016
AlCu-0.005Li_T0.exp | 0.005 | 0.009999995 | 926.7071
AlCu-0.005Li_T0.exp | 0.005 | 0.014999995 | 923.042
AlCu-0.005Li_T0.exp | 0.005 | 0.019999995 | 919.4068
AlCu-0.005Li_T0.exp | 0.005 | 0.024999995 | 915.802
AlCu-0.005Li_T0.exp | 0.005 | 0.029999995 | 912.2267
AlCu-0.005Li_T0.exp | 0.005 | 0.034999995 | 908.682
AlCu-0.005Li_T0.exp | 0.005 | 0.039999995 | 905.1688
AlCu-0.005Li_T0.exp | 0.005 | 0.044999995 | 901.684
AlCu-0.005Li_T0.exp | 0.005 | 0.049999995 | 898.2321
AlCu-0.005Li_T0.exp | 0.005 | 0.054999995 | 894.8088
AlCu-0.005Li_T0.exp | 0.005 | 0.059999995 | 891.4187
AlCu-0.005Li_T0.exp | 0.005 | 0.064999995 | 888.0586
AlCu-0.005Li_T0.exp | 0.005 | 0.069999995 | 884.7287
AlCu-0.005Li_T0.exp | 0.005 | 0.074999995 | 881.4317
AlCu-0.005Li_T0.exp | 0.005 | 0.079999995 | 878.1658
AlCu-0.005Li_T0.exp | 0.005 | 0.084999995 | 874.9312
AlCu-0.005Li_T0.exp | 0.005 | 0.089999995 | 871.7273
AlCu-0.005Li_T0.exp | 0.005 | 0.094999995 | 868.5574
AlCu-0.005Li_T0.exp | 0.005 | 0.099999995 | 865.4182
AlCu-0.005Li_T0.exp | 0.005 | 0.104999995 | 862.3122
AlCu-0.005Li_T0.exp | 0.005 | 0.109999995 | 859.2393
AlCu-0.005Li_T0.exp | 0.005 | 0.114999995 | 856.1974
AlCu-0.005Li_T0.exp | 0.005 | 0.119999995 | 853.1887
AlCu-0.005Li_T0.exp | 0.005 | 0.124999995 | 850.2134
AlCu-0.005Li_T0.exp | 0.005 | 0.129999995 | 847.2727
AlCu-0.005Li_T0.exp | 0.005 | 0.134999995 | 844.363
AlCu-0.005Li_T0.exp | 0.005 | 0.139999995 | 841.4891
AlCu-0.005Li_T0.exp | 0.005 | 0.144999995 | 838.6476
AlCu-0.005Li_T0.exp | 0.005 | 0.149999995 | 835.8407
AlCu-0.005Li_T0.exp | 0.005 | 0.154999995 | 833.0688
AlCu-0.005Li_T0.exp | 0.005 | 0.159999995 | 830.3318
AlCu-0.005Li_T0.exp | 0.005 | 0.164999995 | 827.6288
AlCu-0.005Li_T0.exp | 0.005 | 0.169999995 | 824.9607
AlCu-0.005Li_T0.exp | 0.005 | 0.174999995 | 822.3284
AlCu-0.005Li_T0.exp | 0.005 | 0.179999995 | 819.7301
AlCu-0.005Li_T0.exp | 0.005 | 0.184999995 | 817.1694
AlCu-0.005Li_T0.exp | 0.005 | 0.189999995 | 814.6446
AlCu-0.005Li_T0.exp | 0.005 | 0.194999995 | 812.1547
AlCu-0.005Li_T0.exp | 0.005 | 0.199999995 | 809.7025
AlCu-0.010Li_T0.exp | 0.01 | 0 | 933.2855
AlCu-0.010Li_T0.exp | 0.01 | 0.004999995 | 929.1847
AlCu-0.010Li_T0.exp | 0.01 | 0.009999995 | 925.1126
AlCu-0.010Li_T0.exp | 0.01 | 0.014999995 | 921.0661
AlCu-0.010Li_T0.exp | 0.01 | 0.019999995 | 917.0458
AlCu-0.010Li_T0.exp | 0.01 | 0.024999995 | 913.0528
AlCu-0.010Li_T0.exp | 0.01 | 0.029999995 | 909.0888
AlCu-0.010Li_T0.exp | 0.01 | 0.034999995 | 905.1507
AlCu-0.010Li_T0.exp | 0.01 | 0.039999995 | 901.2387
AlCu-0.010Li_T0.exp | 0.01 | 0.044999995 | 897.3551
AlCu-0.010Li_T0.exp | 0.01 | 0.049999995 | 893.4994
AlCu-0.010Li_T0.exp | 0.01 | 0.054999995 | 889.6714
AlCu-0.010Li_T0.exp | 0.01 | 0.059999995 | 885.8695
AlCu-0.010Li_T0.exp | 0.01 | 0.064999995 | 882.0975
AlCu-0.010Li_T0.exp | 0.01 | 0.069999995 | 878.352
AlCu-0.010Li_T0.exp | 0.01 | 0.074999995 | 874.636
AlCu-0.010Li_T0.exp | 0.01 | 0.079999995 | 870.948
AlCu-0.010Li_T0.exp | 0.01 | 0.084999995 | 867.2867
AlCu-0.010Li_T0.exp | 0.01 | 0.089999995 | 863.656
AlCu-0.010Li_T0.exp | 0.01 | 0.094999995 | 860.0543
AlCu-0.010Li_T0.exp | 0.01 | 0.099999995 | 856.4807
AlCu-0.010Li_T0.exp | 0.01 | 0.104999995 | 852.9359
AlCu-0.010Li_T0.exp | 0.01 | 0.109999995 | 849.4212
AlCu-0.010Li_T0.exp | 0.01 | 0.114999995 | 845.9355
AlCu-0.010Li_T0.exp | 0.01 | 0.119999995 | 842.4787
AlCu-0.010Li_T0.exp | 0.01 | 0.124999995 | 839.0532
AlCu-0.010Li_T0.exp | 0.01 | 0.129999995 | 835.6557
AlCu-0.010Li_T0.exp | 0.01 | 0.134999995 | 832.2909
AlCu-0.010Li_T0.exp | 0.01 | 0.139999995 | 828.9557
AlCu-0.010Li_T0.exp | 0.01 | 0.144999995 | 825.6514
AlCu-0.010Li_T0.exp | 0.01 | 0.149999995 | 822.3772
AlCu-0.010Li_T0.exp | 0.01 | 0.154999995 | 819.1349
AlCu-0.010Li_T0.exp | 0.01 | 0.159999995 | 815.9233
AlCu-0.010Li_T0.exp | 0.01 | 0.164999995 | 812.7438
AlCu-0.010Li_T0.exp | 0.01 | 0.169999995 | 809.595
AlCu-0.010Li_T0.exp | 0.01 | 0.174999995 | 806.479
AlCu-0.010Li_T0.exp | 0.01 | 0.179999995 | 803.3958
AlCu-0.010Li_T0.exp | 0.01 | 0.184999995 | 800.3451
AlCu-0.010Li_T0.exp | 0.01 | 0.189999995 | 797.3272
AlCu-0.010Li_T0.exp | 0.01 | 0.194999995 | 794.3424
AlCu-0.010Li_T0.exp | 0.01 | 0.199999995 | 791.392
AlCu-0.015Li_T0.exp | 0.015 | 0 | 931.14
AlCu-0.015Li_T0.exp | 0.015 | 0.004999995 | 926.6699
AlCu-0.015Li_T0.exp | 0.015 | 0.009999995 | 922.2259
AlCu-0.015Li_T0.exp | 0.015 | 0.014999995 | 917.8043
AlCu-0.015Li_T0.exp | 0.015 | 0.019999995 | 913.4069
AlCu-0.015Li_T0.exp | 0.015 | 0.024999995 | 909.0324
AlCu-0.015Li_T0.exp | 0.015 | 0.029999995 | 904.6848
AlCu-0.015Li_T0.exp | 0.015 | 0.034999995 | 900.36
AlCu-0.015Li_T0.exp | 0.015 | 0.039999995 | 896.0577
AlCu-0.015Li_T0.exp | 0.015 | 0.044999995 | 891.7818
AlCu-0.015Li_T0.exp | 0.015 | 0.049999995 | 887.5314
AlCu-0.015Li_T0.exp | 0.015 | 0.054999995 | 883.3042
AlCu-0.015Li_T0.exp | 0.015 | 0.059999995 | 879.1011
AlCu-0.015Li_T0.exp | 0.015 | 0.064999995 | 874.924
AlCu-0.015Li_T0.exp | 0.015 | 0.069999995 | 870.7717
AlCu-0.015Li_T0.exp | 0.015 | 0.074999995 | 866.645
AlCu-0.015Li_T0.exp | 0.015 | 0.079999995 | 862.5435
AlCu-0.015Li_T0.exp | 0.015 | 0.084999995 | 858.4683
AlCu-0.015Li_T0.exp | 0.015 | 0.089999995 | 854.4168
AlCu-0.015Li_T0.exp | 0.015 | 0.094999995 | 850.392
AlCu-0.015Li_T0.exp | 0.015 | 0.099999995 | 846.3938
AlCu-0.015Li_T0.exp | 0.015 | 0.104999995 | 842.4218
AlCu-0.015Li_T0.exp | 0.015 | 0.109999995 | 838.4762
AlCu-0.015Li_T0.exp | 0.015 | 0.114999995 | 834.5565
AlCu-0.015Li_T0.exp | 0.015 | 0.119999995 | 830.6645
AlCu-0.015Li_T0.exp | 0.015 | 0.124999995 | 826.7986
AlCu-0.015Li_T0.exp | 0.015 | 0.129999995 | 822.9603
AlCu-0.015Li_T0.exp | 0.015 | 0.134999995 | 819.1488
AlCu-0.015Li_T0.exp | 0.015 | 0.139999995 | 815.3655
AlCu-0.015Li_T0.exp | 0.015 | 0.144999995 | 811.6087
AlCu-0.015Li_T0.exp | 0.015 | 0.149999995 | 807.8812
AlCu-0.015Li_T0.exp | 0.015 | 0.154999995 | 804.1818
AlCu-0.015Li_T0.exp | 0.015 | 0.159999995 | 800.5118
AlCu-0.015Li_T0.exp | 0.015 | 0.164999995 | 796.8698
AlCu-0.015Li_T0.exp | 0.015 | 0.169999995 | 793.2579
AlCu-0.015Li_T0.exp | 0.015 | 0.174999995 | 789.6735
AlCu-0.015Li_T0.exp | 0.015 | 0.179999995 | 786.1208
AlCu-0.015Li_T0.exp | 0.015 | 0.184999995 | 782.596
AlCu-0.015Li_T0.exp | 0.015 | 0.189999995 | 779.1023
AlCu-0.015Li_T0.exp | 0.015 | 0.194999995 | 775.6404
AlCu-0.015Li_T0.exp | 0.015 | 0.199999995 | 772.2084
AlCu-0.020Li_T0.exp | 0.02 | 0 | 927.8409
AlCu-0.020Li_T0.exp | 0.02 | 0.004999995 | 923.0087
AlCu-0.020Li_T0.exp | 0.02 | 0.009999995 | 918.1952
AlCu-0.020Li_T0.exp | 0.02 | 0.014999995 | 913.4036
AlCu-0.020Li_T0.exp | 0.02 | 0.019999995 | 908.6337
AlCu-0.020Li_T0.exp | 0.02 | 0.024999995 | 903.8845
AlCu-0.020Li_T0.exp | 0.02 | 0.029999995 | 899.1578
AlCu-0.020Li_T0.exp | 0.02 | 0.034999995 | 894.4506
AlCu-0.020Li_T0.exp | 0.02 | 0.039999995 | 889.7666
AlCu-0.020Li_T0.exp | 0.02 | 0.044999995 | 885.1039
AlCu-0.020Li_T0.exp | 0.02 | 0.049999995 | 880.462
AlCu-0.020Li_T0.exp | 0.02 | 0.054999995 | 875.8433
AlCu-0.020Li_T0.exp | 0.02 | 0.059999995 | 871.2458
AlCu-0.020Li_T0.exp | 0.02 | 0.064999995 | 866.6706
AlCu-0.020Li_T0.exp | 0.02 | 0.069999995 | 862.1174
AlCu-0.020Li_T0.exp | 0.02 | 0.074999995 | 857.5863
AlCu-0.020Li_T0.exp | 0.02 | 0.079999995 | 853.0783
AlCu-0.020Li_T0.exp | 0.02 | 0.084999995 | 848.593
AlCu-0.020Li_T0.exp | 0.02 | 0.089999995 | 844.1303
AlCu-0.020Li_T0.exp | 0.02 | 0.094999995 | 839.6922
AlCu-0.020Li_T0.exp | 0.02 | 0.099999995 | 835.2758
AlCu-0.020Li_T0.exp | 0.02 | 0.104999995 | 830.8836
AlCu-0.020Li_T0.exp | 0.02 | 0.109999995 | 826.5143
AlCu-0.020Li_T0.exp | 0.02 | 0.114999995 | 822.1696
AlCu-0.020Li_T0.exp | 0.02 | 0.119999995 | 817.8478
AlCu-0.020Li_T0.exp | 0.02 | 0.124999995 | 813.5517
AlCu-0.020Li_T0.exp | 0.02 | 0.129999995 | 809.2784
AlCu-0.020Li_T0.exp | 0.02 | 0.134999995 | 805.0324
AlCu-0.020Li_T0.exp | 0.02 | 0.139999995 | 800.8095
AlCu-0.020Li_T0.exp | 0.02 | 0.144999995 | 796.6114
AlCu-0.020Li_T0.exp | 0.02 | 0.149999995 | 792.4415
AlCu-0.020Li_T0.exp | 0.02 | 0.154999995 | 788.2951
AlCu-0.020Li_T0.exp | 0.02 | 0.159999995 | 784.1759
AlCu-0.020Li_T0.exp | 0.02 | 0.164999995 | 780.0822
AlCu-0.020Li_T0.exp | 0.02 | 0.169999995 | 776.015
AlCu-0.020Li_T0.exp | 0.02 | 0.174999995 | 771.9751
AlCu-0.020Li_T0.exp | 0.02 | 0.179999995 | 767.9623
AlCu-0.020Li_T0.exp | 0.02 | 0.184999995 | 763.9788
AlCu-0.020Li_T0.exp | 0.02 | 0.189999995 | 760.0207
AlCu-0.020Li_T0.exp | 0.02 | 0.194999995 | 756.0929
AlCu-0.020Li_T0.exp | 0.02 | 0.199999995 | 752.1927
AlCu-0.025Li_T0.exp | 0.025 | 0 | 923.5145
AlCu-0.025Li_T0.exp | 0.025 | 0.004999995 | 918.3201
AlCu-0.025Li_T0.exp | 0.025 | 0.009999995 | 913.1436
AlCu-0.025Li_T0.exp | 0.025 | 0.014999995 | 907.986
AlCu-0.025Li_T0.exp | 0.025 | 0.019999995 | 902.8468
AlCu-0.025Li_T0.exp | 0.025 | 0.024999995 | 897.7268
AlCu-0.025Li_T0.exp | 0.025 | 0.029999995 | 892.6237
AlCu-0.025Li_T0.exp | 0.025 | 0.034999995 | 887.5405
AlCu-0.025Li_T0.exp | 0.025 | 0.039999995 | 882.4758
AlCu-0.025Li_T0.exp | 0.025 | 0.044999995 | 877.431
AlCu-0.025Li_T0.exp | 0.025 | 0.049999995 | 872.4054
AlCu-0.025Li_T0.exp | 0.025 | 0.054999995 | 867.3975
AlCu-0.025Li_T0.exp | 0.025 | 0.059999995 | 862.4095
AlCu-0.025Li_T0.exp | 0.025 | 0.064999995 | 857.441
AlCu-0.025Li_T0.exp | 0.025 | 0.069999995 | 852.4909
AlCu-0.025Li_T0.exp | 0.025 | 0.074999995 | 847.561
AlCu-0.025Li_T0.exp | 0.025 | 0.079999995 | 842.6518
AlCu-0.025Li_T0.exp | 0.025 | 0.084999995 | 837.7622
AlCu-0.025Li_T0.exp | 0.025 | 0.089999995 | 832.8934
AlCu-0.025Li_T0.exp | 0.025 | 0.094999995 | 828.0454
AlCu-0.025Li_T0.exp | 0.025 | 0.099999995 | 823.2174
AlCu-0.025Li_T0.exp | 0.025 | 0.104999995 | 818.4089
AlCu-0.025Li_T0.exp | 0.025 | 0.109999995 | 813.6241
AlCu-0.025Li_T0.exp | 0.025 | 0.114999995 | 808.8593
AlCu-0.025Li_T0.exp | 0.025 | 0.119999995 | 804.115
AlCu-0.025Li_T0.exp | 0.025 | 0.124999995 | 799.3943
AlCu-0.025Li_T0.exp | 0.025 | 0.129999995 | 794.6935
AlCu-0.025Li_T0.exp | 0.025 | 0.134999995 | 790.0176
AlCu-0.025Li_T0.exp | 0.025 | 0.139999995 | 785.3624
AlCu-0.025Li_T0.exp | 0.025 | 0.144999995 | 780.7317
AlCu-0.025Li_T0.exp | 0.025 | 0.149999995 | 776.1218
AlCu-0.025Li_T0.exp | 0.025 | 0.154999995 | 771.537
AlCu-0.025Li_T0.exp | 0.025 | 0.159999995 | 766.9763
AlCu-0.025Li_T0.exp | 0.025 | 0.164999995 | 762.4382
AlCu-0.025Li_T0.exp | 0.025 | 0.169999995 | 757.9262
AlCu-0.025Li_T0.exp | 0.025 | 0.174999995 | 753.4382
AlCu-0.025Li_T0.exp | 0.025 | 0.179999995 | 748.9753
AlCu-0.025Li_T0.exp | 0.025 | 0.184999995 | 744.5372
AlCu-0.025Li_T0.exp | 0.025 | 0.189999995 | 740.1261
AlCu-0.025Li_T0.exp | 0.025 | 0.194999995 | 735.7397
AlCu-0.025Li_T0.exp | 0.025 | 0.199999995 | 731.3816
AlCu-0.030Li_T0.exp | 0.03 | 0 | 918.2577
AlCu-0.030Li_T0.exp | 0.03 | 0.004999995 | 912.7054
AlCu-0.030Li_T0.exp | 0.03 | 0.009999995 | 907.1681
AlCu-0.030Li_T0.exp | 0.03 | 0.014999995 | 901.6484
AlCu-0.030Li_T0.exp | 0.03 | 0.019999995 | 896.142
AlCu-0.030Li_T0.exp | 0.03 | 0.024999995 | 890.6529
AlCu-0.030Li_T0.exp | 0.03 | 0.029999995 | 885.18
AlCu-0.030Li_T0.exp | 0.03 | 0.034999995 | 879.7224
AlCu-0.030Li_T0.exp | 0.03 | 0.039999995 | 874.2825
AlCu-0.030Li_T0.exp | 0.03 | 0.044999995 | 868.8577
AlCu-0.030Li_T0.exp | 0.03 | 0.049999995 | 863.4478
AlCu-0.030Li_T0.exp | 0.03 | 0.054999995 | 858.0557
AlCu-0.030Li_T0.exp | 0.03 | 0.059999995 | 852.6804
AlCu-0.030Li_T0.exp | 0.03 | 0.064999995 | 847.3224
AlCu-0.030Li_T0.exp | 0.03 | 0.069999995 | 841.98
AlCu-0.030Li_T0.exp | 0.03 | 0.074999995 | 836.6552
AlCu-0.030Li_T0.exp | 0.03 | 0.079999995 | 831.3488
AlCu-0.030Li_T0.exp | 0.03 | 0.084999995 | 826.0576
AlCu-0.030Li_T0.exp | 0.03 | 0.089999995 | 820.7859
AlCu-0.030Li_T0.exp | 0.03 | 0.094999995 | 815.5315
AlCu-0.030Li_T0.exp | 0.03 | 0.099999995 | 810.2963
AlCu-0.030Li_T0.exp | 0.03 | 0.104999995 | 805.077
AlCu-0.030Li_T0.exp | 0.03 | 0.109999995 | 799.879
AlCu-0.030Li_T0.exp | 0.03 | 0.114999995 | 794.6974
AlCu-0.030Li_T0.exp | 0.03 | 0.119999995 | 789.5356
AlCu-0.030Li_T0.exp | 0.03 | 0.124999995 | 784.3934
AlCu-0.030Li_T0.exp | 0.03 | 0.129999995 | 779.2726
AlCu-0.030Li_T0.exp | 0.03 | 0.134999995 | 774.1687
AlCu-0.030Li_T0.exp | 0.03 | 0.139999995 | 769.0864
AlCu-0.030Li_T0.exp | 0.03 | 0.144999995 | 764.0259
AlCu-0.030Li_T0.exp | 0.03 | 0.149999995 | 758.984
AlCu-0.030Li_T0.exp | 0.03 | 0.154999995 | 753.9653
AlCu-0.030Li_T0.exp | 0.03 | 0.159999995 | 748.967
AlCu-0.030Li_T0.exp | 0.03 | 0.164999995 | 743.9902
AlCu-0.030Li_T0.exp | 0.03 | 0.169999995 | 739.0375
AlCu-0.030Li_T0.exp | 0.03 | 0.174999995 | 734.1055
AlCu-0.030Li_T0.exp | 0.03 | 0.179999995 | 729.1975
AlCu-0.030Li_T0.exp | 0.03 | 0.184999995 | 724.313
AlCu-0.030Li_T0.exp | 0.03 | 0.189999995 | 719.4522
AlCu-0.030Li_T0.exp | 0.03 | 0.194999995 | 714.617
AlCu-0.030Li_T0.exp | 0.03 | 0.199999995 | 709.8059
AlCu-0.035Li_T0.exp | 0.035 | 0 | 912.1562
AlCu-0.035Li_T0.exp | 0.035 | 0.004999995 | 906.249
AlCu-0.035Li_T0.exp | 0.035 | 0.009999995 | 900.3537
AlCu-0.035Li_T0.exp | 0.035 | 0.014999995 | 894.4721
AlCu-0.035Li_T0.exp | 0.035 | 0.019999995 | 888.6042
AlCu-0.035Li_T0.exp | 0.035 | 0.024999995 | 882.7485
AlCu-0.035Li_T0.exp | 0.035 | 0.029999995 | 876.9061
AlCu-0.035Li_T0.exp | 0.035 | 0.034999995 | 871.076
AlCu-0.035Li_T0.exp | 0.035 | 0.039999995 | 865.2608
AlCu-0.035Li_T0.exp | 0.035 | 0.044999995 | 859.4589
AlCu-0.035Li_T0.exp | 0.035 | 0.049999995 | 853.6704
AlCu-0.035Li_T0.exp | 0.035 | 0.054999995 | 847.8968
AlCu-0.035Li_T0.exp | 0.035 | 0.059999995 | 842.1372
AlCu-0.035Li_T0.exp | 0.035 | 0.064999995 | 836.3908
AlCu-0.035Li_T0.exp | 0.035 | 0.069999995 | 830.6588
AlCu-0.035Li_T0.exp | 0.035 | 0.074999995 | 824.9412
AlCu-0.035Li_T0.exp | 0.035 | 0.079999995 | 819.2373
AlCu-0.035Li_T0.exp | 0.035 | 0.084999995 | 813.5493
AlCu-0.035Li_T0.exp | 0.035 | 0.089999995 | 807.8772
AlCu-0.035Li_T0.exp | 0.035 | 0.094999995 | 802.2204
AlCu-0.035Li_T0.exp | 0.035 | 0.099999995 | 796.5785
AlCu-0.035Li_T0.exp | 0.035 | 0.104999995 | 790.9512
AlCu-0.035Li_T0.exp | 0.035 | 0.109999995 | 785.3413
AlCu-0.035Li_T0.exp | 0.035 | 0.114999995 | 779.7484
AlCu-0.035Li_T0.exp | 0.035 | 0.119999995 | 774.1716
AlCu-0.035Li_T0.exp | 0.035 | 0.124999995 | 768.6115
AlCu-0.035Li_T0.exp | 0.035 | 0.129999995 | 763.0683
AlCu-0.035Li_T0.exp | 0.035 | 0.134999995 | 757.5428
AlCu-0.035Li_T0.exp | 0.035 | 0.139999995 | 752.0365
AlCu-0.035Li_T0.exp | 0.035 | 0.144999995 | 746.5485
AlCu-0.035Li_T0.exp | 0.035 | 0.149999995 | 741.0784
AlCu-0.035Li_T0.exp | 0.035 | 0.154999995 | 735.626
AlCu-0.035Li_T0.exp | 0.035 | 0.159999995 | 730.1953
AlCu-0.035Li_T0.exp | 0.035 | 0.164999995 | 724.7834
AlCu-0.035Li_T0.exp | 0.035 | 0.169999995 | 719.3912
AlCu-0.035Li_T0.exp | 0.035 | 0.174999995 | 714.0213
AlCu-0.035Li_T0.exp | 0.035 | 0.179999995 | 708.6704
AlCu-0.035Li_T0.exp | 0.035 | 0.184999995 | 703.3425
AlCu-0.035Li_T0.exp | 0.035 | 0.189999995 | 698.0362
AlCu-0.035Li_T0.exp | 0.035 | 0.194999995 | 692.7525
AlCu-0.035Li_T0.exp | 0.035 | 0.199999995 | 687.4923
AlCu-0.040Li_T0.exp | 0.04 | 0 | 905.2842
AlCu-0.040Li_T0.exp | 0.04 | 0.004999995 | 899.0234
AlCu-0.040Li_T0.exp | 0.04 | 0.009999995 | 892.7705
AlCu-0.040Li_T0.exp | 0.04 | 0.014999995 | 886.5302
AlCu-0.040Li_T0.exp | 0.04 | 0.019999995 | 880.3001
AlCu-0.040Li_T0.exp | 0.04 | 0.024999995 | 874.0789
AlCu-0.040Li_T0.exp | 0.04 | 0.029999995 | 867.8698
AlCu-0.040Li_T0.exp | 0.04 | 0.034999995 | 861.6717
AlCu-0.040Li_T0.exp | 0.04 | 0.039999995 | 855.4824
AlCu-0.040Li_T0.exp | 0.04 | 0.044999995 | 849.3068
AlCu-0.040Li_T0.exp | 0.04 | 0.049999995 | 843.1389
AlCu-0.040Li_T0.exp | 0.04 | 0.054999995 | 836.9845
AlCu-0.040Li_T0.exp | 0.04 | 0.059999995 | 830.8402
AlCu-0.040Li_T0.exp | 0.04 | 0.064999995 | 824.7082
AlCu-0.040Li_T0.exp | 0.04 | 0.069999995 | 818.5874
AlCu-0.040Li_T0.exp | 0.04 | 0.074999995 | 812.4795
AlCu-0.040Li_T0.exp | 0.04 | 0.079999995 | 806.3817
AlCu-0.040Li_T0.exp | 0.04 | 0.084999995 | 800.2977
AlCu-0.040Li_T0.exp | 0.04 | 0.089999995 | 794.2256
AlCu-0.040Li_T0.exp | 0.04 | 0.094999995 | 788.168
AlCu-0.040Li_T0.exp | 0.04 | 0.099999995 | 782.1208
AlCu-0.040Li_T0.exp | 0.04 | 0.104999995 | 776.088
AlCu-0.040Li_T0.exp | 0.04 | 0.109999995 | 770.0701
AlCu-0.040Li_T0.exp | 0.04 | 0.114999995 | 764.0639
AlCu-0.040Li_T0.exp | 0.04 | 0.119999995 | 758.0738
AlCu-0.040Li_T0.exp | 0.04 | 0.124999995 | 752.097
AlCu-0.040Li_T0.exp | 0.04 | 0.129999995 | 746.1351
AlCu-0.040Li_T0.exp | 0.04 | 0.134999995 | 740.1903
AlCu-0.040Li_T0.exp | 0.04 | 0.139999995 | 734.2584
AlCu-0.040Li_T0.exp | 0.04 | 0.144999995 | 728.3452
AlCu-0.040Li_T0.exp | 0.04 | 0.149999995 | 722.446
AlCu-0.040Li_T0.exp | 0.04 | 0.154999995 | 716.5644
AlCu-0.040Li_T0.exp | 0.04 | 0.159999995 | 710.7006
AlCu-0.040Li_T0.exp | 0.04 | 0.164999995 | 704.8553
AlCu-0.040Li_T0.exp | 0.04 | 0.169999995 | 699.0273
AlCu-0.040Li_T0.exp | 0.04 | 0.174999995 | 693.218
AlCu-0.040Li_T0.exp | 0.04 | 0.179999995 | 687.4279
AlCu-0.040Li_T0.exp | 0.04 | 0.184999995 | 681.658
AlCu-0.040Li_T0.exp | 0.04 | 0.189999995 | 675.906
AlCu-0.040Li_T0.exp | 0.04 | 0.194999995 | 670.1772
AlCu-0.040Li_T0.exp | 0.04 | 0.199999995 | 664.4683
AlCu-0.045Li_T0.exp | 0.045 | 0 | 897.7045
AlCu-0.045Li_T0.exp | 0.045 | 0.004999995 | 891.0901
AlCu-0.045Li_T0.exp | 0.045 | 0.009999995 | 884.483
AlCu-0.045Li_T0.exp | 0.045 | 0.014999995 | 877.8847
AlCu-0.045Li_T0.exp | 0.045 | 0.019999995 | 871.2926
AlCu-0.045Li_T0.exp | 0.045 | 0.024999995 | 864.7091
AlCu-0.045Li_T0.exp | 0.045 | 0.029999995 | 858.1339
AlCu-0.045Li_T0.exp | 0.045 | 0.034999995 | 851.5662
AlCu-0.045Li_T0.exp | 0.045 | 0.039999995 | 845.0063
AlCu-0.045Li_T0.exp | 0.045 | 0.044999995 | 838.4556
AlCu-0.045Li_T0.exp | 0.045 | 0.049999995 | 831.9124
AlCu-0.045Li_T0.exp | 0.045 | 0.054999995 | 825.3776
AlCu-0.045Li_T0.exp | 0.045 | 0.059999995 | 818.8528
AlCu-0.045Li_T0.exp | 0.045 | 0.064999995 | 812.3351
AlCu-0.045Li_T0.exp | 0.045 | 0.069999995 | 805.8255
AlCu-0.045Li_T0.exp | 0.045 | 0.074999995 | 799.3263
AlCu-0.045Li_T0.exp | 0.045 | 0.079999995 | 792.8383
AlCu-0.045Li_T0.exp | 0.045 | 0.084999995 | 786.358
AlCu-0.045Li_T0.exp | 0.045 | 0.089999995 | 779.8879
AlCu-0.045Li_T0.exp | 0.045 | 0.094999995 | 773.4278
AlCu-0.045Li_T0.exp | 0.045 | 0.099999995 | 766.9785
AlCu-0.045Li_T0.exp | 0.045 | 0.104999995 | 760.5384
AlCu-0.045Li_T0.exp | 0.045 | 0.109999995 | 754.1108
AlCu-0.045Li_T0.exp | 0.045 | 0.114999995 | 747.6959
AlCu-0.045Li_T0.exp | 0.045 | 0.119999995 | 741.2911
AlCu-0.045Li_T0.exp | 0.045 | 0.124999995 | 734.899
AlCu-0.045Li_T0.exp | 0.045 | 0.129999995 | 728.5177
AlCu-0.045Li_T0.exp | 0.045 | 0.134999995 | 722.1509
AlCu-0.045Li_T0.exp | 0.045 | 0.139999995 | 715.7973
AlCu-0.045Li_T0.exp | 0.045 | 0.144999995 | 709.4574
AlCu-0.045Li_T0.exp | 0.045 | 0.149999995 | 703.1326
AlCu-0.045Li_T0.exp | 0.045 | 0.154999995 | 696.8206
AlCu-0.045Li_T0.exp | 0.045 | 0.159999995 | 690.5244
AlCu-0.045Li_T0.exp | 0.045 | 0.164999995 | 684.2444
AlCu-0.045Li_T0.exp | 0.045 | 0.169999995 | 677.9806
AlCu-0.045Li_T0.exp | 0.045 | 0.174999995 | 671.7326
AlCu-0.045Li_T0.exp | 0.045 | 0.179999995 | 665.5004
AlCu-0.045Li_T0.exp | 0.045 | 0.184999995 | 659.2885
AlCu-0.045Li_T0.exp | 0.045 | 0.189999995 | 653.0925
AlCu-0.045Li_T0.exp | 0.045 | 0.194999995 | 646.9176
AlCu-0.045Li_T0.exp | 0.045 | 0.199999995 | 640.7611
AlCu-0.050Li_T0.exp | 0.05 | 0 | 889.472
AlCu-0.050Li_T0.exp | 0.05 | 0.004999995 | 882.5055
AlCu-0.050Li_T0.exp | 0.05 | 0.009999995 | 875.5457
AlCu-0.050Li_T0.exp | 0.05 | 0.014999995 | 868.5905
AlCu-0.050Li_T0.exp | 0.05 | 0.019999995 | 861.6395
AlCu-0.050Li_T0.exp | 0.05 | 0.024999995 | 854.6923
AlCu-0.050Li_T0.exp | 0.05 | 0.029999995 | 847.7524
AlCu-0.050Li_T0.exp | 0.05 | 0.034999995 | 840.8175
AlCu-0.050Li_T0.exp | 0.05 | 0.039999995 | 833.8876
AlCu-0.050Li_T0.exp | 0.05 | 0.044999995 | 826.9628
AlCu-0.050Li_T0.exp | 0.05 | 0.049999995 | 820.0431
AlCu-0.050Li_T0.exp | 0.05 | 0.054999995 | 813.1284
AlCu-0.050Li_T0.exp | 0.05 | 0.059999995 | 806.222
AlCu-0.050Li_T0.exp | 0.05 | 0.064999995 | 799.3197
AlCu-0.050Li_T0.exp | 0.05 | 0.069999995 | 792.4244
AlCu-0.050Li_T0.exp | 0.05 | 0.074999995 | 785.534
AlCu-0.050Li_T0.exp | 0.05 | 0.079999995 | 778.6516
AlCu-0.050Li_T0.exp | 0.05 | 0.084999995 | 771.7769
AlCu-0.050Li_T0.exp | 0.05 | 0.089999995 | 764.9089
AlCu-0.050Li_T0.exp | 0.05 | 0.094999995 | 758.0481
AlCu-0.050Li_T0.exp | 0.05 | 0.099999995 | 751.1953
AlCu-0.050Li_T0.exp | 0.05 | 0.104999995 | 744.3497
AlCu-0.050Li_T0.exp | 0.05 | 0.109999995 | 737.5145
AlCu-0.050Li_T0.exp | 0.05 | 0.114999995 | 730.6864
AlCu-0.050Li_T0.exp | 0.05 | 0.119999995 | 723.8672
AlCu-0.050Li_T0.exp | 0.05 | 0.124999995 | 717.0595
AlCu-0.050Li_T0.exp | 0.05 | 0.129999995 | 710.2595
AlCu-0.050Li_T0.exp | 0.05 | 0.134999995 | 703.4711
AlCu-0.050Li_T0.exp | 0.05 | 0.139999995 | 696.6932
AlCu-0.050Li_T0.exp | 0.05 | 0.144999995 | 689.9284
AlCu-0.050Li_T0.exp | 0.05 | 0.149999995 | 683.1736
AlCu-0.050Li_T0.exp | 0.05 | 0.154999995 | 676.4313
AlCu-0.050Li_T0.exp | 0.05 | 0.159999995 | 669.7022
AlCu-0.050Li_T0.exp | 0.05 | 0.164999995 | 662.9858
AlCu-0.050Li_T0.exp | 0.05 | 0.169999995 | 656.2828
AlCu-0.050Li_T0.exp | 0.05 | 0.174999995 | 649.5948
AlCu-0.050Li_T0.exp | 0.05 | 0.179999995 | 642.9218
AlCu-0.050Li_T0.exp | 0.05 | 0.184999995 | 636.265
AlCu-0.050Li_T0.exp | 0.05 | 0.189999995 | 629.6244
AlCu-0.050Li_T0.exp | 0.05 | 0.194999995 | 623.0011
AlCu-0.050Li_T0.exp | 0.05 | 0.199999995 | 616.393