## Sheet1
File | w(Si) | w(Mg) | T0 (K)
AlMg-0.00Si_T0.exp | 0 | 0 | 933.4704128
AlMg-0.00Si_T0.exp | 0 | 0.005 | 929.2528384
AlMg-0.00Si_T0.exp | 0 | 0.01 | 925.035264
AlMg-0.00Si_T0.exp | 0 | 0.015 | 920.8141
AlMg-0.00Si_T0.exp | 0 | 0.02 | 916.5929
AlMg-0.00Si_T0.exp | 0 | 0.025 | 912.3698
AlMg-0.00Si_T0.exp | 0 | 0.03 | 908.1467
AlMg-0.00Si_T0.exp | 0 | 0.035 | 903.9236
AlMg-0.00Si_T0.exp | 0 | 0.04 | 899.6986
AlMg-0.00Si_T0.exp | 0 | 0.045 | 895.4736
AlMg-0.00Si_T0.exp | 0 | 0.05 | 891.2486
AlMg-0.00Si_T0.exp | 0 | 0.055 | 887.0254713
AlMg-0.00Si_T0.exp | 0 | 0.06 | 882.8024
AlMg-0.00Si_T0.exp | 0 | 0.065 | 878.5793
AlMg-0.00Si_T0.exp | 0 | 0.069999995 | 874.3581
AlMg-0.00Si_T0.exp | 0 | 0.07 | 874.3581
AlMg-0.005Si_T0.exp | 0.005 | 0 | 926.3458
AlMg-0.005Si_T0.exp | 0.005 | 0.004999995 | 922.0202
AlMg-0.005Si_T0.exp | 0.005 | 0.009999995 | 917.6909
AlMg-0.005Si_T0.exp | 0.005 | 0.014999995 | 913.3561
AlMg-0.005Si_T0.exp | 0.005 | 0.019999995 | 909.0193
AlMg-0.005Si_T0.exp | 0.005 | 0.024999995 | 904.6769
AlMg-0.005Si_T0.exp | 0.005 | 0.029999995 | 900.3326
AlMg-0.005Si_T0.exp | 0.005 | 0.034999995 | 895.9828
AlMg-0.005Si_T0.exp | 0.005 | 0.039999995 | 891.631
AlMg-0.005Si_T0.exp | 0.005 | 0.044999995 | 887.2772
AlMg-0.005Si_T0.exp | 0.005 | 0.049999995 | 882.9214
AlMg-0.005Si_T0.exp | 0.005 | 0.054999995 | 878.5618215
AlMg-0.005Si_T0.exp | 0.005 | 0.059999995 | 874.2002894
AlMg-0.005Si_T0.exp | 0.005 | 0.064999995 | 869.8387573
AlMg-0.005Si_T0.exp | 0.005 | 0.069999995 | 865.4752
AlMg-0.010Si_T0.exp | 0.01 | 0 | 919.2271
AlMg-0.010Si_T0.exp | 0.01 | 0.004999995 | 914.7928
AlMg-0.010Si_T0.exp | 0.01 | 0.009999995 | 910.3506
AlMg-0.010Si_T0.exp | 0.01 | 0.014999995 | 905.9028
AlMg-0.010Si_T0.exp | 0.01 | 0.019999995 | 901.4472
AlMg-0.010Si_T0.exp | 0.01 | 0.024999995 | 896.9866
AlMg-0.010Si_T0.exp | 0.01 | 0.029999995 | 892.5181
AlMg-0.010Si_T0.exp | 0.01 | 0.034999995 | 888.0457
AlMg-0.010Si_T0.exp | 0.01 | 0.039999995 | 883.5654
AlMg-0.010Si_T0.exp | 0.01 | 0.044999995 | 879.0812759
AlMg-0.010Si_T0.exp | 0.01 | 0.049999995 | 874.5914
AlMg-0.010Si_T0.exp | 0.01 | 0.054999995 | 870.0958
AlMg-0.010Si_T0.exp | 0.01 | 0.059999995 | 865.5963
AlMg-0.010Si_T0.exp | 0.01 | 0.064999995 | 861.093
AlMg-0.010Si_T0.exp | 0.01 | 0.069999995 | 856.5857
AlMg-0.015Si_T0.exp | 0.015 | 0 | 912.115
AlMg-0.015Si_T0.exp | 0.015 | 0.004999995 | 907.5709
AlMg-0.015Si_T0.exp | 0.015 | 0.009999995 | 903.017
AlMg-0.015Si_T0.exp | 0.015 | 0.014999995 | 898.454233
AlMg-0.015Si_T0.exp | 0.015 | 0.019999995 | 893.8805
AlMg-0.015Si_T0.exp | 0.015 | 0.024999995 | 889.2994414
AlMg-0.015Si_T0.exp | 0.015 | 0.029999995 | 884.7084
AlMg-0.015Si_T0.exp | 0.015 | 0.034999995 | 880.1080951
AlMg-0.015Si_T0.exp | 0.015 | 0.039999995 | 875.5012
AlMg-0.015Si_T0.exp | 0.015 | 0.044999995 | 870.8842
AlMg-0.015Si_T0.exp | 0.015 | 0.049999995 | 866.2606
AlMg-0.015Si_T0.exp | 0.015 | 0.054999995 | 861.6281
AlMg-0.015Si_T0.exp | 0.015 | 0.059999995 | 856.9889
AlMg-0.015Si_T0.exp | 0.015 | 0.064999995 | 852.3437
AlMg-0.015Si_T0.exp | 0.015 | 0.069999995 | 847.6896
AlMg-0.020Si_T0.exp | 0.02 | 0 | 905.0103
AlMg-0.020Si_T0.exp | 0.02 | 0.004999995 | 900.3559
AlMg-0.020Si_T0.exp | 0.02 | 0.009999995 | 895.6881
AlMg-0.020Si_T0.exp | 0.02 | 0.014999995 | 891.009
AlMg-0.020Si_T0.exp | 0.02 | 0.019999995 | 886.3187
AlMg-0.020Si_T0.exp | 0.02 | 0.024999995 | 881.6153
AlMg-0.020Si_T0.exp | 0.02 | 0.029999995 | 876.8994
AlMg-0.020Si_T0.exp | 0.02 | 0.034999995 | 872.1749
AlMg-0.020Si_T0.exp | 0.02 | 0.039999995 | 867.4371
AlMg-0.020Si_T0.exp | 0.02 | 0.044999995 | 862.688
AlMg-0.020Si_T0.exp | 0.02 | 0.049999995 | 857.9292558
AlMg-0.020Si_T0.exp | 0.02 | 0.054999995 | 853.1591
AlMg-0.020Si_T0.exp | 0.02 | 0.059999995 | 848.3801
AlMg-0.020Si_T0.exp | 0.02 | 0.064999995 | 843.5895797
AlMg-0.020Si_T0.exp | 0.02 | 0.069999995 | 838.7913973
AlMg-0.025Si_T0.exp | 0.025 | 0 | 897.9112
AlMg-0.025Si_T0.exp | 0.025 | 0.004999995 | 893.1467
AlMg-0.025Si_T0.exp | 0.025 | 0.009999995 | 888.3653
AlMg-0.025Si_T0.exp | 0.025 | 0.014999995 | 883.5701317
AlMg-0.025Si_T0.exp | 0.025 | 0.019999995 | 878.7608
AlMg-0.025Si_T0.exp | 0.025 | 0.024999995 | 873.9343789
AlMg-0.025Si_T0.exp | 0.025 | 0.029999995 | 869.0961
AlMg-0.025Si_T0.exp | 0.025 | 0.034999995 | 864.2423
AlMg-0.025Si_T0.exp | 0.025 | 0.039999995 | 859.3745
AlMg-0.025Si_T0.exp | 0.025 | 0.044999995 | 854.4927
AlMg-0.025Si_T0.exp | 0.025 | 0.049999995 | 849.5968
AlMg-0.025Si_T0.exp | 0.025 | 0.054999995 | 844.6891
AlMg-0.025Si_T0.exp | 0.025 | 0.059999995 | 839.767
AlMg-0.025Si_T0.exp | 0.025 | 0.064999995 | 834.8329
AlMg-0.025Si_T0.exp | 0.025 | 0.069999995 | 829.887
AlMg-0.030Si_T0.exp | 0.03 | 0 | 890.821
AlMg-0.030Si_T0.exp | 0.03 | 0.004999995 | 885.9449
AlMg-0.030Si_T0.exp | 0.03 | 0.009999995 | 881.0495
AlMg-0.030Si_T0.exp | 0.03 | 0.014999995 | 876.1368
AlMg-0.030Si_T0.exp | 0.03 | 0.019999995 | 871.2067
AlMg-0.030Si_T0.exp | 0.03 | 0.024999995 | 866.26
AlMg-0.030Si_T0.exp | 0.03 | 0.029999995 | 861.2938
AlMg-0.030Si_T0.exp | 0.03 | 0.034999995 | 856.3124
AlMg-0.030Si_T0.exp | 0.03 | 0.039999995 | 851.3142
AlMg-0.030Si_T0.exp | 0.03 | 0.044999995 | 846.2983
AlMg-0.030Si_T0.exp | 0.03 | 0.049999995 | 841.2647
AlMg-0.030Si_T0.exp | 0.03 | 0.054999995 | 836.2166
AlMg-0.030Si_T0.exp | 0.03 | 0.059999995 | 831.1535
AlMg-0.030Si_T0.exp | 0.03 | 0.064999995 | 826.0734
AlMg-0.030Si_T0.exp | 0.03 | 0.069999995 | 820.9786
AlMg-0.035Si_T0.exp | 0.035 | 0 | 883.7391
AlMg-0.035Si_T0.exp | 0.035 | 0.004999995 | 878.7502
AlMg-0.035Si_T0.exp | 0.035 | 0.009999995 | 873.7404013
AlMg-0.035Si_T0.exp | 0.035 | 0.014999995 | 868.7108
AlMg-0.035Si_T0.exp | 0.035 | 0.019999995 | 863.6593
AlMg-0.035Si_T0.exp | 0.035 | 0.024999995 | 858.589
AlMg-0.035Si_T0.exp | 0.035 | 0.029999995 | 853.4966
AlMg-0.035Si_T0.exp | 0.035 | 0.034999995 | 848.3862
AlMg-0.035Si_T0.exp | 0.035 | 0.039999995 | 843.2556
AlMg-0.035Si_T0.exp | 0.035 | 0.044999995 | 838.1046974
AlMg-0.035Si_T0.exp | 0.035 | 0.049999995 | 832.9334628
AlMg-0.035Si_T0.exp | 0.035 | 0.054999995 | 827.7439
AlMg-0.035Si_T0.exp | 0.035 | 0.059999995 | 822.536
AlMg-0.035Si_T0.exp | 0.035 | 0.064999995 | 817.3097
AlMg-0.035Si_T0.exp | 0.035 | 0.069999995 | 812.0649
AlMg-0.040Si_T0.exp | 0.04 | 0 | 876.6654895
AlMg-0.040Si_T0.exp | 0.04 | 0.004999995 | 871.564
AlMg-0.040Si_T0.exp | 0.04 | 0.009999995 | 866.4402
AlMg-0.040Si_T0.exp | 0.04 | 0.014999995 | 861.291
AlMg-0.040Si_T0.exp | 0.04 | 0.019999995 | 856.1192
AlMg-0.040Si_T0.exp | 0.04 | 0.024999995 | 850.924
AlMg-0.040Si_T0.exp | 0.04 | 0.029999995 | 845.7053
AlMg-0.040Si_T0.exp | 0.04 | 0.034999995 | 840.4638
AlMg-0.040Si_T0.exp | 0.04 | 0.039999995 | 835.1994
AlMg-0.040Si_T0.exp | 0.04 | 0.044999995 | 829.912
AlMg-0.040Si_T0.exp | 0.04 | 0.049999995 | 824.6038
AlMg-0.040Si_T0.exp | 0.04 | 0.054999995 | 819.2723
AlMg-0.040Si_T0.exp | 0.04 | 0.059999995 | 813.9176
AlMg-0.040Si_T0.exp | 0.04 | 0.064999995 | 808.544
AlMg-0.040Si_T0.exp | 0.04 | 0.069999995 | 803.1469
AlMg-0.045Si_T0.exp | 0.045 | 0 | 869.6014
AlMg-0.045Si_T0.exp | 0.045 | 0.004999995 | 864.3878
AlMg-0.045Si_T0.exp | 0.045 | 0.009999995 | 859.1468
AlMg-0.045Si_T0.exp | 0.045 | 0.014999995 | 853.8789
AlMg-0.045Si_T0.exp | 0.045 | 0.019999995 | 848.5848
AlMg-0.045Si_T0.exp | 0.045 | 0.024999995 | 843.2643
AlMg-0.045Si_T0.exp | 0.045 | 0.029999995 | 837.9172
AlMg-0.045Si_T0.exp | 0.045 | 0.034999995 | 832.5436
AlMg-0.045Si_T0.exp | 0.045 | 0.039999995 | 827.1455
AlMg-0.045Si_T0.exp | 0.045 | 0.044999995 | 821.7213
AlMg-0.045Si_T0.exp | 0.045 | 0.049999995 | 816.2733
AlMg-0.045Si_T0.exp | 0.045 | 0.054999995 | 810.7982
AlMg-0.045Si_T0.exp | 0.045 | 0.059999995 | 805.2993
AlMg-0.045Si_T0.exp | 0.045 | 0.064999995 | 799.7754
AlMg-0.045Si_T0.exp | 0.045 | 0.069999995 | 794.2255
AlMg-0.050Si_T0.exp | 0.05 | 0 | 862.5491
AlMg-0.050Si_T0.exp | 0.05 | 0.004999995 | 857.2188
AlMg-0.050Si_T0.exp | 0.05 | 0.009999995 | 851.862
AlMg-0.050Si_T0.exp | 0.05 | 0.014999995 | 846.4729347
AlMg-0.050Si_T0.exp | 0.05 | 0.019999995 | 841.0563
AlMg-0.050Si_T0.exp | 0.05 | 0.024999995 | 835.6103
AlMg-0.050Si_T0.exp | 0.05 | 0.029999995 | 830.1337
AlMg-0.050Si_T0.exp | 0.05 | 0.034999995 | 824.629124
AlMg-0.050Si_T0.exp | 0.05 | 0.039999995 | 819.0971
AlMg-0.050Si_T0.exp | 0.05 | 0.044999995 | 813.535
AlMg-0.050Si_T0.exp | 0.05 | 0.049999995 | 807.9445
AlMg-0.050Si_T0.exp | 0.05 | 0.054999995 | 802.3254223
AlMg-0.050Si_T0.exp | 0.05 | 0.059999995 | 796.6783
AlMg-0.050Si_T0.exp | 0.05 | 0.064999995 | 791.0024
AlMg-0.050Si_T0.exp | 0.05 | 0.069999995 | 785.3017
AlMg-0.055Si_T0.exp | 0.055 | 0 | 855.5052
AlMg-0.055Si_T0.exp | 0.055 | 0.004999995 | 850.0614897
AlMg-0.055Si_T0.exp | 0.055 | 0.009999995 | 844.585036
AlMg-0.055Si_T0.exp | 0.055 | 0.014999995 | 839.077
AlMg-0.055Si_T0.exp | 0.055 | 0.019999995 | 833.5357568
AlMg-0.055Si_T0.exp | 0.055 | 0.024999995 | 827.9626
AlMg-0.055Si_T0.exp | 0.055 | 0.029999995 | 822.3581
AlMg-0.055Si_T0.exp | 0.055 | 0.034999995 | 816.7199
AlMg-0.055Si_T0.exp | 0.055 | 0.039999995 | 811.0501521
AlMg-0.055Si_T0.exp | 0.055 | 0.044999995 | 805.3486
AlMg-0.055Si_T0.exp | 0.055 | 0.049999995 | 799.616
AlMg-0.055Si_T0.exp | 0.055 | 0.054999995 | 793.8522
AlMg-0.055Si_T0.exp | 0.055 | 0.059999995 | 788.0571
AlMg-0.055Si_T0.exp | 0.055 | 0.064999995 | 782.2295
AlMg-0.055Si_T0.exp | 0.055 | 0.069999995 | 776.3721
AlMg-0.060Si_T0.exp | 0.06 | 0 | 848.472
AlMg-0.060Si_T0.exp | 0.06 | 0.004999995 | 842.9136
AlMg-0.060Si_T0.exp | 0.06 | 0.009999995 | 837.3194
AlMg-0.060Si_T0.exp | 0.06 | 0.014999995 | 831.6892
AlMg-0.060Si_T0.exp | 0.06 | 0.019999995 | 826.0238
AlMg-0.060Si_T0.exp | 0.06 | 0.024999995 | 820.3228
AlMg-0.060Si_T0.exp | 0.06 | 0.029999995 | 814.5875
AlMg-0.060Si_T0.exp | 0.06 | 0.034999995 | 808.8153
AlMg-0.060Si_T0.exp | 0.06 | 0.039999995 | 803.0083
AlMg-0.060Si_T0.exp | 0.06 | 0.044999995 | 797.1678
AlMg-0.060Si_T0.exp | 0.06 | 0.049999995 | 791.2897617
AlMg-0.060Si_T0.exp | 0.06 | 0.054999995 | 785.3788
AlMg-0.060Si_T0.exp | 0.06 | 0.059999995 | 779.4346068
AlMg-0.060Si_T0.exp | 0.06 | 0.064999995 | 773.4547
AlMg-0.060Si_T0.exp | 0.06 | 0.069999995 | 767.4412277
AlMg-0.065Si_T0.exp | 0.065 | 0 | 841.4533
AlMg-0.065Si_T0.exp | 0.065 | 0.004999995 | 835.7767
AlMg-0.065Si_T0.exp | 0.065 | 0.009999995 | 830.0627
AlMg-0.065Si_T0.exp | 0.065 | 0.014999995 | 824.312
AlMg-0.065Si_T0.exp | 0.065 | 0.019999995 | 818.5203752
AlMg-0.065Si_T0.exp | 0.065 | 0.024999995 | 812.6915
AlMg-0.065Si_T0.exp | 0.065 | 0.029999995 | 806.8234
AlMg-0.065Si_T0.exp | 0.065 | 0.034999995 | 800.9156
AlMg-0.065Si_T0.exp | 0.065 | 0.039999995 | 794.9722
AlMg-0.065Si_T0.exp | 0.065 | 0.044999995 | 788.9875965
AlMg-0.065Si_T0.exp | 0.065 | 0.049999995 | 782.967
AlMg-0.065Si_T0.exp | 0.065 | 0.054999995 | 776.9076
AlMg-0.065Si_T0.exp | 0.065 | 0.059999995 | 770.8118
AlMg-0.065Si_T0.exp | 0.065 | 0.064999995 | 764.6767
AlMg-0.065Si_T0.exp | 0.065 | 0.069999995 | 758.5062
AlMg-0.070Si_T0.exp | 0.07 | 0 | 834.4438
AlMg-0.070Si_T0.exp | 0.07 | 0.004999995 | 828.6519
AlMg-0.070Si_T0.exp | 0.07 | 0.009999995 | 822.8188517
AlMg-0.070Si_T0.exp | 0.07 | 0.014999995 | 816.942
AlMg-0.070Si_T0.exp | 0.07 | 0.019999995 | 811.0263
AlMg-0.070Si_T0.exp | 0.07 | 0.024999995 | 805.0672
AlMg-0.070Si_T0.exp | 0.07 | 0.029999995 | 799.0663
AlMg-0.070Si_T0.exp | 0.07 | 0.034999995 | 793.0222482
AlMg-0.070Si_T0.exp | 0.07 | 0.039999995 | 786.9393247
AlMg-0.070Si_T0.exp | 0.07 | 0.044999995 | 780.8142
AlMg-0.070Si_T0.exp | 0.07 | 0.049999995 | 774.6469
AlMg-0.070Si_T0.exp | 0.07 | 0.054999995 | 768.4388
AlMg-0.070Si_T0.exp | 0.07 | 0.059999995 | 762.1898
AlMg-0.070Si_T0.exp | 0.07 | 0.064999995 | 755.8995
AlMg-0.070Si_T0.exp | 0.07 | 0.069999995 | 749.5677