## Sheet1
File | w(Cu) | w(Fe) | T0 (K)
TiFe-0.00Cu_T0.exp | 0 | 0 | 1940.985
TiFe-0.00Cu_T0.exp | 0 | 0.005 | 1929.37
TiFe-0.00Cu_T0.exp | 0 | 0.01 | 1917.637
TiFe-0.00Cu_T0.exp | 0 | 0.015 | 1905.799
TiFe-0.00Cu_T0.exp | 0 | 0.02 | 1893.856009
TiFe-0.00Cu_T0.exp | 0 | 0.025 | 1881.822
TiFe-0.00Cu_T0.exp | 0 | 0.03 | 1869.698
TiFe-0.00Cu_T0.exp | 0 | 0.035 | 1857.497
TiFe-0.00Cu_T0.exp | 0 | 0.04 | 1845.223
TiFe-0.00Cu_T0.exp | 0 | 0.045 | 1832.888
TiFe-0.00Cu_T0.exp | 0 | 0.05 | 1820.492
TiFe-0.00Cu_T0.exp | 0 | 0.055 | 1808.058
TiFe-0.00Cu_T0.exp | 0 | 0.06 | 1795.58
TiFe-0.00Cu_T0.exp | 0 | 0.065 | 1783.072546
TiFe-0.00Cu_T0.exp | 0 | 0.07 | 1770.547
TiFe-0.00Cu_T0.exp | 0 | 0.075 | 1758.01
TiFe-0.00Cu_T0.exp | 0 | 0.08 | 1745.47
TiFe-0.00Cu_T0.exp | 0 | 0.085 | 1732.945431
TiFe-0.00Cu_T0.exp | 0 | 0.09 | 1720.437
TiFe-0.00Cu_T0.exp | 0 | 0.095 | 1707.966
TiFe-0.00Cu_T0.exp | 0 | 0.1 | 1695.533
TiFe-0.00Cu_T0.exp | 0 | 0.105 | 1683.157
TiFe-0.00Cu_T0.exp | 0 | 0.11 | 1670.848
TiFe-0.00Cu_T0.exp | 0 | 0.115 | 1658.618
TiFe-0.00Cu_T0.exp | 0 | 0.12 | 1646.472757
TiFe-0.00Cu_T0.exp | 0 | 0.125 | 1634.433
TiFe-0.00Cu_T0.exp | 0 | 0.13 | 1622.504
TiFe-0.00Cu_T0.exp | 0 | 0.135 | 1610.702
TiFe-0.00Cu_T0.exp | 0 | 0.14 | 1599.033
TiFe-0.00Cu_T0.exp | 0 | 0.145 | 1587.510498
TiFe-0.00Cu_T0.exp | 0 | 0.149999995 | 1576.144
TiFe-0.00Cu_T0.exp | 0 | 0.15 | 1576.144
TiFe-0.005Cu_T0.exp | 0.005 | 0 | 1932.495
TiFe-0.005Cu_T0.exp | 0.005 | 0.004999995 | 1920.703
TiFe-0.005Cu_T0.exp | 0.005 | 0.009999995 | 1908.791
TiFe-0.005Cu_T0.exp | 0.005 | 0.014999995 | 1896.773
TiFe-0.005Cu_T0.exp | 0.005 | 0.019999995 | 1884.653
TiFe-0.005Cu_T0.exp | 0.005 | 0.024999995 | 1872.438
TiFe-0.005Cu_T0.exp | 0.005 | 0.029999995 | 1860.134
TiFe-0.005Cu_T0.exp | 0.005 | 0.034999995 | 1847.751
TiFe-0.005Cu_T0.exp | 0.005 | 0.039999995 | 1835.3
TiFe-0.005Cu_T0.exp | 0.005 | 0.044999995 | 1822.78
TiFe-0.005Cu_T0.exp | 0.005 | 0.049999995 | 1810.212531
TiFe-0.005Cu_T0.exp | 0.005 | 0.054999995 | 1797.593395
TiFe-0.005Cu_T0.exp | 0.005 | 0.059999995 | 1784.936627
TiFe-0.005Cu_T0.exp | 0.005 | 0.064999995 | 1772.254259
TiFe-0.005Cu_T0.exp | 0.005 | 0.069999995 | 1759.550387
TiFe-0.005Cu_T0.exp | 0.005 | 0.074999995 | 1746.838323
TiFe-0.005Cu_T0.exp | 0.005 | 0.079999995 | 1734.126259
TiFe-0.005Cu_T0.exp | 0.005 | 0.084999995 | 1721.430579
TiFe-0.005Cu_T0.exp | 0.005 | 0.089999995 | 1708.755379
TiFe-0.005Cu_T0.exp | 0.005 | 0.094999995 | 1696.117299
TiFe-0.005Cu_T0.exp | 0.005 | 0.099999995 | 1683.527219
TiFe-0.005Cu_T0.exp | 0.005 | 0.104999995 | 1670.994
TiFe-0.005Cu_T0.exp | 0.005 | 0.109999995 | 1658.532
TiFe-0.005Cu_T0.exp | 0.005 | 0.114999995 | 1646.155
TiFe-0.005Cu_T0.exp | 0.005 | 0.119999995 | 1633.868
TiFe-0.005Cu_T0.exp | 0.005 | 0.124999995 | 1621.689
TiFe-0.005Cu_T0.exp | 0.005 | 0.129999995 | 1609.631
TiFe-0.005Cu_T0.exp | 0.005 | 0.134999995 | 1597.701
TiFe-0.005Cu_T0.exp | 0.005 | 0.139999995 | 1585.914
TiFe-0.005Cu_T0.exp | 0.005 | 0.144999995 | 1574.282
TiFe-0.005Cu_T0.exp | 0.005 | 0.149999995 | 1562.811
TiFe-0.010Cu_T0.exp | 0.01 | 0 | 1923.989
TiFe-0.010Cu_T0.exp | 0.01 | 0.004999995 | 1912.014
TiFe-0.010Cu_T0.exp | 0.01 | 0.009999995 | 1899.92
TiFe-0.010Cu_T0.exp | 0.01 | 0.014999995 | 1887.72
TiFe-0.010Cu_T0.exp | 0.01 | 0.019999995 | 1875.418
TiFe-0.010Cu_T0.exp | 0.01 | 0.024999995 | 1863.019
TiFe-0.010Cu_T0.exp | 0.01 | 0.029999995 | 1850.531
TiFe-0.010Cu_T0.exp | 0.01 | 0.034999995 | 1837.967
TiFe-0.010Cu_T0.exp | 0.01 | 0.039999995 | 1825.329
TiFe-0.010Cu_T0.exp | 0.01 | 0.044999995 | 1812.629
TiFe-0.010Cu_T0.exp | 0.01 | 0.049999995 | 1799.877
TiFe-0.010Cu_T0.exp | 0.01 | 0.054999995 | 1787.077
TiFe-0.010Cu_T0.exp | 0.01 | 0.059999995 | 1774.236
TiFe-0.010Cu_T0.exp | 0.01 | 0.064999995 | 1761.37
TiFe-0.010Cu_T0.exp | 0.01 | 0.069999995 | 1748.49
TiFe-0.010Cu_T0.exp | 0.01 | 0.074999995 | 1735.6
TiFe-0.010Cu_T0.exp | 0.01 | 0.079999995 | 1722.715
TiFe-0.010Cu_T0.exp | 0.01 | 0.084999995 | 1709.843
TiFe-0.010Cu_T0.exp | 0.01 | 0.089999995 | 1696.999
TiFe-0.010Cu_T0.exp | 0.01 | 0.094999995 | 1684.195
TiFe-0.010Cu_T0.exp | 0.01 | 0.099999995 | 1671.443
TiFe-0.010Cu_T0.exp | 0.01 | 0.104999995 | 1658.75
TiFe-0.010Cu_T0.exp | 0.01 | 0.109999995 | 1646.136
TiFe-0.010Cu_T0.exp | 0.01 | 0.114999995 | 1633.608
TiFe-0.010Cu_T0.exp | 0.01 | 0.119999995 | 1621.179
TiFe-0.010Cu_T0.exp | 0.01 | 0.124999995 | 1608.861
TiFe-0.010Cu_T0.exp | 0.01 | 0.129999995 | 1596.671
TiFe-0.010Cu_T0.exp | 0.01 | 0.134999995 | 1584.618
TiFe-0.010Cu_T0.exp | 0.01 | 0.139999995 | 1572.714
TiFe-0.010Cu_T0.exp | 0.01 | 0.144999995 | 1560.969
TiFe-0.010Cu_T0.exp | 0.01 | 0.149999995 | 1549.395
TiFe-0.015Cu_T0.exp | 0.015 | 0 | 1915.456
TiFe-0.015Cu_T0.exp | 0.015 | 0.004999995 | 1903.296
TiFe-0.015Cu_T0.exp | 0.015 | 0.009999995 | 1891.022
TiFe-0.015Cu_T0.exp | 0.015 | 0.014999995 | 1878.636
TiFe-0.015Cu_T0.exp | 0.015 | 0.019999995 | 1866.145
TiFe-0.015Cu_T0.exp | 0.015 | 0.024999995 | 1853.56
TiFe-0.015Cu_T0.exp | 0.015 | 0.029999995 | 1840.888
TiFe-0.015Cu_T0.exp | 0.015 | 0.034999995 | 1828.135539
TiFe-0.015Cu_T0.exp | 0.015 | 0.039999995 | 1815.311603
TiFe-0.015Cu_T0.exp | 0.015 | 0.044999995 | 1802.429
TiFe-0.015Cu_T0.exp | 0.015 | 0.049999995 | 1789.488
TiFe-0.015Cu_T0.exp | 0.015 | 0.054999995 | 1776.498
TiFe-0.015Cu_T0.exp | 0.015 | 0.059999995 | 1763.476
TiFe-0.015Cu_T0.exp | 0.015 | 0.064999995 | 1750.428
TiFe-0.015Cu_T0.exp | 0.015 | 0.069999995 | 1737.36
TiFe-0.015Cu_T0.exp | 0.015 | 0.074999995 | 1724.29
TiFe-0.015Cu_T0.exp | 0.015 | 0.079999995 | 1711.228
TiFe-0.015Cu_T0.exp | 0.015 | 0.084999995 | 1698.184
TiFe-0.015Cu_T0.exp | 0.015 | 0.089999995 | 1685.166
TiFe-0.015Cu_T0.exp | 0.015 | 0.094999995 | 1672.195
TiFe-0.015Cu_T0.exp | 0.015 | 0.099999995 | 1659.277
TiFe-0.015Cu_T0.exp | 0.015 | 0.104999995 | 1646.423
TiFe-0.015Cu_T0.exp | 0.015 | 0.109999995 | 1633.654
TiFe-0.015Cu_T0.exp | 0.015 | 0.114999995 | 1620.973
TiFe-0.015Cu_T0.exp | 0.015 | 0.119999995 | 1608.403
TiFe-0.015Cu_T0.exp | 0.015 | 0.124999995 | 1595.947
TiFe-0.015Cu_T0.exp | 0.015 | 0.129999995 | 1583.622
TiFe-0.015Cu_T0.exp | 0.015 | 0.134999995 | 1571.445
TiFe-0.015Cu_T0.exp | 0.015 | 0.139999995 | 1559.421
TiFe-0.015Cu_T0.exp | 0.015 | 0.144999995 | 1547.568
TiFe-0.015Cu_T0.exp | 0.015 | 0.149999995 | 1535.891
TiFe-0.020Cu_T0.exp | 0.02 | 0 | 1906.901
TiFe-0.020Cu_T0.exp | 0.02 | 0.004999995 | 1894.552
TiFe-0.020Cu_T0.exp | 0.02 | 0.009999995 | 1882.091
TiFe-0.020Cu_T0.exp | 0.02 | 0.014999995 | 1869.515
TiFe-0.020Cu_T0.exp | 0.02 | 0.019999995 | 1856.837
TiFe-0.020Cu_T0.exp | 0.02 | 0.024999995 | 1844.065
TiFe-0.020Cu_T0.exp | 0.02 | 0.029999995 | 1831.201
TiFe-0.020Cu_T0.exp | 0.02 | 0.034999995 | 1818.258
TiFe-0.020Cu_T0.exp | 0.02 | 0.039999995 | 1805.248
TiFe-0.020Cu_T0.exp | 0.02 | 0.044999995 | 1792.173
TiFe-0.020Cu_T0.exp | 0.02 | 0.049999995 | 1779.039
TiFe-0.020Cu_T0.exp | 0.02 | 0.054999995 | 1765.864
TiFe-0.020Cu_T0.exp | 0.02 | 0.059999995 | 1752.651
TiFe-0.020Cu_T0.exp | 0.02 | 0.064999995 | 1739.416
TiFe-0.020Cu_T0.exp | 0.02 | 0.069999995 | 1726.164
TiFe-0.020Cu_T0.exp | 0.02 | 0.074999995 | 1712.91
TiFe-0.020Cu_T0.exp | 0.02 | 0.079999995 | 1699.668
TiFe-0.020Cu_T0.exp | 0.02 | 0.084999995 | 1686.442
TiFe-0.020Cu_T0.exp | 0.02 | 0.089999995 | 1673.252
TiFe-0.020Cu_T0.exp | 0.02 | 0.094999995 | 1660.108
TiFe-0.020Cu_T0.exp | 0.02 | 0.099999995 | 1647.023
TiFe-0.020Cu_T0.exp | 0.02 | 0.104999995 | 1634.011
TiFe-0.020Cu_T0.exp | 0.02 | 0.109999995 | 1621.083
TiFe-0.020Cu_T0.exp | 0.02 | 0.114999995 | 1608.253
TiFe-0.020Cu_T0.exp | 0.02 | 0.119999995 | 1595.533
TiFe-0.020Cu_T0.exp | 0.02 | 0.124999995 | 1582.941
TiFe-0.020Cu_T0.exp | 0.02 | 0.129999995 | 1570.486
TiFe-0.020Cu_T0.exp | 0.02 | 0.134999995 | 1558.182
TiFe-0.020Cu_T0.exp | 0.02 | 0.139999995 | 1546.039
TiFe-0.020Cu_T0.exp | 0.02 | 0.144999995 | 1534.075
TiFe-0.020Cu_T0.exp | 0.02 | 0.149999995 | 1522.299
TiFe-0.025Cu_T0.exp | 0.025 | 0 | 1898.316
TiFe-0.025Cu_T0.exp | 0.025 | 0.004999995 | 1885.778
TiFe-0.025Cu_T0.exp | 0.025 | 0.009999995 | 1873.125
TiFe-0.025Cu_T0.exp | 0.025 | 0.014999995 | 1860.357
TiFe-0.025Cu_T0.exp | 0.025 | 0.019999995 | 1847.487
TiFe-0.025Cu_T0.exp | 0.025 | 0.024999995 | 1834.523
TiFe-0.025Cu_T0.exp | 0.025 | 0.029999995 | 1821.468
TiFe-0.025Cu_T0.exp | 0.025 | 0.034999995 | 1808.334
TiFe-0.025Cu_T0.exp | 0.025 | 0.039999995 | 1795.126387
TiFe-0.025Cu_T0.exp | 0.025 | 0.044999995 | 1781.855
TiFe-0.025Cu_T0.exp | 0.025 | 0.049999995 | 1768.53
TiFe-0.025Cu_T0.exp | 0.025 | 0.054999995 | 1755.162
TiFe-0.025Cu_T0.exp | 0.025 | 0.059999995 | 1741.757
TiFe-0.025Cu_T0.exp | 0.025 | 0.064999995 | 1728.331
TiFe-0.025Cu_T0.exp | 0.025 | 0.069999995 | 1714.893
TiFe-0.025Cu_T0.exp | 0.025 | 0.074999995 | 1701.455
TiFe-0.025Cu_T0.exp | 0.025 | 0.079999995 | 1688.026
TiFe-0.025Cu_T0.exp | 0.025 | 0.084999995 | 1674.621
TiFe-0.025Cu_T0.exp | 0.025 | 0.089999995 | 1661.254
TiFe-0.025Cu_T0.exp | 0.025 | 0.094999995 | 1647.94
TiFe-0.025Cu_T0.exp | 0.025 | 0.099999995 | 1634.686
TiFe-0.025Cu_T0.exp | 0.025 | 0.104999995 | 1621.508
TiFe-0.025Cu_T0.exp | 0.025 | 0.109999995 | 1608.42
TiFe-0.025Cu_T0.exp | 0.025 | 0.114999995 | 1595.438
TiFe-0.025Cu_T0.exp | 0.025 | 0.119999995 | 1582.577
TiFe-0.025Cu_T0.exp | 0.025 | 0.124999995 | 1569.845
TiFe-0.025Cu_T0.exp | 0.025 | 0.129999995 | 1557.257
TiFe-0.025Cu_T0.exp | 0.025 | 0.134999995 | 1544.826
TiFe-0.025Cu_T0.exp | 0.025 | 0.139999995 | 1532.57
TiFe-0.025Cu_T0.exp | 0.025 | 0.144999995 | 1520.495
TiFe-0.025Cu_T0.exp | 0.025 | 0.149999995 | 1508.619
TiFe-0.030Cu_T0.exp | 0.03 | 0 | 1889.698
TiFe-0.030Cu_T0.exp | 0.03 | 0.004999995 | 1876.970739
TiFe-0.030Cu_T0.exp | 0.03 | 0.009999995 | 1864.122739
TiFe-0.030Cu_T0.exp | 0.03 | 0.014999995 | 1851.160819
TiFe-0.030Cu_T0.exp | 0.03 | 0.019999995 | 1838.097
TiFe-0.030Cu_T0.exp | 0.03 | 0.024999995 | 1824.932
TiFe-0.030Cu_T0.exp | 0.03 | 0.029999995 | 1811.682
TiFe-0.030Cu_T0.exp | 0.03 | 0.034999995 | 1798.352
TiFe-0.030Cu_T0.exp | 0.03 | 0.039999995 | 1784.947
TiFe-0.030Cu_T0.exp | 0.03 | 0.044999995 | 1771.479
TiFe-0.030Cu_T0.exp | 0.03 | 0.049999995 | 1757.958
TiFe-0.030Cu_T0.exp | 0.03 | 0.054999995 | 1744.394
TiFe-0.030Cu_T0.exp | 0.03 | 0.059999995 | 1730.793
TiFe-0.030Cu_T0.exp | 0.03 | 0.064999995 | 1717.174
TiFe-0.030Cu_T0.exp | 0.03 | 0.069999995 | 1703.544
TiFe-0.030Cu_T0.exp | 0.03 | 0.074999995 | 1689.915891
TiFe-0.030Cu_T0.exp | 0.03 | 0.079999995 | 1676.303
TiFe-0.030Cu_T0.exp | 0.03 | 0.084999995 | 1662.715
TiFe-0.030Cu_T0.exp | 0.03 | 0.089999995 | 1649.172
TiFe-0.030Cu_T0.exp | 0.03 | 0.094999995 | 1635.681
TiFe-0.030Cu_T0.exp | 0.03 | 0.099999995 | 1622.255
TiFe-0.030Cu_T0.exp | 0.03 | 0.104999995 | 1608.912
TiFe-0.030Cu_T0.exp | 0.03 | 0.109999995 | 1595.668
TiFe-0.030Cu_T0.exp | 0.03 | 0.114999995 | 1582.532
TiFe-0.030Cu_T0.exp | 0.03 | 0.119999995 | 1569.522
TiFe-0.030Cu_T0.exp | 0.03 | 0.124999995 | 1556.652
TiFe-0.030Cu_T0.exp | 0.03 | 0.129999995 | 1543.932
TiFe-0.030Cu_T0.exp | 0.03 | 0.134999995 | 1531.382
TiFe-0.030Cu_T0.exp | 0.03 | 0.139999995 | 1519.007
TiFe-0.030Cu_T0.exp | 0.03 | 0.144999995 | 1506.828
TiFe-0.030Cu_T0.exp | 0.03 | 0.149999995 | 1494.852
TiFe-0.035Cu_T0.exp | 0.035 | 0 | 1881.048307
TiFe-0.035Cu_T0.exp | 0.035 | 0.004999995 | 1868.123507
TiFe-0.035Cu_T0.exp | 0.035 | 0.009999995 | 1855.079539
TiFe-0.035Cu_T0.exp | 0.035 | 0.014999995 | 1841.921907
TiFe-0.035Cu_T0.exp | 0.035 | 0.019999995 | 1828.655987
TiFe-0.035Cu_T0.exp | 0.035 | 0.024999995 | 1815.294067
TiFe-0.035Cu_T0.exp | 0.035 | 0.029999995 | 1801.844979
TiFe-0.035Cu_T0.exp | 0.035 | 0.034999995 | 1788.313011
TiFe-0.035Cu_T0.exp | 0.035 | 0.039999995 | 1774.708211
TiFe-0.035Cu_T0.exp | 0.035 | 0.044999995 | 1761.038131
TiFe-0.035Cu_T0.exp | 0.035 | 0.049999995 | 1747.317
TiFe-0.035Cu_T0.exp | 0.035 | 0.054999995 | 1733.555
TiFe-0.035Cu_T0.exp | 0.035 | 0.059999995 | 1719.757
TiFe-0.035Cu_T0.exp | 0.035 | 0.064999995 | 1705.94
TiFe-0.035Cu_T0.exp | 0.035 | 0.069999995 | 1692.116
TiFe-0.035Cu_T0.exp | 0.035 | 0.074999995 | 1678.297
TiFe-0.035Cu_T0.exp | 0.035 | 0.079999995 | 1664.495
TiFe-0.035Cu_T0.exp | 0.035 | 0.084999995 | 1650.725
TiFe-0.035Cu_T0.exp | 0.035 | 0.089999995 | 1636.998
TiFe-0.035Cu_T0.exp | 0.035 | 0.094999995 | 1623.328
TiFe-0.035Cu_T0.exp | 0.035 | 0.099999995 | 1609.733
TiFe-0.035Cu_T0.exp | 0.035 | 0.104999995 | 1596.227
TiFe-0.035Cu_T0.exp | 0.035 | 0.109999995 | 1582.822
TiFe-0.035Cu_T0.exp | 0.035 | 0.114999995 | 1569.532
TiFe-0.035Cu_T0.exp | 0.035 | 0.119999995 | 1556.374
TiFe-0.035Cu_T0.exp | 0.035 | 0.124999995 | 1543.364
TiFe-0.035Cu_T0.exp | 0.035 | 0.129999995 | 1530.516
TiFe-0.035Cu_T0.exp | 0.035 | 0.134999995 | 1517.841
TiFe-0.035Cu_T0.exp | 0.035 | 0.139999995 | 1505.355
TiFe-0.035Cu_T0.exp | 0.035 | 0.144999995 | 1493.068
TiFe-0.035Cu_T0.exp | 0.035 | 0.149999995 | 1480.992
TiFe-0.040Cu_T0.exp | 0.04 | 0 | 1872.362
TiFe-0.040Cu_T0.exp | 0.04 | 0.004999995 | 1859.238
TiFe-0.040Cu_T0.exp | 0.04 | 0.009999995 | 1845.994
TiFe-0.040Cu_T0.exp | 0.04 | 0.014999995 | 1832.634
TiFe-0.040Cu_T0.exp | 0.04 | 0.019999995 | 1819.168
TiFe-0.040Cu_T0.exp | 0.04 | 0.024999995 | 1805.606
TiFe-0.040Cu_T0.exp | 0.04 | 0.029999995 | 1791.951
TiFe-0.040Cu_T0.exp | 0.04 | 0.034999995 | 1778.215
TiFe-0.040Cu_T0.exp | 0.04 | 0.039999995 | 1764.405
TiFe-0.040Cu_T0.exp | 0.04 | 0.044999995 | 1750.531
TiFe-0.040Cu_T0.exp | 0.04 | 0.049999995 | 1736.606
TiFe-0.040Cu_T0.exp | 0.04 | 0.054999995 | 1722.641
TiFe-0.040Cu_T0.exp | 0.04 | 0.059999995 | 1708.643
TiFe-0.040Cu_T0.exp | 0.04 | 0.064999995 | 1694.629
TiFe-0.040Cu_T0.exp | 0.04 | 0.069999995 | 1680.606
TiFe-0.040Cu_T0.exp | 0.04 | 0.074999995 | 1666.592
TiFe-0.040Cu_T0.exp | 0.04 | 0.079999995 | 1652.6
TiFe-0.040Cu_T0.exp | 0.04 | 0.084999995 | 1638.642
TiFe-0.040Cu_T0.exp | 0.04 | 0.089999995 | 1624.73
TiFe-0.040Cu_T0.exp | 0.04 | 0.094999995 | 1610.885
TiFe-0.040Cu_T0.exp | 0.04 | 0.099999995 | 1597.115
TiFe-0.040Cu_T0.exp | 0.04 | 0.104999995 | 1583.44
TiFe-0.040Cu_T0.exp | 0.04 | 0.109999995 | 1569.876
TiFe-0.040Cu_T0.exp | 0.04 | 0.114999995 | 1556.434
TiFe-0.040Cu_T0.exp | 0.04 | 0.119999995 | 1543.13
TiFe-0.040Cu_T0.exp | 0.04 | 0.124999995 | 1529.984
TiFe-0.040Cu_T0.exp | 0.04 | 0.129999995 | 1517.003
TiFe-0.040Cu_T0.exp | 0.04 | 0.134999995 | 1504.205
TiFe-0.040Cu_T0.exp | 0.04 | 0.139999995 | 1491.605
TiFe-0.040Cu_T0.exp | 0.04 | 0.144999995 | 1479.215
TiFe-0.040Cu_T0.exp | 0.04 | 0.149999995 | 1467.044
TiFe-0.045Cu_T0.exp | 0.045 | 0 | 1863.639
TiFe-0.045Cu_T0.exp | 0.045 | 0.004999995 | 1850.311
TiFe-0.045Cu_T0.exp | 0.045 | 0.009999995 | 1836.862
TiFe-0.045Cu_T0.exp | 0.045 | 0.014999995 | 1823.298
TiFe-0.045Cu_T0.exp | 0.045 | 0.019999995 | 1809.628
TiFe-0.045Cu_T0.exp | 0.045 | 0.024999995 | 1795.856
TiFe-0.045Cu_T0.exp | 0.045 | 0.029999995 | 1781.995
TiFe-0.045Cu_T0.exp | 0.045 | 0.034999995 | 1768.052
TiFe-0.045Cu_T0.exp | 0.045 | 0.039999995 | 1754.034
TiFe-0.045Cu_T0.exp | 0.045 | 0.044999995 | 1739.955
TiFe-0.045Cu_T0.exp | 0.045 | 0.049999995 | 1725.821
TiFe-0.045Cu_T0.exp | 0.045 | 0.054999995 | 1711.649
TiFe-0.045Cu_T0.exp | 0.045 | 0.059999995 | 1697.448
TiFe-0.045Cu_T0.exp | 0.045 | 0.064999995 | 1683.233
TiFe-0.045Cu_T0.exp | 0.045 | 0.069999995 | 1669.012
TiFe-0.045Cu_T0.exp | 0.045 | 0.074999995 | 1654.799
TiFe-0.045Cu_T0.exp | 0.045 | 0.079999995 | 1640.612
TiFe-0.045Cu_T0.exp | 0.045 | 0.084999995 | 1626.466
TiFe-0.045Cu_T0.exp | 0.045 | 0.089999995 | 1612.37
TiFe-0.045Cu_T0.exp | 0.045 | 0.094999995 | 1598.345
TiFe-0.045Cu_T0.exp | 0.045 | 0.099999995 | 1584.4
TiFe-0.045Cu_T0.exp | 0.045 | 0.104999995 | 1570.56
TiFe-0.045Cu_T0.exp | 0.045 | 0.109999995 | 1556.833
TiFe-0.045Cu_T0.exp | 0.045 | 0.114999995 | 1543.237
TiFe-0.045Cu_T0.exp | 0.045 | 0.119999995 | 1529.789
TiFe-0.045Cu_T0.exp | 0.045 | 0.124999995 | 1516.499
TiFe-0.045Cu_T0.exp | 0.045 | 0.129999995 | 1503.393
TiFe-0.045Cu_T0.exp | 0.045 | 0.134999995 | 1490.476
TiFe-0.045Cu_T0.exp | 0.045 | 0.139999995 | 1477.762
TiFe-0.045Cu_T0.exp | 0.045 | 0.144999995 | 1465.272
TiFe-0.045Cu_T0.exp | 0.045 | 0.149999995 | 1453.01
TiFe-0.050Cu_T0.exp | 0.05 | 0 | 1854.871
TiFe-0.050Cu_T0.exp | 0.05 | 0.004999995 | 1841.339
TiFe-0.050Cu_T0.exp | 0.05 | 0.009999995 | 1827.682
TiFe-0.050Cu_T0.exp | 0.05 | 0.014999995 | 1813.91
TiFe-0.050Cu_T0.exp | 0.05 | 0.019999995 | 1800.03
TiFe-0.050Cu_T0.exp | 0.05 | 0.024999995 | 1786.051
TiFe-0.050Cu_T0.exp | 0.05 | 0.029999995 | 1771.976
TiFe-0.050Cu_T0.exp | 0.05 | 0.034999995 | 1757.822
TiFe-0.050Cu_T0.exp | 0.05 | 0.039999995 | 1743.592
TiFe-0.050Cu_T0.exp | 0.05 | 0.044999995 | 1729.304
TiFe-0.050Cu_T0.exp | 0.05 | 0.049999995 | 1714.961
TiFe-0.050Cu_T0.exp | 0.05 | 0.054999995 | 1700.58
TiFe-0.050Cu_T0.exp | 0.05 | 0.059999995 | 1686.172
TiFe-0.050Cu_T0.exp | 0.05 | 0.064999995 | 1671.749
TiFe-0.050Cu_T0.exp | 0.05 | 0.069999995 | 1657.324
TiFe-0.050Cu_T0.exp | 0.05 | 0.074999995 | 1642.914
TiFe-0.050Cu_T0.exp | 0.05 | 0.079999995 | 1628.534
TiFe-0.050Cu_T0.exp | 0.05 | 0.084999995 | 1614.193
TiFe-0.050Cu_T0.exp | 0.05 | 0.089999995 | 1599.913
TiFe-0.050Cu_T0.exp | 0.05 | 0.094999995 | 1585.703
TiFe-0.050Cu_T0.exp | 0.05 | 0.099999995 | 1571.587
TiFe-0.050Cu_T0.exp | 0.05 | 0.104999995 | 1557.575
TiFe-0.050Cu_T0.exp | 0.05 | 0.109999995 | 1543.689
TiFe-0.050Cu_T0.exp | 0.05 | 0.114999995 | 1529.938
TiFe-0.050Cu_T0.exp | 0.05 | 0.119999995 | 1516.343
TiFe-0.050Cu_T0.exp | 0.05 | 0.124999995 | 1502.921
TiFe-0.050Cu_T0.exp | 0.05 | 0.129999995 | 1489.685
TiFe-0.050Cu_T0.exp | 0.05 | 0.134999995 | 1476.649
TiFe-0.050Cu_T0.exp | 0.05 | 0.139999995 | 1463.828
TiFe-0.050Cu_T0.exp | 0.05 | 0.144999995 | 1451.233
TiFe-0.050Cu_T0.exp | 0.05 | 0.149999995 | 1438.882
TiFe-0.055Cu_T0.exp | 0.055 | 0 | 1846.061
TiFe-0.055Cu_T0.exp | 0.055 | 0.004999995 | 1832.319
TiFe-0.055Cu_T0.exp | 0.055 | 0.009999995 | 1818.453
TiFe-0.055Cu_T0.exp | 0.055 | 0.014999995 | 1804.47
TiFe-0.055Cu_T0.exp | 0.055 | 0.019999995 | 1790.374
TiFe-0.055Cu_T0.exp | 0.055 | 0.024999995 | 1776.181491
TiFe-0.055Cu_T0.exp | 0.055 | 0.029999995 | 1761.891507
TiFe-0.055Cu_T0.exp | 0.055 | 0.034999995 | 1747.522419
TiFe-0.055Cu_T0.exp | 0.055 | 0.039999995 | 1733.078451
TiFe-0.055Cu_T0.exp | 0.055 | 0.044999995 | 1718.574131
TiFe-0.055Cu_T0.exp | 0.055 | 0.049999995 | 1704.021
TiFe-0.055Cu_T0.exp | 0.055 | 0.054999995 | 1689.426
TiFe-0.055Cu_T0.exp | 0.055 | 0.059999995 | 1674.807
TiFe-0.055Cu_T0.exp | 0.055 | 0.064999995 | 1660.178995
TiFe-0.055Cu_T0.exp | 0.055 | 0.069999995 | 1645.548083
TiFe-0.055Cu_T0.exp | 0.055 | 0.074999995 | 1630.934
TiFe-0.055Cu_T0.exp | 0.055 | 0.079999995 | 1616.356
TiFe-0.055Cu_T0.exp | 0.055 | 0.084999995 | 1601.824
TiFe-0.055Cu_T0.exp | 0.055 | 0.089999995 | 1587.354
TiFe-0.055Cu_T0.exp | 0.055 | 0.094999995 | 1572.964
TiFe-0.055Cu_T0.exp | 0.055 | 0.099999995 | 1558.669
TiFe-0.055Cu_T0.exp | 0.055 | 0.104999995 | 1544.489
TiFe-0.055Cu_T0.exp | 0.055 | 0.109999995 | 1530.44
TiFe-0.055Cu_T0.exp | 0.055 | 0.114999995 | 1516.541
TiFe-0.055Cu_T0.exp | 0.055 | 0.119999995 | 1502.802
TiFe-0.055Cu_T0.exp | 0.055 | 0.124999995 | 1489.24
TiFe-0.055Cu_T0.exp | 0.055 | 0.129999995 | 1475.878
TiFe-0.055Cu_T0.exp | 0.055 | 0.134999995 | 1462.726
TiFe-0.055Cu_T0.exp | 0.055 | 0.139999995 | 1449.796
TiFe-0.055Cu_T0.exp | 0.055 | 0.144999995 | 1437.108
TiFe-0.055Cu_T0.exp | 0.055 | 0.149999995 | 1424.67
TiFe-0.060Cu_T0.exp | 0.06 | 0 | 1837.200819
TiFe-0.060Cu_T0.exp | 0.06 | 0.004999995 | 1823.247
TiFe-0.060Cu_T0.exp | 0.06 | 0.009999995 | 1809.169
TiFe-0.060Cu_T0.exp | 0.06 | 0.014999995 | 1794.969
TiFe-0.060Cu_T0.exp | 0.06 | 0.019999995 | 1780.657
TiFe-0.060Cu_T0.exp | 0.06 | 0.024999995 | 1766.245
TiFe-0.060Cu_T0.exp | 0.06 | 0.029999995 | 1751.741
TiFe-0.060Cu_T0.exp | 0.06 | 0.034999995 | 1737.153
TiFe-0.060Cu_T0.exp | 0.06 | 0.039999995 | 1722.492
TiFe-0.060Cu_T0.exp | 0.06 | 0.044999995 | 1707.767
TiFe-0.060Cu_T0.exp | 0.06 | 0.049999995 | 1692.997
TiFe-0.060Cu_T0.exp | 0.06 | 0.054999995 | 1678.187
TiFe-0.060Cu_T0.exp | 0.06 | 0.059999995 | 1663.355
TiFe-0.060Cu_T0.exp | 0.06 | 0.064999995 | 1648.512
TiFe-0.060Cu_T0.exp | 0.06 | 0.069999995 | 1633.677
TiFe-0.060Cu_T0.exp | 0.06 | 0.074999995 | 1618.862
TiFe-0.060Cu_T0.exp | 0.06 | 0.079999995 | 1604.079
TiFe-0.060Cu_T0.exp | 0.06 | 0.084999995 | 1589.351
TiFe-0.060Cu_T0.exp | 0.06 | 0.089999995 | 1574.692
TiFe-0.060Cu_T0.exp | 0.06 | 0.094999995 | 1560.12
TiFe-0.060Cu_T0.exp | 0.06 | 0.099999995 | 1545.65
TiFe-0.060Cu_T0.exp | 0.06 | 0.104999995 | 1531.304
TiFe-0.060Cu_T0.exp | 0.06 | 0.109999995 | 1517.091
TiFe-0.060Cu_T0.exp | 0.06 | 0.114999995 | 1503.036
TiFe-0.060Cu_T0.exp | 0.06 | 0.119999995 | 1489.156
TiFe-0.060Cu_T0.exp | 0.06 | 0.124999995 | 1475.461
TiFe-0.060Cu_T0.exp | 0.06 | 0.129999995 | 1461.973
TiFe-0.060Cu_T0.exp | 0.06 | 0.134999995 | 1448.705
TiFe-0.060Cu_T0.exp | 0.06 | 0.139999995 | 1435.673
TiFe-0.060Cu_T0.exp | 0.06 | 0.144999995 | 1422.89
TiFe-0.060Cu_T0.exp | 0.06 | 0.149999995 | 1410.362
TiFe-0.065Cu_T0.exp | 0.065 | 0 | 1828.293363
TiFe-0.065Cu_T0.exp | 0.065 | 0.004999995 | 1814.123443
TiFe-0.065Cu_T0.exp | 0.065 | 0.009999995 | 1799.824243
TiFe-0.065Cu_T0.exp | 0.065 | 0.014999995 | 1785.407155
TiFe-0.065Cu_T0.exp | 0.065 | 0.019999995 | 1770.877235
TiFe-0.065Cu_T0.exp | 0.065 | 0.024999995 | 1756.241203
TiFe-0.065Cu_T0.exp | 0.065 | 0.029999995 | 1741.514
TiFe-0.065Cu_T0.exp | 0.065 | 0.034999995 | 1726.704
TiFe-0.065Cu_T0.exp | 0.065 | 0.039999995 | 1711.822
TiFe-0.065Cu_T0.exp | 0.065 | 0.044999995 | 1696.877
TiFe-0.065Cu_T0.exp | 0.065 | 0.049999995 | 1681.885
TiFe-0.065Cu_T0.exp | 0.065 | 0.054999995 | 1666.861
TiFe-0.065Cu_T0.exp | 0.065 | 0.059999995 | 1651.81
TiFe-0.065Cu_T0.exp | 0.065 | 0.064999995 | 1636.754
TiFe-0.065Cu_T0.exp | 0.065 | 0.069999995 | 1621.71
TiFe-0.065Cu_T0.exp | 0.065 | 0.074999995 | 1606.684
TiFe-0.065Cu_T0.exp | 0.065 | 0.079999995 | 1591.703
TiFe-0.065Cu_T0.exp | 0.065 | 0.084999995 | 1576.778
TiFe-0.065Cu_T0.exp | 0.065 | 0.089999995 | 1561.93
TiFe-0.065Cu_T0.exp | 0.065 | 0.094999995 | 1547.172
TiFe-0.065Cu_T0.exp | 0.065 | 0.099999995 | 1532.528
TiFe-0.065Cu_T0.exp | 0.065 | 0.104999995 | 1518.01
TiFe-0.065Cu_T0.exp | 0.065 | 0.109999995 | 1503.637
TiFe-0.065Cu_T0.exp | 0.065 | 0.114999995 | 1489.431
TiFe-0.065Cu_T0.exp | 0.065 | 0.119999995 | 1475.407
TiFe-0.065Cu_T0.exp | 0.065 | 0.124999995 | 1461.583
TiFe-0.065Cu_T0.exp | 0.065 | 0.129999995 | 1447.973
TiFe-0.065Cu_T0.exp | 0.065 | 0.134999995 | 1434.59
TiFe-0.065Cu_T0.exp | 0.065 | 0.139999995 | 1421.456
TiFe-0.065Cu_T0.exp | 0.065 | 0.144999995 | 1408.578
TiFe-0.065Cu_T0.exp | 0.065 | 0.149999995 | 1395.97
TiFe-0.070Cu_T0.exp | 0.07 | 0 | 1819.332
TiFe-0.070Cu_T0.exp | 0.07 | 0.004999995 | 1804.942
TiFe-0.070Cu_T0.exp | 0.07 | 0.009999995 | 1790.422
TiFe-0.070Cu_T0.exp | 0.07 | 0.014999995 | 1775.78
TiFe-0.070Cu_T0.exp | 0.07 | 0.019999995 | 1761.025
TiFe-0.070Cu_T0.exp | 0.07 | 0.024999995 | 1746.17
TiFe-0.070Cu_T0.exp | 0.07 | 0.029999995 | 1731.216
TiFe-0.070Cu_T0.exp | 0.07 | 0.034999995 | 1716.18
TiFe-0.070Cu_T0.exp | 0.07 | 0.039999995 | 1701.072
TiFe-0.070Cu_T0.exp | 0.07 | 0.044999995 | 1685.904
TiFe-0.070Cu_T0.exp | 0.07 | 0.049999995 | 1670.689
TiFe-0.070Cu_T0.exp | 0.07 | 0.054999995 | 1655.437
TiFe-0.070Cu_T0.exp | 0.07 | 0.059999995 | 1640.169
TiFe-0.070Cu_T0.exp | 0.07 | 0.064999995 | 1624.899
TiFe-0.070Cu_T0.exp | 0.07 | 0.069999995 | 1609.638
TiFe-0.070Cu_T0.exp | 0.07 | 0.074999995 | 1594.406
TiFe-0.070Cu_T0.exp | 0.07 | 0.079999995 | 1579.221
TiFe-0.070Cu_T0.exp | 0.07 | 0.084999995 | 1564.101
TiFe-0.070Cu_T0.exp | 0.07 | 0.089999995 | 1549.059
TiFe-0.070Cu_T0.exp | 0.07 | 0.094999995 | 1534.116
TiFe-0.070Cu_T0.exp | 0.07 | 0.099999995 | 1519.294
TiFe-0.070Cu_T0.exp | 0.07 | 0.104999995 | 1504.61
TiFe-0.070Cu_T0.exp | 0.07 | 0.109999995 | 1490.08
TiFe-0.070Cu_T0.exp | 0.07 | 0.114999995 | 1475.724
TiFe-0.070Cu_T0.exp | 0.07 | 0.119999995 | 1461.559
TiFe-0.070Cu_T0.exp | 0.07 | 0.124999995 | 1447.601
TiFe-0.070Cu_T0.exp | 0.07 | 0.129999995 | 1433.867
TiFe-0.070Cu_T0.exp | 0.07 | 0.134999995 | 1420.379
TiFe-0.070Cu_T0.exp | 0.07 | 0.139999995 | 1407.144
TiFe-0.070Cu_T0.exp | 0.07 | 0.144999995 | 1394.176
TiFe-0.070Cu_T0.exp | 0.07 | 0.149999995 | 1381.489
TiFe-0.075Cu_T0.exp | 0.075 | 0 | 1810.317
TiFe-0.075Cu_T0.exp | 0.075 | 0.004999995 | 1795.701
TiFe-0.075Cu_T0.exp | 0.075 | 0.009999995 | 1780.956
TiFe-0.075Cu_T0.exp | 0.075 | 0.014999995 | 1766.088
TiFe-0.075Cu_T0.exp | 0.075 | 0.019999995 | 1751.106
TiFe-0.075Cu_T0.exp | 0.075 | 0.024999995 | 1736.020467
TiFe-0.075Cu_T0.exp | 0.075 | 0.029999995 | 1720.837235
TiFe-0.075Cu_T0.exp | 0.075 | 0.034999995 | 1705.571315
TiFe-0.075Cu_T0.exp | 0.075 | 0.039999995 | 1690.234227
TiFe-0.075Cu_T0.exp | 0.075 | 0.044999995 | 1674.839027
TiFe-0.075Cu_T0.exp | 0.075 | 0.049999995 | 1659.397107
TiFe-0.075Cu_T0.exp | 0.075 | 0.054999995 | 1643.921907
TiFe-0.075Cu_T0.exp | 0.075 | 0.059999995 | 1628.432
TiFe-0.075Cu_T0.exp | 0.075 | 0.064999995 | 1612.942
TiFe-0.075Cu_T0.exp | 0.075 | 0.069999995 | 1597.467
TiFe-0.075Cu_T0.exp | 0.075 | 0.074999995 | 1582.025
TiFe-0.075Cu_T0.exp | 0.075 | 0.079999995 | 1566.635
TiFe-0.075Cu_T0.exp | 0.075 | 0.084999995 | 1551.313
TiFe-0.075Cu_T0.exp | 0.075 | 0.089999995 | 1536.083
TiFe-0.075Cu_T0.exp | 0.075 | 0.094999995 | 1520.956
TiFe-0.075Cu_T0.exp | 0.075 | 0.099999995 | 1505.958
TiFe-0.075Cu_T0.exp | 0.075 | 0.104999995 | 1491.104
TiFe-0.075Cu_T0.exp | 0.075 | 0.109999995 | 1476.413
TiFe-0.075Cu_T0.exp | 0.075 | 0.114999995 | 1461.908
TiFe-0.075Cu_T0.exp | 0.075 | 0.119999995 | 1447.604
TiFe-0.075Cu_T0.exp | 0.075 | 0.124999995 | 1433.516
TiFe-0.075Cu_T0.exp | 0.075 | 0.129999995 | 1419.666
TiFe-0.075Cu_T0.exp | 0.075 | 0.134999995 | 1406.067
TiFe-0.075Cu_T0.exp | 0.075 | 0.139999995 | 1392.737
TiFe-0.075Cu_T0.exp | 0.075 | 0.144999995 | 1379.68
TiFe-0.075Cu_T0.exp | 0.075 | 0.149999995 | 1366.92
TiFe-0.080Cu_T0.exp | 0.08 | 0 | 1801.241
TiFe-0.080Cu_T0.exp | 0.08 | 0.004999995 | 1786.401
TiFe-0.080Cu_T0.exp | 0.08 | 0.009999995 | 1771.425
TiFe-0.080Cu_T0.exp | 0.08 | 0.014999995 | 1756.328
TiFe-0.080Cu_T0.exp | 0.08 | 0.019999995 | 1741.113
TiFe-0.080Cu_T0.exp | 0.08 | 0.024999995 | 1725.793
TiFe-0.080Cu_T0.exp | 0.08 | 0.029999995 | 1710.378
TiFe-0.080Cu_T0.exp | 0.08 | 0.034999995 | 1694.88
TiFe-0.080Cu_T0.exp | 0.08 | 0.039999995 | 1679.31
TiFe-0.080Cu_T0.exp | 0.08 | 0.044999995 | 1663.685
TiFe-0.080Cu_T0.exp | 0.08 | 0.049999995 | 1648.01
TiFe-0.080Cu_T0.exp | 0.08 | 0.054999995 | 1632.309
TiFe-0.080Cu_T0.exp | 0.08 | 0.059999995 | 1616.596
TiFe-0.080Cu_T0.exp | 0.08 | 0.064999995 | 1600.882
TiFe-0.080Cu_T0.exp | 0.08 | 0.069999995 | 1585.192
TiFe-0.080Cu_T0.exp | 0.08 | 0.074999995 | 1569.539
TiFe-0.080Cu_T0.exp | 0.08 | 0.079999995 | 1553.939
TiFe-0.080Cu_T0.exp | 0.08 | 0.084999995 | 1538.419
TiFe-0.080Cu_T0.exp | 0.08 | 0.089999995 | 1522.994
TiFe-0.080Cu_T0.exp | 0.08 | 0.094999995 | 1507.682
TiFe-0.080Cu_T0.exp | 0.08 | 0.099999995 | 1492.51
TiFe-0.080Cu_T0.exp | 0.08 | 0.104999995 | 1477.487
TiFe-0.080Cu_T0.exp | 0.08 | 0.109999995 | 1462.642
TiFe-0.080Cu_T0.exp | 0.08 | 0.114999995 | 1447.989
TiFe-0.080Cu_T0.exp | 0.08 | 0.119999995 | 1433.547
TiFe-0.080Cu_T0.exp | 0.08 | 0.124999995 | 1419.332
TiFe-0.080Cu_T0.exp | 0.08 | 0.129999995 | 1405.368
TiFe-0.080Cu_T0.exp | 0.08 | 0.134999995 | 1391.662
TiFe-0.080Cu_T0.exp | 0.08 | 0.139999995 | 1378.235
TiFe-0.080Cu_T0.exp | 0.08 | 0.144999995 | 1365.096
TiFe-0.080Cu_T0.exp | 0.08 | 0.149999995 | 1352.26
TiFe-0.085Cu_T0.exp | 0.085 | 0 | 1792.105
TiFe-0.085Cu_T0.exp | 0.085 | 0.004999995 | 1777.033
TiFe-0.085Cu_T0.exp | 0.085 | 0.009999995 | 1761.826
TiFe-0.085Cu_T0.exp | 0.085 | 0.014999995 | 1746.493
TiFe-0.085Cu_T0.exp | 0.085 | 0.019999995 | 1731.045
TiFe-0.085Cu_T0.exp | 0.085 | 0.024999995 | 1715.487
TiFe-0.085Cu_T0.exp | 0.085 | 0.029999995 | 1699.837
TiFe-0.085Cu_T0.exp | 0.085 | 0.034999995 | 1684.101
TiFe-0.085Cu_T0.exp | 0.085 | 0.039999995 | 1668.296
TiFe-0.085Cu_T0.exp | 0.085 | 0.044999995 | 1652.432
TiFe-0.085Cu_T0.exp | 0.085 | 0.049999995 | 1636.528
TiFe-0.085Cu_T0.exp | 0.085 | 0.054999995 | 1620.598
TiFe-0.085Cu_T0.exp | 0.085 | 0.059999995 | 1604.652
TiFe-0.085Cu_T0.exp | 0.085 | 0.064999995 | 1588.718
TiFe-0.085Cu_T0.exp | 0.085 | 0.069999995 | 1572.806
TiFe-0.085Cu_T0.exp | 0.085 | 0.074999995 | 1556.938
TiFe-0.085Cu_T0.exp | 0.085 | 0.079999995 | 1541.134
TiFe-0.085Cu_T0.exp | 0.085 | 0.084999995 | 1525.414
TiFe-0.085Cu_T0.exp | 0.085 | 0.089999995 | 1509.797
TiFe-0.085Cu_T0.exp | 0.085 | 0.094999995 | 1494.303
TiFe-0.085Cu_T0.exp | 0.085 | 0.099999995 | 1478.949
TiFe-0.085Cu_T0.exp | 0.085 | 0.104999995 | 1463.766
TiFe-0.085Cu_T0.exp | 0.085 | 0.109999995 | 1448.761
TiFe-0.085Cu_T0.exp | 0.085 | 0.114999995 | 1433.961
TiFe-0.085Cu_T0.exp | 0.085 | 0.119999995 | 1419.385
TiFe-0.085Cu_T0.exp | 0.085 | 0.124999995 | 1405.051
TiFe-0.085Cu_T0.exp | 0.085 | 0.129999995 | 1390.97
TiFe-0.085Cu_T0.exp | 0.085 | 0.134999995 | 1377.16
TiFe-0.085Cu_T0.exp | 0.085 | 0.139999995 | 1363.64
TiFe-0.085Cu_T0.exp | 0.085 | 0.144999995 | 1350.424
TiFe-0.085Cu_T0.exp | 0.085 | 0.149999995 | 1337.513
TiFe-0.090Cu_T0.exp | 0.09 | 0 | 1782.906
TiFe-0.090Cu_T0.exp | 0.09 | 0.004999995 | 1767.598
TiFe-0.090Cu_T0.exp | 0.09 | 0.009999995 | 1752.155
TiFe-0.090Cu_T0.exp | 0.09 | 0.014999995 | 1736.583
TiFe-0.090Cu_T0.exp | 0.09 | 0.019999995 | 1720.895
TiFe-0.090Cu_T0.exp | 0.09 | 0.024999995 | 1705.099
TiFe-0.090Cu_T0.exp | 0.09 | 0.029999995 | 1689.207
TiFe-0.090Cu_T0.exp | 0.09 | 0.034999995 | 1673.231
TiFe-0.090Cu_T0.exp | 0.09 | 0.039999995 | 1657.187
TiFe-0.090Cu_T0.exp | 0.09 | 0.044999995 | 1641.086
TiFe-0.090Cu_T0.exp | 0.09 | 0.049999995 | 1624.944
TiFe-0.090Cu_T0.exp | 0.09 | 0.054999995 | 1608.779
TiFe-0.090Cu_T0.exp | 0.09 | 0.059999995 | 1592.607
TiFe-0.090Cu_T0.exp | 0.09 | 0.064999995 | 1576.447
TiFe-0.090Cu_T0.exp | 0.09 | 0.069999995 | 1560.313
TiFe-0.090Cu_T0.exp | 0.09 | 0.074999995 | 1544.231
TiFe-0.090Cu_T0.exp | 0.09 | 0.079999995 | 1528.221
TiFe-0.090Cu_T0.exp | 0.09 | 0.084999995 | 1512.296
TiFe-0.090Cu_T0.exp | 0.09 | 0.089999995 | 1496.487
TiFe-0.090Cu_T0.exp | 0.09 | 0.094999995 | 1480.806
TiFe-0.090Cu_T0.exp | 0.09 | 0.099999995 | 1465.282
TiFe-0.090Cu_T0.exp | 0.09 | 0.104999995 | 1449.932
TiFe-0.090Cu_T0.exp | 0.09 | 0.109999995 | 1434.772
TiFe-0.090Cu_T0.exp | 0.09 | 0.114999995 | 1419.833
TiFe-0.090Cu_T0.exp | 0.09 | 0.119999995 | 1405.121
TiFe-0.090Cu_T0.exp | 0.09 | 0.124999995 | 1390.664
TiFe-0.090Cu_T0.exp | 0.09 | 0.129999995 | 1376.47
TiFe-0.090Cu_T0.exp | 0.09 | 0.134999995 | 1362.564
TiFe-0.090Cu_T0.exp | 0.09 | 0.139999995 | 1348.954
TiFe-0.090Cu_T0.exp | 0.09 | 0.144999995 | 1335.655
TiFe-0.090Cu_T0.exp | 0.09 | 0.149999995 | 1322.679
TiFe-0.095Cu_T0.exp | 0.095 | 0 | 1773.640947
TiFe-0.095Cu_T0.exp | 0.095 | 0.004999995 | 1758.095
TiFe-0.095Cu_T0.exp | 0.095 | 0.009999995 | 1742.412
TiFe-0.095Cu_T0.exp | 0.095 | 0.014999995 | 1726.597
TiFe-0.095Cu_T0.exp | 0.095 | 0.019999995 | 1710.665
TiFe-0.095Cu_T0.exp | 0.095 | 0.024999995 | 1694.623
TiFe-0.095Cu_T0.exp | 0.095 | 0.029999995 | 1678.487
TiFe-0.095Cu_T0.exp | 0.095 | 0.034999995 | 1662.27
TiFe-0.095Cu_T0.exp | 0.095 | 0.039999995 | 1645.98
TiFe-0.095Cu_T0.exp | 0.095 | 0.044999995 | 1629.639
TiFe-0.095Cu_T0.exp | 0.095 | 0.049999995 | 1613.256
TiFe-0.095Cu_T0.exp | 0.095 | 0.054999995 | 1596.857
TiFe-0.095Cu_T0.exp | 0.095 | 0.059999995 | 1580.452
TiFe-0.095Cu_T0.exp | 0.095 | 0.064999995 | 1564.062
TiFe-0.095Cu_T0.exp | 0.095 | 0.069999995 | 1547.709171
TiFe-0.095Cu_T0.exp | 0.095 | 0.074999995 | 1531.413043
TiFe-0.095Cu_T0.exp | 0.095 | 0.079999995 | 1515.192179
TiFe-0.095Cu_T0.exp | 0.095 | 0.084999995 | 1499.067315
TiFe-0.095Cu_T0.exp | 0.095 | 0.089999995 | 1483.062515
TiFe-0.095Cu_T0.exp | 0.095 | 0.094999995 | 1467.201715
TiFe-0.095Cu_T0.exp | 0.095 | 0.099999995 | 1451.503987
TiFe-0.095Cu_T0.exp | 0.095 | 0.104999995 | 1435.986355
TiFe-0.095Cu_T0.exp | 0.095 | 0.109999995 | 1420.679987
TiFe-0.095Cu_T0.exp | 0.095 | 0.114999995 | 1405.591987
TiFe-0.095Cu_T0.exp | 0.095 | 0.119999995 | 1390.751667
TiFe-0.095Cu_T0.exp | 0.095 | 0.124999995 | 1376.174899
TiFe-0.095Cu_T0.exp | 0.095 | 0.129999995 | 1361.875699
TiFe-0.095Cu_T0.exp | 0.095 | 0.134999995 | 1347.870899
TiFe-0.095Cu_T0.exp | 0.095 | 0.139999995 | 1334.175219
TiFe-0.095Cu_T0.exp | 0.095 | 0.144999995 | 1320.797939
TiFe-0.095Cu_T0.exp | 0.095 | 0.149999995 | 1307.754483
TiFe-0.100Cu_T0.exp | 0.1 | 0 | 1764.306
TiFe-0.100Cu_T0.exp | 0.1 | 0.004999995 | 1748.518
TiFe-0.100Cu_T0.exp | 0.1 | 0.009999995 | 1732.59
TiFe-0.100Cu_T0.exp | 0.1 | 0.014999995 | 1716.527
TiFe-0.100Cu_T0.exp | 0.1 | 0.019999995 | 1700.348
TiFe-0.100Cu_T0.exp | 0.1 | 0.024999995 | 1684.062
TiFe-0.100Cu_T0.exp | 0.1 | 0.029999995 | 1667.676
TiFe-0.100Cu_T0.exp | 0.1 | 0.034999995 | 1651.208
TiFe-0.100Cu_T0.exp | 0.1 | 0.039999995 | 1634.674
TiFe-0.100Cu_T0.exp | 0.1 | 0.044999995 | 1618.09
TiFe-0.100Cu_T0.exp | 0.1 | 0.049999995 | 1601.465
TiFe-0.100Cu_T0.exp | 0.1 | 0.054999995 | 1584.827
TiFe-0.100Cu_T0.exp | 0.1 | 0.059999995 | 1568.189
TiFe-0.100Cu_T0.exp | 0.1 | 0.064999995 | 1551.571
TiFe-0.100Cu_T0.exp | 0.1 | 0.069999995 | 1534.993
TiFe-0.100Cu_T0.exp | 0.1 | 0.074999995 | 1518.476
TiFe-0.100Cu_T0.exp | 0.1 | 0.079999995 | 1502.046
TiFe-0.100Cu_T0.exp | 0.1 | 0.084999995 | 1485.724
TiFe-0.100Cu_T0.exp | 0.1 | 0.089999995 | 1469.526
TiFe-0.100Cu_T0.exp | 0.1 | 0.094999995 | 1453.484
TiFe-0.100Cu_T0.exp | 0.1 | 0.099999995 | 1437.612
TiFe-0.100Cu_T0.exp | 0.1 | 0.104999995 | 1421.937
TiFe-0.100Cu_T0.exp | 0.1 | 0.109999995 | 1406.474
TiFe-0.100Cu_T0.exp | 0.1 | 0.114999995 | 1391.25
TiFe-0.100Cu_T0.exp | 0.1 | 0.119999995 | 1376.281
TiFe-0.100Cu_T0.exp | 0.1 | 0.124999995 | 1361.585
TiFe-0.100Cu_T0.exp | 0.1 | 0.129999995 | 1347.18
TiFe-0.100Cu_T0.exp | 0.1 | 0.134999995 | 1333.08
TiFe-0.100Cu_T0.exp | 0.1 | 0.139999995 | 1319.296
TiFe-0.100Cu_T0.exp | 0.1 | 0.144999995 | 1305.847
TiFe-0.100Cu_T0.exp | 0.1 | 0.149999995 | 1292.754483
TiFe-0.105Cu_T0.exp | 0.105 | 0 | 1754.902
TiFe-0.105Cu_T0.exp | 0.105 | 0.004999995 | 1738.864
TiFe-0.105Cu_T0.exp | 0.105 | 0.009999995 | 1722.686
TiFe-0.105Cu_T0.exp | 0.105 | 0.014999995 | 1706.377843
TiFe-0.105Cu_T0.exp | 0.105 | 0.019999995 | 1689.943859
TiFe-0.105Cu_T0.exp | 0.105 | 0.024999995 | 1673.406771
TiFe-0.105Cu_T0.exp | 0.105 | 0.029999995 | 1656.770739
TiFe-0.105Cu_T0.exp | 0.105 | 0.034999995 | 1640.051507
TiFe-0.105Cu_T0.exp | 0.105 | 0.039999995 | 1623.268275
TiFe-0.105Cu_T0.exp | 0.105 | 0.044999995 | 1606.433075
TiFe-0.105Cu_T0.exp | 0.105 | 0.049999995 | 1589.565107
TiFe-0.105Cu_T0.exp | 0.105 | 0.054999995 | 1572.684339
TiFe-0.105Cu_T0.exp | 0.105 | 0.059999995 | 1555.811251
TiFe-0.105Cu_T0.exp | 0.105 | 0.064999995 | 1538.959667
TiFe-0.105Cu_T0.exp | 0.105 | 0.069999995 | 1522.159667
TiFe-0.105Cu_T0.exp | 0.105 | 0.074999995 | 1505.427635
TiFe-0.105Cu_T0.exp | 0.105 | 0.079999995 | 1488.785715
TiFe-0.105Cu_T0.exp | 0.105 | 0.084999995 | 1472.260915
TiFe-0.105Cu_T0.exp | 0.105 | 0.089999995 | 1455.876979
TiFe-0.105Cu_T0.exp | 0.105 | 0.094999995 | 1439.648947
TiFe-0.105Cu_T0.exp | 0.105 | 0.099999995 | 1423.607027
TiFe-0.105Cu_T0.exp | 0.105 | 0.104999995 | 1407.771827
TiFe-0.105Cu_T0.exp | 0.105 | 0.109999995 | 1392.161907
TiFe-0.105Cu_T0.exp | 0.105 | 0.114999995 | 1376.799987
TiFe-0.105Cu_T0.exp | 0.105 | 0.119999995 | 1361.704307
TiFe-0.105Cu_T0.exp | 0.105 | 0.124999995 | 1346.893171
TiFe-0.105Cu_T0.exp | 0.105 | 0.129999995 | 1332.386803
TiFe-0.105Cu_T0.exp | 0.105 | 0.134999995 | 1318.192819
TiFe-0.105Cu_T0.exp | 0.105 | 0.139999995 | 1304.326899
TiFe-0.105Cu_T0.exp | 0.105 | 0.144999995 | 1290.818483
TiFe-0.105Cu_T0.exp | 0.105 | 0.149999995 | 1277.654707
TiFe-0.110Cu_T0.exp | 0.11 | 0 | 1745.421811
TiFe-0.110Cu_T0.exp | 0.11 | 0.004999995 | 1729.131827
TiFe-0.110Cu_T0.exp | 0.11 | 0.009999995 | 1712.701
TiFe-0.110Cu_T0.exp | 0.11 | 0.014999995 | 1696.136
TiFe-0.110Cu_T0.exp | 0.11 | 0.019999995 | 1679.451
TiFe-0.110Cu_T0.exp | 0.11 | 0.024999995 | 1662.655
TiFe-0.110Cu_T0.exp | 0.11 | 0.029999995 | 1645.763
TiFe-0.110Cu_T0.exp | 0.11 | 0.034999995 | 1628.792
TiFe-0.110Cu_T0.exp | 0.11 | 0.039999995 | 1611.754
TiFe-0.110Cu_T0.exp | 0.11 | 0.044999995 | 1594.671
TiFe-0.110Cu_T0.exp | 0.11 | 0.049999995 | 1577.554
TiFe-0.110Cu_T0.exp | 0.11 | 0.054999995 | 1560.431
TiFe-0.110Cu_T0.exp | 0.11 | 0.059999995 | 1543.318
TiFe-0.110Cu_T0.exp | 0.11 | 0.064999995 | 1526.236
TiFe-0.110Cu_T0.exp | 0.11 | 0.069999995 | 1509.211
TiFe-0.110Cu_T0.exp | 0.11 | 0.074999995 | 1492.26
TiFe-0.110Cu_T0.exp | 0.11 | 0.079999995 | 1475.412
TiFe-0.110Cu_T0.exp | 0.11 | 0.084999995 | 1458.687
TiFe-0.110Cu_T0.exp | 0.11 | 0.089999995 | 1442.11
TiFe-0.110Cu_T0.exp | 0.11 | 0.094999995 | 1425.705
TiFe-0.110Cu_T0.exp | 0.11 | 0.099999995 | 1409.492
TiFe-0.110Cu_T0.exp | 0.11 | 0.104999995 | 1393.497
TiFe-0.110Cu_T0.exp | 0.11 | 0.109999995 | 1377.745
TiFe-0.110Cu_T0.exp | 0.11 | 0.114999995 | 1362.244
TiFe-0.110Cu_T0.exp | 0.11 | 0.119999995 | 1347.025
TiFe-0.110Cu_T0.exp | 0.11 | 0.124999995 | 1332.101
TiFe-0.110Cu_T0.exp | 0.11 | 0.129999995 | 1317.491
TiFe-0.110Cu_T0.exp | 0.11 | 0.134999995 | 1303.204
TiFe-0.110Cu_T0.exp | 0.11 | 0.139999995 | 1289.274
TiFe-0.110Cu_T0.exp | 0.11 | 0.144999995 | 1275.684
TiFe-0.110Cu_T0.exp | 0.11 | 0.149999995 | 1262.458163
TiFe-0.115Cu_T0.exp | 0.115 | 0 | 1735.862
TiFe-0.115Cu_T0.exp | 0.115 | 0.004999995 | 1719.319
TiFe-0.115Cu_T0.exp | 0.115 | 0.009999995 | 1702.631
TiFe-0.115Cu_T0.exp | 0.115 | 0.014999995 | 1685.807
TiFe-0.115Cu_T0.exp | 0.115 | 0.019999995 | 1668.865
TiFe-0.115Cu_T0.exp | 0.115 | 0.024999995 | 1651.809
TiFe-0.115Cu_T0.exp | 0.115 | 0.029999995 | 1634.657
TiFe-0.115Cu_T0.exp | 0.115 | 0.034999995 | 1617.427
TiFe-0.115Cu_T0.exp | 0.115 | 0.039999995 | 1600.133
TiFe-0.115Cu_T0.exp | 0.115 | 0.044999995 | 1582.796
TiFe-0.115Cu_T0.exp | 0.115 | 0.049999995 | 1565.432
TiFe-0.115Cu_T0.exp | 0.115 | 0.054999995 | 1548.062195
TiFe-0.115Cu_T0.exp | 0.115 | 0.059999995 | 1530.712307
TiFe-0.115Cu_T0.exp | 0.115 | 0.064999995 | 1513.396723
TiFe-0.115Cu_T0.exp | 0.115 | 0.069999995 | 1496.143091
TiFe-0.115Cu_T0.exp | 0.115 | 0.074999995 | 1478.973171
TiFe-0.115Cu_T0.exp | 0.115 | 0.079999995 | 1461.916403
TiFe-0.115Cu_T0.exp | 0.115 | 0.084999995 | 1444.994675
TiFe-0.115Cu_T0.exp | 0.115 | 0.089999995 | 1428.224755
TiFe-0.115Cu_T0.exp | 0.115 | 0.094999995 | 1411.640819
TiFe-0.115Cu_T0.exp | 0.115 | 0.099999995 | 1395.266099
TiFe-0.115Cu_T0.exp | 0.115 | 0.104999995 | 1379.114099
TiFe-0.115Cu_T0.exp | 0.115 | 0.109999995 | 1363.214899
TiFe-0.115Cu_T0.exp | 0.115 | 0.114999995 | 1347.583987
TiFe-0.115Cu_T0.exp | 0.115 | 0.119999995 | 1332.242803
TiFe-0.115Cu_T0.exp | 0.115 | 0.124999995 | 1317.204723
TiFe-0.115Cu_T0.exp | 0.115 | 0.129999995 | 1302.494707
TiFe-0.115Cu_T0.exp | 0.115 | 0.134999995 | 1288.136627
TiFe-0.115Cu_T0.exp | 0.115 | 0.139999995 | 1274.115443
TiFe-0.115Cu_T0.exp | 0.115 | 0.144999995 | 1260.458163
TiFe-0.115Cu_T0.exp | 0.115 | 0.149999995 | 1247.174323
TiFe-0.120Cu_T0.exp | 0.12 | 0 | 1726.225
TiFe-0.120Cu_T0.exp | 0.12 | 0.004999995 | 1709.421
TiFe-0.120Cu_T0.exp | 0.12 | 0.009999995 | 1692.475
TiFe-0.120Cu_T0.exp | 0.12 | 0.014999995 | 1675.387
TiFe-0.120Cu_T0.exp | 0.12 | 0.019999995 | 1658.181
TiFe-0.120Cu_T0.exp | 0.12 | 0.024999995 | 1640.861
TiFe-0.120Cu_T0.exp | 0.12 | 0.029999995 | 1623.449
TiFe-0.120Cu_T0.exp | 0.12 | 0.034999995 | 1605.955
TiFe-0.120Cu_T0.exp | 0.12 | 0.039999995 | 1588.405
TiFe-0.120Cu_T0.exp | 0.12 | 0.044999995 | 1570.81
TiFe-0.120Cu_T0.exp | 0.12 | 0.049999995 | 1553.197
TiFe-0.120Cu_T0.exp | 0.12 | 0.054999995 | 1535.581
TiFe-0.120Cu_T0.exp | 0.12 | 0.059999995 | 1517.986
TiFe-0.120Cu_T0.exp | 0.12 | 0.064999995 | 1500.435
TiFe-0.120Cu_T0.exp | 0.12 | 0.069999995 | 1482.955
TiFe-0.120Cu_T0.exp | 0.12 | 0.074999995 | 1465.571
TiFe-0.120Cu_T0.exp | 0.12 | 0.079999995 | 1448.303
TiFe-0.120Cu_T0.exp | 0.12 | 0.084999995 | 1431.182
TiFe-0.120Cu_T0.exp | 0.12 | 0.089999995 | 1414.226
TiFe-0.120Cu_T0.exp | 0.12 | 0.094999995 | 1397.467
TiFe-0.120Cu_T0.exp | 0.12 | 0.099999995 | 1380.922
TiFe-0.120Cu_T0.exp | 0.12 | 0.104999995 | 1364.617
TiFe-0.120Cu_T0.exp | 0.12 | 0.109999995 | 1348.573
TiFe-0.120Cu_T0.exp | 0.12 | 0.114999995 | 1332.814
TiFe-0.120Cu_T0.exp | 0.12 | 0.119999995 | 1317.353
TiFe-0.120Cu_T0.exp | 0.12 | 0.124999995 | 1302.209
TiFe-0.120Cu_T0.exp | 0.12 | 0.129999995 | 1287.411
TiFe-0.120Cu_T0.exp | 0.12 | 0.134999995 | 1272.954
TiFe-0.120Cu_T0.exp | 0.12 | 0.139999995 | 1258.853
TiFe-0.120Cu_T0.exp | 0.12 | 0.144999995 | 1245.133
TiFe-0.120Cu_T0.exp | 0.12 | 0.149999995 | 1231.793
TiFe-0.125Cu_T0.exp | 0.125 | 0 | 1716.506
TiFe-0.125Cu_T0.exp | 0.125 | 0.004999995 | 1699.438
TiFe-0.125Cu_T0.exp | 0.125 | 0.009999995 | 1682.223
TiFe-0.125Cu_T0.exp | 0.125 | 0.014999995 | 1664.873
TiFe-0.125Cu_T0.exp | 0.125 | 0.019999995 | 1647.398
TiFe-0.125Cu_T0.exp | 0.125 | 0.024999995 | 1629.812
TiFe-0.125Cu_T0.exp | 0.125 | 0.029999995 | 1612.133
TiFe-0.125Cu_T0.exp | 0.125 | 0.034999995 | 1594.376
TiFe-0.125Cu_T0.exp | 0.125 | 0.039999995 | 1576.565
TiFe-0.125Cu_T0.exp | 0.125 | 0.044999995 | 1558.711
TiFe-0.125Cu_T0.exp | 0.125 | 0.049999995 | 1540.843
TiFe-0.125Cu_T0.exp | 0.125 | 0.054999995 | 1522.977
TiFe-0.125Cu_T0.exp | 0.125 | 0.059999995 | 1505.142
TiFe-0.125Cu_T0.exp | 0.125 | 0.064999995 | 1487.359
TiFe-0.125Cu_T0.exp | 0.125 | 0.069999995 | 1469.653
TiFe-0.125Cu_T0.exp | 0.125 | 0.074999995 | 1452.048
TiFe-0.125Cu_T0.exp | 0.125 | 0.079999995 | 1434.573
TiFe-0.125Cu_T0.exp | 0.125 | 0.084999995 | 1417.253
TiFe-0.125Cu_T0.exp | 0.125 | 0.089999995 | 1400.114
TiFe-0.125Cu_T0.exp | 0.125 | 0.094999995 | 1383.176
TiFe-0.125Cu_T0.exp | 0.125 | 0.099999995 | 1366.468
TiFe-0.125Cu_T0.exp | 0.125 | 0.104999995 | 1350.013
TiFe-0.125Cu_T0.exp | 0.125 | 0.109999995 | 1333.828
TiFe-0.125Cu_T0.exp | 0.125 | 0.114999995 | 1317.936
TiFe-0.125Cu_T0.exp | 0.125 | 0.119999995 | 1302.355
TiFe-0.125Cu_T0.exp | 0.125 | 0.124999995 | 1287.12
TiFe-0.125Cu_T0.exp | 0.125 | 0.129999995 | 1272.215
TiFe-0.125Cu_T0.exp | 0.125 | 0.134999995 | 1257.667
TiFe-0.125Cu_T0.exp | 0.125 | 0.139999995 | 1243.497
TiFe-0.125Cu_T0.exp | 0.125 | 0.144999995 | 1229.712
TiFe-0.125Cu_T0.exp | 0.125 | 0.149999995 | 1216.325
TiFe-0.130Cu_T0.exp | 0.13 | 0 | 1706.697
TiFe-0.130Cu_T0.exp | 0.13 | 0.004999995 | 1689.363
TiFe-0.130Cu_T0.exp | 0.13 | 0.009999995 | 1671.88
TiFe-0.130Cu_T0.exp | 0.13 | 0.014999995 | 1654.257
TiFe-0.130Cu_T0.exp | 0.13 | 0.019999995 | 1636.511
TiFe-0.130Cu_T0.exp | 0.13 | 0.024999995 | 1618.655
TiFe-0.130Cu_T0.exp | 0.13 | 0.029999995 | 1600.709
TiFe-0.130Cu_T0.exp | 0.13 | 0.034999995 | 1582.686
TiFe-0.130Cu_T0.exp | 0.13 | 0.039999995 | 1564.606
TiFe-0.130Cu_T0.exp | 0.13 | 0.044999995 | 1546.495
TiFe-0.130Cu_T0.exp | 0.13 | 0.049999995 | 1528.368
TiFe-0.130Cu_T0.exp | 0.13 | 0.054999995 | 1510.255
TiFe-0.130Cu_T0.exp | 0.13 | 0.059999995 | 1492.177
TiFe-0.130Cu_T0.exp | 0.13 | 0.064999995 | 1474.159
TiFe-0.130Cu_T0.exp | 0.13 | 0.069999995 | 1456.223
TiFe-0.130Cu_T0.exp | 0.13 | 0.074999995 | 1438.404
TiFe-0.130Cu_T0.exp | 0.13 | 0.079999995 | 1420.721
TiFe-0.130Cu_T0.exp | 0.13 | 0.084999995 | 1403.208
TiFe-0.130Cu_T0.exp | 0.13 | 0.089999995 | 1385.88
TiFe-0.130Cu_T0.exp | 0.13 | 0.094999995 | 1368.774
TiFe-0.130Cu_T0.exp | 0.13 | 0.099999995 | 1351.902
TiFe-0.130Cu_T0.exp | 0.13 | 0.104999995 | 1335.292
TiFe-0.130Cu_T0.exp | 0.13 | 0.109999995 | 1318.97
TiFe-0.130Cu_T0.exp | 0.13 | 0.114999995 | 1302.947
TiFe-0.130Cu_T0.exp | 0.13 | 0.119999995 | 1287.267
TiFe-0.130Cu_T0.exp | 0.13 | 0.124999995 | 1271.909
TiFe-0.130Cu_T0.exp | 0.13 | 0.129999995 | 1256.914
TiFe-0.130Cu_T0.exp | 0.13 | 0.134999995 | 1242.283
TiFe-0.130Cu_T0.exp | 0.13 | 0.139999995 | 1228.04
TiFe-0.130Cu_T0.exp | 0.13 | 0.144999995 | 1214.2
TiFe-0.130Cu_T0.exp | 0.13 | 0.149999995 | 1200.761
TiFe-0.135Cu_T0.exp | 0.135 | 0 | 1696.803315
TiFe-0.135Cu_T0.exp | 0.135 | 0.004999995 | 1679.198515
TiFe-0.135Cu_T0.exp | 0.135 | 0.009999995 | 1661.438835
TiFe-0.135Cu_T0.exp | 0.135 | 0.014999995 | 1643.544755
TiFe-0.135Cu_T0.exp | 0.135 | 0.019999995 | 1625.523571
TiFe-0.135Cu_T0.exp | 0.135 | 0.024999995 | 1607.391539
TiFe-0.135Cu_T0.exp | 0.135 | 0.029999995 | 1589.172723
TiFe-0.135Cu_T0.exp | 0.135 | 0.034999995 | 1570.878643
TiFe-0.135Cu_T0.exp | 0.135 | 0.039999995 | 1552.533875
TiFe-0.135Cu_T0.exp | 0.135 | 0.044999995 | 1534.157107
TiFe-0.135Cu_T0.exp | 0.135 | 0.049999995 | 1515.778291
TiFe-0.135Cu_T0.exp | 0.135 | 0.054999995 | 1497.410227
TiFe-0.135Cu_T0.exp | 0.135 | 0.059999995 | 1479.088499
TiFe-0.135Cu_T0.exp | 0.135 | 0.064999995 | 1460.834867
TiFe-0.135Cu_T0.exp | 0.135 | 0.069999995 | 1442.677235
TiFe-0.135Cu_T0.exp | 0.135 | 0.074999995 | 1424.641203
TiFe-0.135Cu_T0.exp | 0.135 | 0.079999995 | 1406.751219
TiFe-0.135Cu_T0.exp | 0.135 | 0.084999995 | 1389.043251
TiFe-0.135Cu_T0.exp | 0.135 | 0.089999995 | 1371.531251
TiFe-0.135Cu_T0.exp | 0.135 | 0.094999995 | 1354.251251
TiFe-0.135Cu_T0.exp | 0.135 | 0.099999995 | 1337.220339
TiFe-0.135Cu_T0.exp | 0.135 | 0.104999995 | 1320.462707
TiFe-0.135Cu_T0.exp | 0.135 | 0.109999995 | 1303.999795
TiFe-0.135Cu_T0.exp | 0.135 | 0.114999995 | 1287.865715
TiFe-0.135Cu_T0.exp | 0.135 | 0.119999995 | 1272.054579
TiFe-0.135Cu_T0.exp | 0.135 | 0.124999995 | 1256.597811
TiFe-0.135Cu_T0.exp | 0.135 | 0.129999995 | 1241.504179
TiFe-0.135Cu_T0.exp | 0.135 | 0.134999995 | 1226.798259
TiFe-0.135Cu_T0.exp | 0.135 | 0.139999995 | 1212.486259
TiFe-0.135Cu_T0.exp | 0.135 | 0.144999995 | 1198.587059
TiFe-0.135Cu_T0.exp | 0.135 | 0.149999995 | 1185.108659
TiFe-0.140Cu_T0.exp | 0.14 | 0 | 1686.818419
TiFe-0.140Cu_T0.exp | 0.14 | 0.004999995 | 1668.937
TiFe-0.140Cu_T0.exp | 0.14 | 0.009999995 | 1650.901
TiFe-0.140Cu_T0.exp | 0.14 | 0.014999995 | 1632.727
TiFe-0.140Cu_T0.exp | 0.14 | 0.019999995 | 1614.428
TiFe-0.140Cu_T0.exp | 0.14 | 0.024999995 | 1596.02
TiFe-0.140Cu_T0.exp | 0.14 | 0.029999995 | 1577.522
TiFe-0.140Cu_T0.exp | 0.14 | 0.034999995 | 1558.956
TiFe-0.140Cu_T0.exp | 0.14 | 0.039999995 | 1540.344
TiFe-0.140Cu_T0.exp | 0.14 | 0.044999995 | 1521.702
TiFe-0.140Cu_T0.exp | 0.14 | 0.049999995 | 1503.061
TiFe-0.140Cu_T0.exp | 0.14 | 0.054999995 | 1484.443
TiFe-0.140Cu_T0.exp | 0.14 | 0.059999995 | 1465.88
TiFe-0.140Cu_T0.exp | 0.14 | 0.064999995 | 1447.392
TiFe-0.140Cu_T0.exp | 0.14 | 0.069999995 | 1429.003
TiFe-0.140Cu_T0.exp | 0.14 | 0.074999995 | 1410.754
TiFe-0.140Cu_T0.exp | 0.14 | 0.079999995 | 1392.66
TiFe-0.140Cu_T0.exp | 0.14 | 0.084999995 | 1374.756
TiFe-0.140Cu_T0.exp | 0.14 | 0.089999995 | 1357.066
TiFe-0.140Cu_T0.exp | 0.14 | 0.094999995 | 1339.611
TiFe-0.140Cu_T0.exp | 0.14 | 0.099999995 | 1322.421
TiFe-0.140Cu_T0.exp | 0.14 | 0.104999995 | 1305.517
TiFe-0.140Cu_T0.exp | 0.14 | 0.109999995 | 1288.934
TiFe-0.140Cu_T0.exp | 0.14 | 0.114999995 | 1272.66
TiFe-0.140Cu_T0.exp | 0.14 | 0.119999995 | 1256.735
TiFe-0.140Cu_T0.exp | 0.14 | 0.124999995 | 1241.177
TiFe-0.140Cu_T0.exp | 0.14 | 0.129999995 | 1225.996
TiFe-0.140Cu_T0.exp | 0.14 | 0.134999995 | 1211.213
TiFe-0.140Cu_T0.exp | 0.14 | 0.139999995 | 1196.835
TiFe-0.140Cu_T0.exp | 0.14 | 0.144999995 | 1182.886
TiFe-0.140Cu_T0.exp | 0.14 | 0.149999995 | 1169.366
TiFe-0.145Cu_T0.exp | 0.145 | 0 | 1676.741
TiFe-0.145Cu_T0.exp | 0.145 | 0.004999995 | 1658.579
TiFe-0.145Cu_T0.exp | 0.145 | 0.009999995 | 1640.26
TiFe-0.145Cu_T0.exp | 0.145 | 0.014999995 | 1621.803
TiFe-0.145Cu_T0.exp | 0.145 | 0.019999995 | 1603.221
TiFe-0.145Cu_T0.exp | 0.145 | 0.024999995 | 1584.533
TiFe-0.145Cu_T0.exp | 0.145 | 0.029999995 | 1565.759
TiFe-0.145Cu_T0.exp | 0.145 | 0.034999995 | 1546.917
TiFe-0.145Cu_T0.exp | 0.145 | 0.039999995 | 1528.031
TiFe-0.145Cu_T0.exp | 0.145 | 0.044999995 | 1509.126
TiFe-0.145Cu_T0.exp | 0.145 | 0.049999995 | 1490.227
TiFe-0.145Cu_T0.exp | 0.145 | 0.054999995 | 1471.355
TiFe-0.145Cu_T0.exp | 0.145 | 0.059999995 | 1452.544
TiFe-0.145Cu_T0.exp | 0.145 | 0.064999995 | 1433.823
TiFe-0.145Cu_T0.exp | 0.145 | 0.069999995 | 1415.213
TiFe-0.145Cu_T0.exp | 0.145 | 0.074999995 | 1396.747
TiFe-0.145Cu_T0.exp | 0.145 | 0.079999995 | 1378.453
TiFe-0.145Cu_T0.exp | 0.145 | 0.084999995 | 1360.352
TiFe-0.145Cu_T0.exp | 0.145 | 0.089999995 | 1342.482
TiFe-0.145Cu_T0.exp | 0.145 | 0.094999995 | 1324.859
TiFe-0.145Cu_T0.exp | 0.145 | 0.099999995 | 1307.51
TiFe-0.145Cu_T0.exp | 0.145 | 0.104999995 | 1290.472
TiFe-0.145Cu_T0.exp | 0.145 | 0.109999995 | 1273.74
TiFe-0.145Cu_T0.exp | 0.145 | 0.114999995 | 1257.345
TiFe-0.145Cu_T0.exp | 0.145 | 0.119999995 | 1241.309
TiFe-0.145Cu_T0.exp | 0.145 | 0.124999995 | 1225.646
TiFe-0.145Cu_T0.exp | 0.145 | 0.129999995 | 1210.38
TiFe-0.145Cu_T0.exp | 0.145 | 0.134999995 | 1195.524
TiFe-0.145Cu_T0.exp | 0.145 | 0.139999995 | 1181.088
TiFe-0.145Cu_T0.exp | 0.145 | 0.144999995 | 1167.088
TiFe-0.145Cu_T0.exp | 0.145 | 0.149999995 | 1153.531
TiFe-0.150Cu_T0.exp | 0.15 | 0 | 1666.568
TiFe-0.150Cu_T0.exp | 0.15 | 0.004999995 | 1648.117
TiFe-0.150Cu_T0.exp | 0.15 | 0.009999995 | 1629.518
TiFe-0.150Cu_T0.exp | 0.15 | 0.014999995 | 1610.773
TiFe-0.150Cu_T0.exp | 0.15 | 0.019999995 | 1591.907
TiFe-0.150Cu_T0.exp | 0.15 | 0.024999995 | 1572.934
TiFe-0.150Cu_T0.exp | 0.15 | 0.029999995 | 1553.878
TiFe-0.150Cu_T0.exp | 0.15 | 0.034999995 | 1534.758
TiFe-0.150Cu_T0.exp | 0.15 | 0.039999995 | 1515.598
TiFe-0.150Cu_T0.exp | 0.15 | 0.044999995 | 1496.426
TiFe-0.150Cu_T0.exp | 0.15 | 0.049999995 | 1477.264
TiFe-0.150Cu_T0.exp | 0.15 | 0.054999995 | 1458.144
TiFe-0.150Cu_T0.exp | 0.15 | 0.059999995 | 1439.087
TiFe-0.150Cu_T0.exp | 0.15 | 0.064999995 | 1420.129
TiFe-0.150Cu_T0.exp | 0.15 | 0.069999995 | 1401.297
TiFe-0.150Cu_T0.exp | 0.15 | 0.074999995 | 1382.616
TiFe-0.150Cu_T0.exp | 0.15 | 0.079999995 | 1364.121
TiFe-0.150Cu_T0.exp | 0.15 | 0.084999995 | 1345.829
TiFe-0.150Cu_T0.exp | 0.15 | 0.089999995 | 1327.777
TiFe-0.150Cu_T0.exp | 0.15 | 0.094999995 | 1309.987
TiFe-0.150Cu_T0.exp | 0.15 | 0.099999995 | 1292.495
TiFe-0.150Cu_T0.exp | 0.15 | 0.104999995 | 1275.299
TiFe-0.150Cu_T0.exp | 0.15 | 0.109999995 | 1258.433
TiFe-0.150Cu_T0.exp | 0.15 | 0.114999995 | 1241.915
TiFe-0.150Cu_T0.exp | 0.15 | 0.119999995 | 1225.771
TiFe-0.150Cu_T0.exp | 0.15 | 0.124999995 | 1210.013
TiFe-0.150Cu_T0.exp | 0.15 | 0.129999995 | 1194.663
TiFe-0.150Cu_T0.exp | 0.15 | 0.134999995 | 1179.733
TiFe-0.150Cu_T0.exp | 0.15 | 0.139999995 | 1165.245
TiFe-0.150Cu_T0.exp | 0.15 | 0.144999995 | 1151.195
TiFe-0.150Cu_T0.exp | 0.15 | 0.149999995 | 1137.615