## Sheet1
File | w(Cu) | w(Si) | Liquidus_Temperature | Solidus_Temperature | Melting_Range
Al0.000Cu0.005Si_np-T.exp | 0 | 0.005 | 930.5354 | 905.1649 | 25.37052657
Al0.000Cu0.010Si_np-T.exp | 0 | 0.01 | 927.5772 | 878.1364 | 49.44079076
Al0.000Cu0.015Si_np-T.exp | 0 | 0.015 | 924.5918 | 852.525 | 72.06677219
Al0.000Cu0.020Si_np-T.exp | 0 | 0.02 | 921.578 | 850.1303 | 71.44777199
Al0.000Cu0.025Si_np-T.exp | 0 | 0.025 | 918.5349 | 850.1302 | 68.40468431
Al0.000Cu0.030Si_np-T.exp | 0 | 0.03 | 915.4612 | 850.1301 | 65.33109688
Al0.000Cu0.035Si_np-T.exp | 0 | 0.035 | 912.356 | 850.13 | 62.22599332
Al0.000Cu0.040Si_np-T.exp | 0 | 0.04 | 909.2183 | 850.1298615 | 59.08839949
Al0.000Cu0.045Si_np-T.exp | 0 | 0.045 | 906.0471 | 850.1297578 | 55.91738345
Al0.000Cu0.050Si_np-T.exp | 0 | 0.05 | 902.8417079 | 850.1297 | 52.71205497
Al0.000Cu0.055Si_np-T.exp | 0 | 0.055 | 899.6011 | 850.1295 | 49.47156486
Al0.000Cu0.060Si_np-T.exp | 0 | 0.06 | 896.3245 | 850.1294 | 46.1951057
Al0.000Cu0.065Si_np-T.exp | 0 | 0.065 | 893.0112 | 850.1293317 | 42.88190893
Al0.000Cu0.070Si_np-T.exp | 0 | 0.07 | 889.6605 | 850.1292 | 39.53124894
Al0.000Cu0.075Si_np-T.exp | 0 | 0.075 | 886.2716 | 850.1291 | 36.14243857
Al0.000Cu0.080Si_np-T.exp | 0 | 0.08 | 882.8438 | 850.129 | 32.71483088
Al0.000Cu0.085Si_np-T.exp | 0 | 0.085 | 879.3767 | 850.1289 | 29.2478183
Al0.000Cu0.090Si_np-T.exp | 0 | 0.09 | 875.8696 | 850.1287728 | 25.74083271
Al0.000Cu0.095Si_np-T.exp | 0 | 0.095 | 872.322 | 850.1287 | 22.19334466
Al0.000Cu0.100Si_np-T.exp | 0 | 0.1 | 868.7334042 | 850.1285 | 18.60486366
Al0.005Cu0.000Si_np-T.exp | 0.005 | 0 | 932.1651 | 920.1491 | 12.01597544
Al0.005Cu0.005Si_np-T.exp | 0.005 | 0.005 | 929.2403 | 891.1324 | 38.10790941
Al0.005Cu0.010Si_np-T.exp | 0.005 | 0.01 | 926.2825 | 863.9681 | 62.31443859
Al0.005Cu0.015Si_np-T.exp | 0.005 | 0.015 | 923.2963541 | 841.2386 | 82.05774984
Al0.005Cu0.020Si_np-T.exp | 0.005 | 0.02 | 920.2807506 | 841.1965 | 79.08423091
Al0.005Cu0.025Si_np-T.exp | 0.005 | 0.025 | 917.2346 | 841.154 | 76.08058216
Al0.005Cu0.030Si_np-T.exp | 0.005 | 0.03 | 914.1569 | 841.1111 | 73.04577885
Al0.005Cu0.035Si_np-T.exp | 0.005 | 0.035 | 911.0467 | 841.0678 | 69.97883928
Al0.005Cu0.040Si_np-T.exp | 0.005 | 0.04 | 907.9029 | 841.0241151 | 66.87882381
Al0.005Cu0.045Si_np-T.exp | 0.005 | 0.045 | 904.7248 | 840.98 | 63.74483582
Al0.005Cu0.050Si_np-T.exp | 0.005 | 0.05 | 901.5114 | 840.9354 | 60.57602026
Al0.005Cu0.055Si_np-T.exp | 0.005 | 0.055 | 898.2619 | 840.8904 | 57.37156427
Al0.005Cu0.060Si_np-T.exp | 0.005 | 0.06 | 894.9756 | 840.8449 | 54.13069471
Al0.005Cu0.065Si_np-T.exp | 0.005 | 0.065 | 891.6517 | 840.799 | 50.85268208
Al0.005Cu0.070Si_np-T.exp | 0.005 | 0.07 | 888.2895 | 840.7526 | 47.53683584
Al0.005Cu0.075Si_np-T.exp | 0.005 | 0.075 | 884.8883 | 840.7058 | 44.18250649
Al0.005Cu0.080Si_np-T.exp | 0.005 | 0.08 | 881.4476 | 840.6585 | 40.78908458
Al0.005Cu0.085Si_np-T.exp | 0.005 | 0.085 | 877.9667 | 840.6107 | 37.35600053
Al0.005Cu0.090Si_np-T.exp | 0.005 | 0.09 | 874.4452 | 840.5624636 | 33.88272438
Al0.005Cu0.095Si_np-T.exp | 0.005 | 0.095 | 870.8825 | 840.5137 | 30.36876543
Al0.005Cu0.100Si_np-T.exp | 0.005 | 0.1 | 867.2781 | 840.4644 | 26.81367189
Al0.00Cu0.00Si_np-T.exp | 0 | 0 | 933.4618 | 933.3857 | 0.07603789
Al0.010Cu0.000Si_np-T.exp | 0.01 | 0 | 930.8622 | 907.3322 | 23.53003144
Al0.010Cu0.005Si_np-T.exp | 0.01 | 0.005 | 927.9376 | 878.3707 | 49.56686
Al0.010Cu0.010Si_np-T.exp | 0.01 | 0.01 | 924.9788 | 851.6653 | 73.31341061
Al0.010Cu0.015Si_np-T.exp | 0.01 | 0.015 | 921.9905 | 833.5152 | 88.47530175
Al0.010Cu0.020Si_np-T.exp | 0.01 | 0.02 | 918.9717 | 833.4413 | 85.53035994
Al0.010Cu0.025Si_np-T.exp | 0.01 | 0.025 | 915.9213 | 833.3668 | 82.55448436
Al0.010Cu0.030Si_np-T.exp | 0.01 | 0.03 | 912.8382 | 833.2916 | 79.54668213
Al0.010Cu0.035Si_np-T.exp | 0.01 | 0.035 | 909.7217 | 833.2157 | 76.50600344
Al0.010Cu0.040Si_np-T.exp | 0.01 | 0.04 | 906.5706 | 833.1391 | 73.43154142
Al0.010Cu0.045Si_np-T.exp | 0.01 | 0.045 | 903.3842 | 833.0618 | 70.32243188
Al0.010Cu0.050Si_np-T.exp | 0.01 | 0.05 | 900.1616 | 832.9837 | 67.17785286
Al0.010Cu0.055Si_np-T.exp | 0.01 | 0.055 | 896.902 | 832.905 | 63.99702431
Al0.010Cu0.060Si_np-T.exp | 0.01 | 0.06 | 893.6048 | 832.8255 | 60.77920815
Al0.010Cu0.065Si_np-T.exp | 0.01 | 0.065 | 890.269 | 832.7453 | 57.5237074
Al0.010Cu0.070Si_np-T.exp | 0.01 | 0.07 | 886.8942 | 832.6644 | 54.22986629
Al0.010Cu0.075Si_np-T.exp | 0.01 | 0.075 | 883.4797 | 832.5826 | 50.89706988
Al0.010Cu0.080Si_np-T.exp | 0.01 | 0.08 | 880.0249 | 832.5001 | 47.52474367
Al0.010Cu0.085Si_np-T.exp | 0.01 | 0.085 | 876.5292 | 832.4168441 | 44.11235323
Al0.010Cu0.090Si_np-T.exp | 0.01 | 0.09 | 872.9922 | 832.3328 | 40.65940422
Al0.010Cu0.095Si_np-T.exp | 0.01 | 0.095 | 869.4132928 | 832.2479 | 37.16544151
Al0.010Cu0.100Si_np-T.exp | 0.01 | 0.1 | 865.7922 | 832.1621 | 33.63004963
Al0.015Cu0.000Si_np-T.exp | 0.015 | 0 | 929.5554 | 895.0659 | 34.48949753
Al0.015Cu0.005Si_np-T.exp | 0.015 | 0.005 | 926.6295 | 866.8173 | 59.81216667
Al0.015Cu0.010Si_np-T.exp | 0.015 | 0.01 | 923.6683 | 840.9196 | 82.74872694
Al0.015Cu0.015Si_np-T.exp | 0.015 | 0.015 | 920.6765 | 826.6733 | 94.003225
Al0.015Cu0.020Si_np-T.exp | 0.015 | 0.02 | 917.6531 | 826.5744 | 91.07876786
Al0.015Cu0.025Si_np-T.exp | 0.015 | 0.025 | 914.5971 | 826.4745637 | 88.12251461
Al0.015Cu0.030Si_np-T.exp | 0.015 | 0.03 | 911.5074 | 826.3739 | 85.13350644
Al0.015Cu0.035Si_np-T.exp | 0.015 | 0.035 | 908.3832 | 826.2724 | 82.1108214
Al0.015Cu0.040Si_np-T.exp | 0.015 | 0.04 | 905.2235 | 826.17 | 79.05358386
Al0.015Cu0.045Si_np-T.exp | 0.015 | 0.045 | 902.0276118 | 826.0666 | 75.96096318
Al0.015Cu0.050Si_np-T.exp | 0.015 | 0.05 | 898.7945949 | 825.9624 | 72.83216731
Al0.015Cu0.055Si_np-T.exp | 0.015 | 0.055 | 895.5237 | 825.8573 | 69.66644783
Al0.015Cu0.060Si_np-T.exp | 0.015 | 0.06 | 892.2143128 | 825.7512 | 66.46310177
Al0.015Cu0.065Si_np-T.exp | 0.015 | 0.065 | 888.8657 | 825.6442 | 63.22146294
Al0.015Cu0.070Si_np-T.exp | 0.015 | 0.07 | 885.4771 | 825.5362 | 59.9409091
Al0.015Cu0.075Si_np-T.exp | 0.015 | 0.075 | 882.0481 | 825.4273 | 56.62085797
Al0.015Cu0.080Si_np-T.exp | 0.015 | 0.08 | 878.5781 | 825.3173 | 53.26076984
Al0.015Cu0.085Si_np-T.exp | 0.015 | 0.085 | 875.0665 | 825.2064 | 49.86014382
Al0.015Cu0.090Si_np-T.exp | 0.015 | 0.09 | 871.513 | 825.0944 | 46.41851944
Al0.015Cu0.095Si_np-T.exp | 0.015 | 0.095 | 867.9169 | 824.9815 | 42.93547722
Al0.015Cu0.100Si_np-T.exp | 0.015 | 0.1 | 864.2781 | 824.8674406 | 39.41063452
Al0.020Cu0.000Si_np-T.exp | 0.02 | 0 | 928.2446 | 883.4507 | 44.79384006
Al0.020Cu0.005Si_np-T.exp | 0.02 | 0.005 | 925.3159 | 856.3636 | 68.95235264
Al0.020Cu0.010Si_np-T.exp | 0.02 | 0.01 | 922.3509 | 831.4670809 | 90.88381319
Al0.020Cu0.015Si_np-T.exp | 0.02 | 0.015 | 919.3542092 | 820.5271 | 98.82706159
Al0.020Cu0.020Si_np-T.exp | 0.02 | 0.02 | 916.3248 | 820.408 | 95.916814
Al0.020Cu0.025Si_np-T.exp | 0.02 | 0.025 | 913.2618 | 820.2879 | 92.97387819
Al0.020Cu0.030Si_np-T.exp | 0.02 | 0.03 | 910.1642 | 820.1668382 | 89.99732192
Al0.020Cu0.035Si_np-T.exp | 0.02 | 0.035 | 907.031 | 820.0447 | 86.98625623
Al0.020Cu0.040Si_np-T.exp | 0.02 | 0.04 | 903.8615 | 819.9216 | 83.93983615
Al0.020Cu0.045Si_np-T.exp | 0.02 | 0.045 | 900.6547 | 819.7975 | 80.85725977
Al0.020Cu0.050Si_np-T.exp | 0.02 | 0.05 | 897.4100497 | 819.6722818 | 77.7377679
Al0.020Cu0.055Si_np-T.exp | 0.02 | 0.055 | 894.1267 | 819.546 | 74.58064413
Al0.020Cu0.060Si_np-T.exp | 0.02 | 0.06 | 890.8039 | 819.4187 | 71.38521469
Al0.020Cu0.065Si_np-T.exp | 0.02 | 0.065 | 887.4411 | 819.2903 | 68.15084711
Al0.020Cu0.070Si_np-T.exp | 0.02 | 0.07 | 884.0377 | 819.1608 | 64.87695121
Al0.020Cu0.075Si_np-T.exp | 0.02 | 0.075 | 880.5931 | 819.0302 | 61.56297795
Al0.020Cu0.080Si_np-T.exp | 0.02 | 0.08 | 877.1068 | 818.8984 | 58.20841932
Al0.020Cu0.085Si_np-T.exp | 0.02 | 0.085 | 873.5783 | 818.7655 | 54.81280726
Al0.020Cu0.090Si_np-T.exp | 0.02 | 0.09 | 870.0072 | 818.6315 | 51.37571646
Al0.020Cu0.095Si_np-T.exp | 0.02 | 0.095 | 866.393 | 818.4963 | 47.89675929
Al0.020Cu0.100Si_np-T.exp | 0.02 | 0.1 | 862.7354 | 818.3598 | 44.37558867
Al0.025Cu0.000Si_np-T.exp | 0.025 | 0 | 926.9294 | 872.5683 | 54.36114689
Al0.025Cu0.005Si_np-T.exp | 0.025 | 0.005 | 923.9966 | 846.9053973 | 77.09120432
Al0.025Cu0.010Si_np-T.exp | 0.025 | 0.01 | 921.0263 | 823.1058 | 97.92044074
Al0.025Cu0.015Si_np-T.exp | 0.025 | 0.015 | 918.0233 | 814.9551 | 103.0682
Al0.025Cu0.020Si_np-T.exp | 0.025 | 0.02 | 914.9865 | 814.8196 | 100.1669
Al0.025Cu0.025Si_np-T.exp | 0.025 | 0.025 | 911.9152 | 814.6831175 | 97.23203326
Al0.025Cu0.030Si_np-T.exp | 0.025 | 0.03 | 908.8082 | 814.5455 | 94.26263822
Al0.025Cu0.035Si_np-T.exp | 0.025 | 0.035 | 905.6647 | 814.4069 | 91.25787978
Al0.025Cu0.040Si_np-T.exp | 0.025 | 0.04 | 902.484 | 814.2671 | 88.21694274
Al0.025Cu0.045Si_np-T.exp | 0.025 | 0.045 | 899.2652 | 814.1262 | 85.13905528
Al0.025Cu0.050Si_np-T.exp | 0.025 | 0.05 | 896.0076 | 813.9841 | 82.02348914
Al0.025Cu0.055Si_np-T.exp | 0.025 | 0.055 | 892.7105 | 813.8409 | 78.8695588
Al0.025Cu0.060Si_np-T.exp | 0.025 | 0.06 | 889.3732 | 813.6966 | 75.67662134
Al0.025Cu0.065Si_np-T.exp | 0.025 | 0.065 | 885.9952 | 813.5511 | 72.44407634
Al0.025Cu0.070Si_np-T.exp | 0.025 | 0.07 | 882.5757 | 813.4044 | 69.17136527
Al0.025Cu0.075Si_np-T.exp | 0.025 | 0.075 | 879.1144 | 813.2565 | 65.85797123
Al0.025Cu0.080Si_np-T.exp | 0.025 | 0.08 | 875.6107 | 813.1073 | 62.50341868
Al0.025Cu0.085Si_np-T.exp | 0.025 | 0.085 | 872.0642 | 812.957 | 59.10727298
Al0.025Cu0.090Si_np-T.exp | 0.025 | 0.09 | 868.4745 | 812.8053494 | 55.66914006
Al0.025Cu0.095Si_np-T.exp | 0.025 | 0.095 | 864.8411 | 812.6525 | 52.18866614
Al0.025Cu0.100Si_np-T.exp | 0.025 | 0.1 | 861.1638 | 812.4983 | 48.66553726
Al0.030Cu0.000Si_np-T.exp | 0.03 | 0 | 925.6097 | 862.4728 | 63.1368894
Al0.030Cu0.005Si_np-T.exp | 0.03 | 0.005 | 922.6713 | 838.3502 | 84.32107679
Al0.030Cu0.010Si_np-T.exp | 0.03 | 0.01 | 919.6942 | 815.6794106 | 104.0148
Al0.030Cu0.015Si_np-T.exp | 0.03 | 0.015 | 916.6834 | 809.8732 | 106.8102
Al0.030Cu0.020Si_np-T.exp | 0.03 | 0.02 | 913.6379 | 809.7247 | 103.9133
Al0.030Cu0.025Si_np-T.exp | 0.03 | 0.025 | 910.5568 | 809.575 | 100.9818
Al0.030Cu0.030Si_np-T.exp | 0.03 | 0.03 | 907.4391 | 809.4243 | 98.01486156
Al0.030Cu0.035Si_np-T.exp | 0.03 | 0.035 | 904.2841 | 809.2724 | 95.01172535
Al0.030Cu0.040Si_np-T.exp | 0.03 | 0.04 | 901.0909 | 809.1193 | 91.97157167
Al0.030Cu0.045Si_np-T.exp | 0.03 | 0.045 | 897.8587 | 808.9651 | 88.89365866
Al0.030Cu0.050Si_np-T.exp | 0.03 | 0.05 | 894.587 | 808.8096661 | 85.77728883
Al0.030Cu0.055Si_np-T.exp | 0.03 | 0.055 | 891.2749 | 808.6531 | 82.62180625
Al0.030Cu0.060Si_np-T.exp | 0.03 | 0.06 | 887.9219 | 808.4953 | 79.42659835
Al0.030Cu0.065Si_np-T.exp | 0.03 | 0.065 | 884.5273 | 808.3362 | 76.19109763
Al0.030Cu0.070Si_np-T.exp | 0.03 | 0.07 | 881.0907 | 808.176 | 72.91477614
Al0.030Cu0.075Si_np-T.exp | 0.03 | 0.075 | 877.6116 | 808.0144 | 69.597149
Al0.030Cu0.080Si_np-T.exp | 0.03 | 0.08 | 874.0894 | 807.8517 | 66.23777195
Al0.030Cu0.085Si_np-T.exp | 0.03 | 0.085 | 870.5239 | 807.6876 | 62.83624319
Al0.030Cu0.090Si_np-T.exp | 0.03 | 0.09 | 866.9145 | 807.5223 | 59.39220079
Al0.030Cu0.095Si_np-T.exp | 0.03 | 0.095 | 863.2609269 | 807.3556034 | 55.9053235
Al0.030Cu0.100Si_np-T.exp | 0.03 | 0.1 | 859.563 | 807.1876 | 52.37532995
Al0.035Cu0.000Si_np-T.exp | 0.035 | 0 | 924.2853 | 853.1897 | 71.09563505
Al0.035Cu0.005Si_np-T.exp | 0.035 | 0.005 | 921.3397 | 830.6173 | 90.72241382
Al0.035Cu0.010Si_np-T.exp | 0.035 | 0.01 | 918.3544 | 809.0644 | 109.29
Al0.035Cu0.015Si_np-T.exp | 0.035 | 0.015 | 915.3344 | 805.2217 | 110.1127
Al0.035Cu0.020Si_np-T.exp | 0.035 | 0.02 | 912.2787501 | 805.063 | 107.2158
Al0.035Cu0.025Si_np-T.exp | 0.035 | 0.025 | 909.1865 | 804.9031 | 104.2834
Al0.035Cu0.030Si_np-T.exp | 0.035 | 0.03 | 906.0567 | 804.742 | 101.3146918
Al0.035Cu0.035Si_np-T.exp | 0.035 | 0.035 | 902.8887 | 804.5799 | 98.30887496
Al0.035Cu0.040Si_np-T.exp | 0.035 | 0.04 | 899.6817 | 804.4165 | 95.26519092
Al0.035Cu0.045Si_np-T.exp | 0.035 | 0.045 | 896.4349 | 804.252 | 92.18292755
Al0.035Cu0.050Si_np-T.exp | 0.035 | 0.05 | 893.1477 | 804.0863 | 89.06141659
Al0.035Cu0.055Si_np-T.exp | 0.035 | 0.055 | 889.8194 | 803.9193698 | 85.90003335
Al0.035Cu0.060Si_np-T.exp | 0.035 | 0.06 | 886.4494 | 803.7512 | 82.69819662
Al0.035Cu0.065Si_np-T.exp | 0.035 | 0.065 | 883.0373 | 803.5819 | 79.45536744
Al0.035Cu0.070Si_np-T.exp | 0.035 | 0.07 | 879.5823 | 803.4113 | 76.1710503
Al0.035Cu0.075Si_np-T.exp | 0.035 | 0.075 | 876.0842 | 803.2394 | 72.84479135
Al0.035Cu0.080Si_np-T.exp | 0.035 | 0.08 | 872.5425 | 803.0663 | 69.4761784
Al0.035Cu0.085Si_np-T.exp | 0.035 | 0.085 | 868.9568 | 802.892 | 66.06484085
Al0.035Cu0.090Si_np-T.exp | 0.035 | 0.09 | 865.3267 | 802.7163 | 62.61044896
Al0.035Cu0.095Si_np-T.exp | 0.035 | 0.095 | 861.652 | 802.5393 | 59.11271344
Al0.035Cu0.100Si_np-T.exp | 0.035 | 0.1 | 857.9324 | 802.361 | 55.57138507
Al0.040Cu0.000Si_np-T.exp | 0.04 | 0 | 922.955847 | 844.7181 | 78.23772491
Al0.040Cu0.005Si_np-T.exp | 0.04 | 0.005 | 920.0016 | 823.6361 | 96.36541649
Al0.040Cu0.010Si_np-T.exp | 0.04 | 0.01 | 917.0066 | 803.1616 | 113.845
Al0.040Cu0.015Si_np-T.exp | 0.04 | 0.015 | 913.976 | 800.9566835 | 113.0193
Al0.040Cu0.020Si_np-T.exp | 0.04 | 0.02 | 910.9087 | 800.7903 | 110.1184
Al0.040Cu0.025Si_np-T.exp | 0.04 | 0.025 | 907.8038 | 800.6228 | 107.181
Al0.040Cu0.030Si_np-T.exp | 0.04 | 0.03 | 904.6607 | 800.4542 | 104.2065
Al0.040Cu0.035Si_np-T.exp | 0.04 | 0.035 | 901.4783 | 800.2845 | 101.1939
Al0.040Cu0.040Si_np-T.exp | 0.04 | 0.04 | 898.2562 | 800.1136 | 98.14260659
Al0.040Cu0.045Si_np-T.exp | 0.04 | 0.045 | 894.9934 | 799.9415 | 95.05191272
Al0.040Cu0.050Si_np-T.exp | 0.04 | 0.05 | 891.6895 | 799.7683 | 91.92117266
Al0.040Cu0.055Si_np-T.exp | 0.04 | 0.055 | 888.3437 | 799.594 | 88.74979045
Al0.040Cu0.060Si_np-T.exp | 0.04 | 0.06 | 884.9556 | 799.4184 | 85.53721735
Al0.040Cu0.065Si_np-T.exp | 0.04 | 0.065 | 881.5246 | 799.2416 | 82.2829429
Al0.040Cu0.070Si_np-T.exp | 0.04 | 0.07 | 878.0502 | 799.0637 | 78.98650366
Al0.040Cu0.075Si_np-T.exp | 0.04 | 0.075 | 874.532 | 798.8845 | 75.64747648
Al0.040Cu0.080Si_np-T.exp | 0.04 | 0.08 | 870.9696 | 798.7041 | 72.26548056
Al0.040Cu0.085Si_np-T.exp | 0.04 | 0.085 | 867.3627 | 798.5225 | 68.84017669
Al0.040Cu0.090Si_np-T.exp | 0.04 | 0.09 | 863.7109 | 798.3396331 | 65.37126639
Al0.040Cu0.095Si_np-T.exp | 0.04 | 0.095 | 860.0139942 | 798.1555 | 61.85849232
Al0.040Cu0.100Si_np-T.exp | 0.04 | 0.1 | 856.2717 | 797.9701 | 58.30163677
Al0.045Cu0.000Si_np-T.exp | 0.045 | 0 | 921.6211 | 837.0375 | 84.58365747
Al0.045Cu0.005Si_np-T.exp | 0.045 | 0.005 | 918.6567 | 817.3445 | 101.3122
Al0.045Cu0.010Si_np-T.exp | 0.045 | 0.01 | 915.6505 | 797.8896 | 117.761
Al0.045Cu0.015Si_np-T.exp | 0.045 | 0.015 | 912.6077 | 797.0450927 | 115.5626
Al0.045Cu0.020Si_np-T.exp | 0.045 | 0.02 | 909.5274 | 796.8735 | 112.6538
Al0.045Cu0.025Si_np-T.exp | 0.045 | 0.025 | 906.4086 | 796.7008951 | 109.7077
Al0.045Cu0.030Si_np-T.exp | 0.045 | 0.03 | 903.2505 | 796.5272 | 106.7233
Al0.045Cu0.035Si_np-T.exp | 0.045 | 0.035 | 900.0526 | 796.3524 | 103.7001
Al0.045Cu0.040Si_np-T.exp | 0.045 | 0.04 | 896.8139 | 796.1766 | 100.6373
Al0.045Cu0.045Si_np-T.exp | 0.045 | 0.045 | 893.5339 | 795.9996 | 97.53430811
Al0.045Cu0.050Si_np-T.exp | 0.045 | 0.05 | 890.2119823 | 795.8216 | 94.39041857
Al0.045Cu0.055Si_np-T.exp | 0.045 | 0.055 | 886.8475 | 795.6424 | 91.20511267
Al0.045Cu0.060Si_np-T.exp | 0.045 | 0.06 | 883.44 | 795.4621324 | 87.97786959
Al0.045Cu0.065Si_np-T.exp | 0.045 | 0.065 | 879.9889 | 795.2807 | 84.70821205
Al0.045Cu0.070Si_np-T.exp | 0.045 | 0.07 | 876.4939 | 795.0982 | 81.39570497
Al0.045Cu0.075Si_np-T.exp | 0.045 | 0.075 | 872.9545 | 794.9145 | 78.03995716
Al0.045Cu0.080Si_np-T.exp | 0.045 | 0.08 | 869.3703 | 794.7995109 | 74.57083769
Al0.045Cu0.085Si_np-T.exp | 0.045 | 0.085 | 865.7411 | 794.7995 | 70.94163403
Al0.045Cu0.090Si_np-T.exp | 0.045 | 0.09 | 862.066614 | 794.7995 | 67.26710309
Al0.045Cu0.095Si_np-T.exp | 0.045 | 0.095 | 858.3465 | 794.7995 | 63.54701104
Al0.045Cu0.100Si_np-T.exp | 0.045 | 0.1 | 854.5807 | 794.7995 | 59.78116381
Al0.050Cu0.000Si_np-T.exp | 0.05 | 0 | 920.2809 | 830.1126676 | 90.16818682
Al0.050Cu0.005Si_np-T.exp | 0.05 | 0.005 | 917.3046834 | 811.6861 | 105.6186
Al0.050Cu0.010Si_np-T.exp | 0.05 | 0.01 | 914.2859 | 794.7995109 | 119.4864
Al0.050Cu0.015Si_np-T.exp | 0.05 | 0.015 | 911.2294 | 794.7995 | 116.4299
Al0.050Cu0.020Si_np-T.exp | 0.05 | 0.02 | 908.1345 | 794.7995 | 113.335
Al0.050Cu0.025Si_np-T.exp | 0.05 | 0.025 | 905.0003 | 794.7995 | 110.2008
Al0.050Cu0.030Si_np-T.exp | 0.05 | 0.03 | 901.8260834 | 794.7995 | 107.0266
Al0.050Cu0.035Si_np-T.exp | 0.05 | 0.035 | 898.6111 | 794.7995 | 103.8115
Al0.050Cu0.040Si_np-T.exp | 0.05 | 0.04 | 895.3546 | 794.7995 | 100.5551
Al0.050Cu0.045Si_np-T.exp | 0.05 | 0.045 | 892.056 | 794.7995 | 97.2565015
Al0.050Cu0.050Si_np-T.exp | 0.05 | 0.05 | 888.7148 | 794.7995 | 93.91527623
Al0.050Cu0.055Si_np-T.exp | 0.05 | 0.055 | 885.3304 | 794.7995 | 90.53084695
Al0.050Cu0.060Si_np-T.exp | 0.05 | 0.06 | 881.9022 | 794.7995 | 87.10271831
Al0.050Cu0.065Si_np-T.exp | 0.05 | 0.065 | 878.4299 | 794.7995 | 83.6304387
Al0.050Cu0.070Si_np-T.exp | 0.05 | 0.07 | 874.9131 | 794.7995 | 80.11360006
Al0.050Cu0.075Si_np-T.exp | 0.05 | 0.075 | 871.3513 | 794.7995 | 76.55183707
Al0.050Cu0.080Si_np-T.exp | 0.05 | 0.08 | 867.7443 | 794.7995 | 72.94482681
Al0.050Cu0.085Si_np-T.exp | 0.05 | 0.085 | 864.0918 | 794.7995 | 69.29228833
Al0.050Cu0.090Si_np-T.exp | 0.05 | 0.09 | 860.3935 | 794.7995 | 65.59398196
Al0.050Cu0.095Si_np-T.exp | 0.05 | 0.095 | 856.6492 | 794.7995 | 61.84970876
Al0.050Cu0.100Si_np-T.exp | 0.05 | 0.1 | 852.8588 | 794.7995 | 58.05931017
Al0.055Cu0.000Si_np-T.exp | 0.055 | 0 | 918.9348 | 823.8996 | 95.03515675
Al0.055Cu0.005Si_np-T.exp | 0.055 | 0.005 | 915.9453 | 808.3594 | 107.5859
Al0.055Cu0.010Si_np-T.exp | 0.055 | 0.01 | 912.9123 | 794.7995 | 118.1128
Al0.055Cu0.015Si_np-T.exp | 0.055 | 0.015 | 909.8408 | 794.7995 | 115.0413
Al0.055Cu0.020Si_np-T.exp | 0.055 | 0.02 | 906.7299 | 794.7995 | 111.9303
Al0.055Cu0.025Si_np-T.exp | 0.055 | 0.025 | 903.5788 | 794.7995 | 108.7793
Al0.055Cu0.030Si_np-T.exp | 0.055 | 0.03 | 900.3869 | 794.7995 | 105.5874
Al0.055Cu0.035Si_np-T.exp | 0.055 | 0.035 | 897.1535 | 794.7995 | 102.3539
Al0.055Cu0.040Si_np-T.exp | 0.055 | 0.04 | 893.8778 | 794.7995 | 99.07828743
Al0.055Cu0.045Si_np-T.exp | 0.055 | 0.045 | 890.5593 | 794.7995 | 95.75983161
Al0.055Cu0.050Si_np-T.exp | 0.055 | 0.05 | 887.1975 | 794.7995 | 92.39802903
Al0.055Cu0.055Si_np-T.exp | 0.055 | 0.055 | 883.7919 | 794.7995 | 88.99237382
Al0.055Cu0.060Si_np-T.exp | 0.055 | 0.06 | 880.3419 | 794.7995 | 85.54240456
Al0.055Cu0.065Si_np-T.exp | 0.055 | 0.065 | 876.8472 | 794.7995 | 82.04770406
Al0.055Cu0.070Si_np-T.exp | 0.055 | 0.07 | 873.3074 | 794.7995 | 78.50789841
Al0.055Cu0.075Si_np-T.exp | 0.055 | 0.075 | 869.7222 | 794.7995 | 74.92265761
Al0.055Cu0.080Si_np-T.exp | 0.055 | 0.08 | 866.0912 | 794.7995 | 71.29169372
Al0.055Cu0.085Si_np-T.exp | 0.055 | 0.085 | 862.4143 | 794.7995 | 67.614761
Al0.055Cu0.090Si_np-T.exp | 0.055 | 0.09 | 858.6912 | 794.7995 | 63.89165534
Al0.055Cu0.095Si_np-T.exp | 0.055 | 0.095 | 854.9217 | 794.7995 | 60.12221291
Al0.055Cu0.100Si_np-T.exp | 0.055 | 0.1 | 851.1058 | 794.7995 | 56.3063111
Al0.060Cu0.000Si_np-T.exp | 0.06 | 0 | 917.5826 | 820.7163 | 96.8662461
Al0.060Cu0.005Si_np-T.exp | 0.06 | 0.005 | 914.5783 | 808.2509 | 106.3275
Al0.060Cu0.010Si_np-T.exp | 0.06 | 0.01 | 911.5296 | 794.7995 | 116.7300461
Al0.060Cu0.015Si_np-T.exp | 0.06 | 0.015 | 908.4414 | 794.7995 | 113.6419
Al0.060Cu0.020Si_np-T.exp | 0.06 | 0.02 | 905.313 | 794.7995 | 110.5135
Al0.060Cu0.025Si_np-T.exp | 0.06 | 0.025 | 902.1437 | 794.7995 | 107.3442
Al0.060Cu0.030Si_np-T.exp | 0.06 | 0.03 | 898.9327 | 794.7995 | 104.1332
Al0.060Cu0.035Si_np-T.exp | 0.06 | 0.035 | 895.6794 | 794.7995 | 100.8799
Al0.060Cu0.040Si_np-T.exp | 0.06 | 0.04 | 892.3832 | 794.7995 | 97.58370865
Al0.060Cu0.045Si_np-T.exp | 0.06 | 0.045 | 889.0435 | 794.7995 | 94.24402944
Al0.060Cu0.050Si_np-T.exp | 0.06 | 0.05 | 885.6599 | 794.7995 | 90.86035332
Al0.060Cu0.055Si_np-T.exp | 0.06 | 0.055 | 882.2317 | 794.7995 | 87.4322085
Al0.060Cu0.060Si_np-T.exp | 0.06 | 0.06 | 878.7587 | 794.7995 | 83.95916824
Al0.060Cu0.065Si_np-T.exp | 0.06 | 0.065 | 875.2404 | 794.7995 | 80.44085007
Al0.060Cu0.070Si_np-T.exp | 0.06 | 0.07 | 871.6764 | 794.7995 | 76.87691576
Al0.060Cu0.075Si_np-T.exp | 0.06 | 0.075 | 868.0666 | 794.7995 | 73.26707034
Al0.060Cu0.080Si_np-T.exp | 0.06 | 0.08 | 864.4106 | 794.7995 | 69.61106167
Al0.060Cu0.085Si_np-T.exp | 0.06 | 0.085 | 860.7082 | 794.7995 | 65.90867987
Al0.060Cu0.090Si_np-T.exp | 0.06 | 0.09 | 856.9593 | 794.7995 | 62.15975653
Al0.060Cu0.095Si_np-T.exp | 0.06 | 0.095 | 853.1637 | 794.7995 | 58.36416433
Al0.060Cu0.100Si_np-T.exp | 0.06 | 0.1 | 849.3213 | 794.7995 | 54.52181614
Al0.065Cu0.000Si_np-T.exp | 0.065 | 0 | 916.224 | 820.7161 | 95.50784265
Al0.065Cu0.005Si_np-T.exp | 0.065 | 0.005 | 913.2034 | 808.1404 | 105.0629
Al0.065Cu0.010Si_np-T.exp | 0.065 | 0.01 | 910.1373 | 794.7995 | 115.3378
Al0.065Cu0.015Si_np-T.exp | 0.065 | 0.015 | 907.031 | 794.7995 | 112.2314
Al0.065Cu0.020Si_np-T.exp | 0.065 | 0.02 | 903.8836 | 794.7995 | 109.0841
Al0.065Cu0.025Si_np-T.exp | 0.065 | 0.025 | 900.6945 | 794.7995 | 105.895
Al0.065Cu0.030Si_np-T.exp | 0.065 | 0.03 | 897.4630705 | 794.7995 | 102.6636
Al0.065Cu0.035Si_np-T.exp | 0.065 | 0.035 | 894.1886 | 794.7995 | 99.38905771
Al0.065Cu0.040Si_np-T.exp | 0.065 | 0.04 | 890.8705 | 794.7995 | 96.07095354
Al0.065Cu0.045Si_np-T.exp | 0.065 | 0.045 | 887.5082 | 794.7995 | 92.70871796
Al0.065Cu0.050Si_np-T.exp | 0.065 | 0.05 | 884.1014 | 794.7995 | 89.30186842
Al0.065Cu0.055Si_np-T.exp | 0.065 | 0.055 | 880.6495 | 794.7995 | 85.84996803
Al0.065Cu0.060Si_np-T.exp | 0.065 | 0.06 | 877.1521 | 794.7995 | 82.3526252
Al0.065Cu0.065Si_np-T.exp | 0.065 | 0.065 | 873.609 | 794.7995 | 78.80949332
Al0.065Cu0.070Si_np-T.exp | 0.065 | 0.07 | 870.0198 | 794.7995 | 75.2202699
Al0.065Cu0.075Si_np-T.exp | 0.065 | 0.075 | 866.3842 | 794.7995 | 71.58469602
Al0.065Cu0.080Si_np-T.exp | 0.065 | 0.08 | 862.7021 | 794.7995 | 67.90255574
Al0.065Cu0.085Si_np-T.exp | 0.065 | 0.085 | 858.9732 | 794.7995 | 64.17367562
Al0.065Cu0.090Si_np-T.exp | 0.065 | 0.09 | 855.1974 | 794.7995 | 60.39792379
Al0.065Cu0.095Si_np-T.exp | 0.065 | 0.095 | 851.3747 | 794.7995 | 56.5752093
Al0.065Cu0.100Si_np-T.exp | 0.065 | 0.1 | 847.505 | 794.7995 | 52.70548144
Al0.070Cu0.000Si_np-T.exp | 0.07 | 0 | 914.8587 | 820.7159 | 94.14272706
Al0.070Cu0.005Si_np-T.exp | 0.07 | 0.005 | 911.8201 | 808.028 | 103.7920246
Al0.070Cu0.010Si_np-T.exp | 0.07 | 0.01 | 908.7351 | 794.7995 | 113.9356
Al0.070Cu0.015Si_np-T.exp | 0.07 | 0.015 | 905.6092 | 794.7995 | 110.8096
Al0.070Cu0.020Si_np-T.exp | 0.07 | 0.02 | 902.4414 | 794.7995 | 107.6418
Al0.070Cu0.025Si_np-T.exp | 0.07 | 0.025 | 899.2311 | 794.7995 | 104.4315579
Al0.070Cu0.030Si_np-T.exp | 0.07 | 0.03 | 895.9777 | 794.7995 | 101.1781
Al0.070Cu0.035Si_np-T.exp | 0.07 | 0.035 | 892.6805 | 794.7995 | 97.88102322
Al0.070Cu0.040Si_np-T.exp | 0.07 | 0.04 | 889.3392 | 794.7995 | 94.53964375
Al0.070Cu0.045Si_np-T.exp | 0.07 | 0.045 | 885.953 | 794.7995 | 91.15351497
Al0.070Cu0.050Si_np-T.exp | 0.07 | 0.05 | 882.5217 | 794.7995 | 87.72218949
Al0.070Cu0.055Si_np-T.exp | 0.07 | 0.055 | 879.0448 | 794.7995 | 84.2452661
Al0.070Cu0.060Si_np-T.exp | 0.07 | 0.06 | 875.5219 | 794.7995 | 80.72238932
Al0.070Cu0.065Si_np-T.exp | 0.07 | 0.065 | 871.9528 | 794.7995 | 77.15324875
Al0.070Cu0.070Si_np-T.exp | 0.07 | 0.07 | 868.3371 | 794.7995 | 73.53757839
Al0.070Cu0.075Si_np-T.exp | 0.07 | 0.075 | 864.6747 | 794.7995 | 69.87515616
Al0.070Cu0.080Si_np-T.exp | 0.07 | 0.08 | 860.9653 | 794.7995 | 66.16580299
Al0.070Cu0.085Si_np-T.exp | 0.07 | 0.085 | 857.2088933 | 794.7995 | 62.40938238
Al0.070Cu0.090Si_np-T.exp | 0.07 | 0.09 | 853.4053 | 794.7995 | 58.60579924
Al0.070Cu0.095Si_np-T.exp | 0.07 | 0.095 | 849.5545 | 794.7995 | 54.75499979
Al0.070Cu0.100Si_np-T.exp | 0.07 | 0.1 | 845.6564811 | 794.7995 | 50.85697018
Al0.075Cu0.000Si_np-T.exp | 0.075 | 0 | 913.4863 | 820.7157 | 92.77057905
Al0.075Cu0.005Si_np-T.exp | 0.075 | 0.005 | 910.4281651 | 807.9137 | 102.5145
Al0.075Cu0.010Si_np-T.exp | 0.075 | 0.01 | 907.3228 | 794.7995 | 112.5233
Al0.075Cu0.015Si_np-T.exp | 0.075 | 0.015 | 904.1756 | 794.7995 | 109.3761
Al0.075Cu0.020Si_np-T.exp | 0.075 | 0.02 | 900.9859 | 794.7995 | 106.186342
Al0.075Cu0.025Si_np-T.exp | 0.075 | 0.025 | 897.7529 | 794.7995 | 102.9534
Al0.075Cu0.030Si_np-T.exp | 0.075 | 0.03 | 894.4761 | 794.7995 | 99.67658029
Al0.075Cu0.035Si_np-T.exp | 0.075 | 0.035 | 891.1549 | 794.7995 | 96.35542477
Al0.075Cu0.040Si_np-T.exp | 0.075 | 0.04 | 887.7889 | 794.7995 | 92.98939522
Al0.075Cu0.045Si_np-T.exp | 0.075 | 0.045 | 884.3775 | 794.7995 | 89.57803327
Al0.075Cu0.050Si_np-T.exp | 0.075 | 0.05 | 880.9204 | 794.7995 | 86.12092762
Al0.075Cu0.055Si_np-T.exp | 0.075 | 0.055 | 877.4172 | 794.7995 | 82.61771344
Al0.075Cu0.060Si_np-T.exp | 0.075 | 0.06 | 873.8676 | 794.7995 | 79.06807212
Al0.075Cu0.065Si_np-T.exp | 0.075 | 0.065 | 870.2712 | 794.7995 | 75.47173024
Al0.075Cu0.070Si_np-T.exp | 0.075 | 0.07 | 866.628 | 794.7995 | 71.82845899
Al0.075Cu0.075Si_np-T.exp | 0.075 | 0.075 | 862.9376 | 794.7995 | 68.13807374
Al0.075Cu0.080Si_np-T.exp | 0.075 | 0.08 | 859.1999 | 794.7995 | 64.40043299
Al0.075Cu0.085Si_np-T.exp | 0.075 | 0.085 | 855.4149 | 794.7995 | 60.61543749
Al0.075Cu0.090Si_np-T.exp | 0.075 | 0.09 | 851.582541 | 794.7995 | 56.78303008
Al0.075Cu0.095Si_np-T.exp | 0.075 | 0.095 | 847.7027 | 794.7995 | 52.9031941
Al0.075Cu0.100Si_np-T.exp | 0.075 | 0.1 | 843.7755 | 794.7995 | 48.9759531
Al0.080Cu0.000Si_np-T.exp | 0.08 | 0 | 912.1066 | 820.7155 | 91.39106673
Al0.080Cu0.005Si_np-T.exp | 0.08 | 0.005 | 909.0273 | 807.7973194 | 101.23
Al0.080Cu0.010Si_np-T.exp | 0.08 | 0.01 | 905.8999 | 794.7995 | 111.1004
Al0.080Cu0.015Si_np-T.exp | 0.08 | 0.015 | 902.73 | 794.7995 | 107.9305
Al0.080Cu0.020Si_np-T.exp | 0.08 | 0.02 | 899.5167437 | 794.7995 | 104.7172
Al0.080Cu0.025Si_np-T.exp | 0.08 | 0.025 | 896.2596 | 794.7995 | 101.4601
Al0.080Cu0.030Si_np-T.exp | 0.08 | 0.03 | 892.958 | 794.7995 | 98.15847601
Al0.080Cu0.035Si_np-T.exp | 0.08 | 0.035 | 889.6114 | 794.7995 | 94.81187566
Al0.080Cu0.040Si_np-T.exp | 0.08 | 0.04 | 886.2193 | 794.7995 | 91.41981783
Al0.080Cu0.045Si_np-T.exp | 0.08 | 0.045 | 882.7814 | 794.7995 | 87.98188067
Al0.080Cu0.050Si_np-T.exp | 0.08 | 0.05 | 879.2972 | 794.7995 | 84.49768974
Al0.080Cu0.055Si_np-T.exp | 0.08 | 0.055 | 875.7664 | 794.7995 | 80.96691772
Al0.080Cu0.060Si_np-T.exp | 0.08 | 0.06 | 872.1888 | 794.7995 | 77.38928319
Al0.080Cu0.065Si_np-T.exp | 0.08 | 0.065 | 868.5641 | 794.7995 | 73.76455075
Al0.080Cu0.070Si_np-T.exp | 0.08 | 0.07 | 864.892 | 794.7995 | 70.09252962
Al0.080Cu0.075Si_np-T.exp | 0.08 | 0.075 | 861.1726 | 794.7995 | 66.37307312
Al0.080Cu0.080Si_np-T.exp | 0.08 | 0.08 | 857.4056 | 794.7995 | 62.60607781
Al0.080Cu0.085Si_np-T.exp | 0.08 | 0.085 | 853.591 | 794.7995 | 58.79148284
Al0.080Cu0.090Si_np-T.exp | 0.08 | 0.09 | 849.7288 | 794.7995 | 54.92926881
Al0.080Cu0.095Si_np-T.exp | 0.08 | 0.095 | 845.819 | 794.7995 | 51.01945717
Al0.080Cu0.100Si_np-T.exp | 0.08 | 0.1 | 841.8616 | 794.7995 | 47.06210909
Al0.085Cu0.000Si_np-T.exp | 0.085 | 0 | 910.7192 | 820.7153 | 90.00384702
Al0.085Cu0.005Si_np-T.exp | 0.085 | 0.005 | 907.6171 | 807.6789 | 99.93822258
Al0.085Cu0.010Si_np-T.exp | 0.085 | 0.01 | 904.4662 | 794.7995 | 109.6666
Al0.085Cu0.015Si_np-T.exp | 0.085 | 0.015 | 901.2718921 | 794.7995 | 106.4724
Al0.085Cu0.020Si_np-T.exp | 0.085 | 0.02 | 898.0336 | 794.7995 | 103.2341
Al0.085Cu0.025Si_np-T.exp | 0.085 | 0.025 | 894.7508469 | 794.7995 | 99.95133598
Al0.085Cu0.030Si_np-T.exp | 0.085 | 0.03 | 891.423 | 794.7995 | 96.62344499
Al0.085Cu0.035Si_np-T.exp | 0.085 | 0.035 | 888.0495 | 794.7995 | 93.2499829
Al0.085Cu0.040Si_np-T.exp | 0.085 | 0.04 | 884.63 | 794.7995 | 89.83051565
Al0.085Cu0.045Si_np-T.exp | 0.085 | 0.045 | 881.1642 | 794.7995 | 86.36466004
Al0.085Cu0.050Si_np-T.exp | 0.085 | 0.05 | 877.6516 | 794.7995 | 82.85207902
Al0.085Cu0.055Si_np-T.exp | 0.085 | 0.055 | 874.092 | 794.7995 | 79.29248339
Al0.085Cu0.060Si_np-T.exp | 0.085 | 0.06 | 870.4851 | 794.7995 | 75.68563036
Al0.085Cu0.065Si_np-T.exp | 0.085 | 0.065 | 866.8308 | 794.7995 | 72.0313228
Al0.085Cu0.070Si_np-T.exp | 0.085 | 0.07 | 863.1289 | 794.7995 | 68.3294088
Al0.085Cu0.075Si_np-T.exp | 0.085 | 0.075 | 859.3793 | 794.7995 | 64.57978039
Al0.085Cu0.080Si_np-T.exp | 0.085 | 0.08 | 855.5819 | 794.7995 | 60.782373
Al0.085Cu0.085Si_np-T.exp | 0.085 | 0.085 | 851.7367 | 794.7995 | 56.93716442
Al0.085Cu0.090Si_np-T.exp | 0.085 | 0.09 | 847.8437 | 794.7995 | 53.04417386
Al0.085Cu0.095Si_np-T.exp | 0.085 | 0.095 | 843.903 | 794.7995 | 49.10346116
Al0.085Cu0.100Si_np-T.exp | 0.085 | 0.1 | 839.9146 | 794.7995 | 45.11512567
Al0.090Cu0.000Si_np-T.exp | 0.09 | 0 | 909.3237 | 820.7151 | 88.60856482
Al0.090Cu0.005Si_np-T.exp | 0.09 | 0.005 | 906.1972 | 807.5583 | 98.6389249
Al0.090Cu0.010Si_np-T.exp | 0.09 | 0.01 | 903.0211 | 794.7995 | 108.2216
Al0.090Cu0.015Si_np-T.exp | 0.09 | 0.015 | 899.801 | 794.7995 | 105.0014
Al0.090Cu0.020Si_np-T.exp | 0.09 | 0.02 | 896.5361794 | 794.7995 | 101.7367
Al0.090Cu0.025Si_np-T.exp | 0.09 | 0.025 | 893.2262 | 794.7995 | 98.42671622
Al0.090Cu0.030Si_np-T.exp | 0.09 | 0.03 | 889.8706 | 794.7995 | 95.07108984
Al0.090Cu0.035Si_np-T.exp | 0.09 | 0.035 | 886.4689 | 794.7995 | 91.66934501
Al0.090Cu0.040Si_np-T.exp | 0.09 | 0.04 | 883.0206 | 794.7995 | 88.22108684
Al0.090Cu0.045Si_np-T.exp | 0.09 | 0.045 | 879.5254802 | 794.7995 | 84.72596928
Al0.090Cu0.050Si_np-T.exp | 0.09 | 0.05 | 875.9832 | 794.7995 | 81.18369466
Al0.090Cu0.055Si_np-T.exp | 0.09 | 0.055 | 872.3935236 | 794.7995 | 77.59401268
Al0.090Cu0.060Si_np-T.exp | 0.09 | 0.06 | 868.7562 | 794.7995 | 73.95672044
Al0.090Cu0.065Si_np-T.exp | 0.09 | 0.065 | 865.0712 | 794.7995 | 70.27165842
Al0.090Cu0.070Si_np-T.exp | 0.09 | 0.07 | 861.3382 | 794.7995 | 66.53871593
Al0.090Cu0.075Si_np-T.exp | 0.09 | 0.075 | 857.5573 | 794.7995 | 62.75782394
Al0.090Cu0.080Si_np-T.exp | 0.09 | 0.08 | 853.7285 | 794.7995 | 58.92895734
Al0.090Cu0.085Si_np-T.exp | 0.09 | 0.085 | 849.8516 | 794.7995 | 55.05213319
Al0.090Cu0.090Si_np-T.exp | 0.09 | 0.09 | 845.9269 | 794.7995 | 51.1274099
Al0.090Cu0.095Si_np-T.exp | 0.09 | 0.095 | 841.9544 | 794.7995 | 47.15488615
Al0.090Cu0.100Si_np-T.exp | 0.09 | 0.1 | 837.9342 | 794.7995 | 43.13469979
Al0.095Cu0.000Si_np-T.exp | 0.095 | 0 | 907.9197455 | 820.7148929 | 87.2048526
Al0.095Cu0.005Si_np-T.exp | 0.095 | 0.005 | 904.7672 | 807.4355 | 97.33175606
Al0.095Cu0.010Si_np-T.exp | 0.095 | 0.01 | 901.5644 | 794.7995 | 106.7648
Al0.095Cu0.015Si_np-T.exp | 0.095 | 0.015 | 898.3168 | 794.7995 | 103.5173
Al0.095Cu0.020Si_np-T.exp | 0.095 | 0.02 | 895.0239 | 794.7995 | 100.2244
Al0.095Cu0.025Si_np-T.exp | 0.095 | 0.025 | 891.6853 | 794.7995 | 96.88582781
Al0.095Cu0.030Si_np-T.exp | 0.095 | 0.03 | 888.3005 | 794.7995 | 93.50100551
Al0.095Cu0.035Si_np-T.exp | 0.095 | 0.035 | 884.8691 | 794.7995 | 90.06955603
Al0.095Cu0.040Si_np-T.exp | 0.095 | 0.04 | 881.3906 | 794.7995 | 86.59112361
Al0.095Cu0.045Si_np-T.exp | 0.095 | 0.045 | 877.8649 | 794.7995 | 83.0654016
Al0.095Cu0.050Si_np-T.exp | 0.095 | 0.05 | 874.2916 | 794.7995 | 79.49213212
Al0.095Cu0.055Si_np-T.exp | 0.095 | 0.055 | 870.6706158 | 794.7995 | 75.87110488
Al0.095Cu0.060Si_np-T.exp | 0.095 | 0.06 | 867.0017 | 794.7995 | 72.20215657
Al0.095Cu0.065Si_np-T.exp | 0.095 | 0.065 | 863.2847 | 794.7995 | 68.48516937
Al0.095Cu0.070Si_np-T.exp | 0.095 | 0.07 | 859.5195824 | 794.7995 | 64.72007148
Al0.095Cu0.075Si_np-T.exp | 0.095 | 0.075 | 855.7063455 | 794.7995 | 60.90683458
Al0.095Cu0.080Si_np-T.exp | 0.095 | 0.08 | 851.845 | 794.7995 | 57.04547361
Al0.095Cu0.085Si_np-T.exp | 0.095 | 0.085 | 847.9356 | 794.7995 | 53.13604554
Al0.095Cu0.090Si_np-T.exp | 0.095 | 0.09 | 843.9782 | 794.7995 | 49.1786485
Al0.095Cu0.095Si_np-T.exp | 0.095 | 0.095 | 839.9729 | 794.7995 | 45.17342045
Al0.095Cu0.100Si_np-T.exp | 0.095 | 0.1 | 835.92 | 794.7995 | 41.12053827
Al0.100Cu0.000Si_np-T.exp | 0.1 | 0 | 906.507 | 820.7147 | 85.79233123
Al0.100Cu0.005Si_np-T.exp | 0.1 | 0.005 | 903.3268 | 807.3104 | 96.01638448
Al0.100Cu0.010Si_np-T.exp | 0.1 | 0.01 | 900.0956 | 794.7995 | 105.296
Al0.100Cu0.015Si_np-T.exp | 0.1 | 0.015 | 896.819 | 794.7995 | 102.0194
Al0.100Cu0.020Si_np-T.exp | 0.1 | 0.02 | 893.4965 | 794.7995 | 98.69701089
Al0.100Cu0.025Si_np-T.exp | 0.1 | 0.025 | 890.1278 | 794.7995 | 95.32826021
Al0.100Cu0.030Si_np-T.exp | 0.1 | 0.03 | 886.7123 | 794.7995 | 91.91277899
Al0.100Cu0.035Si_np-T.exp | 0.1 | 0.035 | 883.2497 | 794.7995 | 88.45020159
Al0.100Cu0.040Si_np-T.exp | 0.1 | 0.04 | 879.7397 | 794.7995 | 84.94021234
Al0.100Cu0.045Si_np-T.exp | 0.1 | 0.045 | 876.1821 | 794.7995 | 81.38254549
Al0.100Cu0.050Si_np-T.exp | 0.1 | 0.05 | 872.5765 | 794.7995 | 77.77698325
Al0.100Cu0.055Si_np-T.exp | 0.1 | 0.055 | 868.9229 | 794.7995 | 74.12335681
Al0.100Cu0.060Si_np-T.exp | 0.1 | 0.06 | 865.2211 | 794.7995 | 70.42154377
Al0.100Cu0.065Si_np-T.exp | 0.1 | 0.065 | 861.471 | 794.7995 | 66.67146773
Al0.100Cu0.070Si_np-T.exp | 0.1 | 0.07 | 857.6726 | 794.7995 | 62.87309776
Al0.100Cu0.075Si_np-T.exp | 0.1 | 0.075 | 853.826 | 794.7995 | 59.02644603
Al0.100Cu0.080Si_np-T.exp | 0.1 | 0.08 | 849.9311 | 794.7995 | 55.13156843
Al0.100Cu0.085Si_np-T.exp | 0.1 | 0.085 | 845.9881 | 794.7995 | 51.18856369
Al0.100Cu0.090Si_np-T.exp | 0.1 | 0.09 | 841.9971 | 794.7995 | 47.19756862
Al0.100Cu0.095Si_np-T.exp | 0.1 | 0.095 | 837.9583 | 794.7995 | 43.15876153
Al0.100Cu0.100Si_np-T.exp | 0.1 | 0.1 | 833.8719 | 794.7995 | 39.07235861