## Sheet1
T | fs | w(AL) | w(CU) | w(SI)
794.5412685 | 1 | 90 | 9 | 1
794.537116 | 1 | 89 | 9 | 2
794.5428833 | 1 | 88 | 9 | 3
794.5449186 | 1 | 87 | 9 | 4
794.540371 | 1 | 86 | 9 | 5
794.537172 | 1 | 85 | 9 | 6
794.5440143 | 1 | 84 | 9 | 7
794.5403267 | 1 | 83 | 9 | 8
794.5362486 | 1 | 82 | 9 | 9
794.5426014 | 1 | 81 | 9 | 10
850.1385209 | 1 | 90 | 0 | 10
820.7232458 | 1 | 90 | 10 | 0
794.5370329 | 1 | 89 | 10 | 1
794.5402026 | 1 | 88 | 10 | 2
794.5389124 | 1 | 87 | 10 | 3
794.5401546 | 1 | 86 | 10 | 4
794.5417382 | 1 | 85 | 10 | 5
794.5422671 | 1 | 84 | 10 | 6
794.5411145 | 1 | 83 | 10 | 7
794.538395 | 1 | 82 | 10 | 8
794.5449342 | 1 | 81 | 10 | 9
820.7179278 | 1 | 99 | 1 | 0
794.5422375 | 1 | 80 | 10 | 10
794.5399135 | 1 | 98 | 1 | 1
794.5440832 | 1 | 97 | 1 | 2
794.5419087 | 1 | 96 | 1 | 3
794.5455546 | 1 | 95 | 1 | 4
794.537869 | 1 | 94 | 1 | 5
794.5423739 | 1 | 93 | 1 | 6
794.5432554 | 1 | 92 | 1 | 7
794.5453542 | 1 | 91 | 1 | 8
850.1298958 | 1 | 99 | 0 | 1
794.5441556 | 1 | 90 | 1 | 9
794.54578 | 1 | 89 | 1 | 10
820.7203061 | 1 | 98 | 2 | 0
794.5431031 | 1 | 97 | 2 | 1
794.5393628 | 1 | 96 | 2 | 2
794.5410188 | 1 | 95 | 2 | 3
794.5407058 | 1 | 94 | 2 | 4
794.5417508 | 1 | 93 | 2 | 5
794.5381641 | 1 | 92 | 2 | 6
794.5446303 | 1 | 91 | 2 | 7
850.1309612 | 1 | 98 | 0 | 2
794.5364981 | 1 | 90 | 2 | 8
794.5397701 | 1 | 89 | 2 | 9
794.5410919 | 1 | 88 | 2 | 10
820.7255047 | 1 | 97 | 3 | 0
794.537492 | 1 | 96 | 3 | 1
794.5446088 | 1 | 95 | 3 | 2
794.5392549 | 1 | 94 | 3 | 3
794.5445416 | 1 | 93 | 3 | 4
794.544284 | 1 | 92 | 3 | 5
794.5429925 | 1 | 91 | 3 | 6
850.1343155 | 1 | 97 | 0 | 3
794.5458629 | 1 | 90 | 3 | 7
794.5387659 | 1 | 89 | 3 | 8
794.5382359 | 1 | 88 | 3 | 9
794.541459 | 1 | 87 | 3 | 10
820.7216433 | 1 | 96 | 4 | 0
794.5409766 | 1 | 95 | 4 | 1
794.5375113 | 1 | 94 | 4 | 2
794.5441213 | 1 | 93 | 4 | 3
794.5444054 | 1 | 92 | 4 | 4
794.5426799 | 1 | 91 | 4 | 5
850.1316565 | 1 | 96 | 0 | 4
794.5439694 | 1 | 90 | 4 | 6
794.5439968 | 1 | 89 | 4 | 7
794.5391713 | 1 | 88 | 4 | 8
794.5365757 | 1 | 87 | 4 | 9
794.5439531 | 1 | 86 | 4 | 10
820.7266932 | 1 | 95 | 5 | 0
794.5413165 | 1 | 94 | 5 | 1
794.545637 | 1 | 93 | 5 | 2
794.5430152 | 1 | 92 | 5 | 3
794.5375522 | 1 | 91 | 5 | 4
850.1353592 | 1 | 95 | 0 | 5
794.5440822 | 1 | 90 | 5 | 5
794.538162 | 1 | 89 | 5 | 6
794.53606 | 1 | 88 | 5 | 7
794.5447425 | 1 | 87 | 5 | 8
794.5418597 | 1 | 86 | 5 | 9
794.5457291 | 1 | 85 | 5 | 10
820.7184698 | 1 | 94 | 6 | 0
794.5461281 | 1 | 93 | 6 | 1
794.5364242 | 1 | 92 | 6 | 2
794.543223 | 1 | 91 | 6 | 3
850.1384652 | 1 | 94 | 0 | 6
794.5411471 | 1 | 90 | 6 | 4
794.5455688 | 1 | 89 | 6 | 5
794.5425984 | 1 | 88 | 6 | 6
794.5390712 | 1 | 87 | 6 | 7
794.542532 | 1 | 86 | 6 | 8
794.541218 | 1 | 85 | 6 | 9
794.544041 | 1 | 84 | 6 | 10
820.724625 | 1 | 93 | 7 | 0
794.5428778 | 1 | 92 | 7 | 1
794.5371785 | 1 | 91 | 7 | 2
850.1346727 | 1 | 93 | 0 | 7
794.5419182 | 1 | 90 | 7 | 3
794.542265 | 1 | 89 | 7 | 4
794.5441537 | 1 | 88 | 7 | 5
794.5442727 | 1 | 87 | 7 | 6
794.5400482 | 1 | 86 | 7 | 7
794.5396267 | 1 | 85 | 7 | 8
794.5418551 | 1 | 84 | 7 | 9
794.5362595 | 1 | 83 | 7 | 10
820.7226382 | 1 | 92 | 8 | 0
794.5388757 | 1 | 91 | 8 | 1
850.138326 | 1 | 92 | 0 | 8
794.5450674 | 1 | 90 | 8 | 2
794.5361584 | 1 | 89 | 8 | 3
794.5378906 | 1 | 88 | 8 | 4
794.5367896 | 1 | 87 | 8 | 5
794.5401497 | 1 | 86 | 8 | 6
794.5360153 | 1 | 85 | 8 | 7
794.5431603 | 1 | 84 | 8 | 8
794.5410649 | 1 | 83 | 8 | 9
794.5398914 | 1 | 82 | 8 | 10
820.7198086 | 1 | 91 | 9 | 0
850.134406 | 1 | 91 | 0 | 9
933.4508328 | 1 | 100 | 0 | 0