## Sheet1
T | fs | w(AL) | w(CU) | w(SI)
794.8412685 | 1 | 90 | 9 | 1
794.5572448 | 1 | 89 | 9 | 2
794.5572448 | 1 | 88 | 9 | 3
794.5572448 | 1 | 87 | 9 | 4
794.5572448 | 1 | 86 | 9 | 5
794.5572448 | 1 | 85 | 9 | 6
794.5572448 | 1 | 84 | 9 | 7
794.5572448 | 1 | 83 | 9 | 8
794.5572448 | 1 | 82 | 9 | 9
794.5572448 | 1 | 81 | 9 | 10
850.1496401 | 1 | 90 | 0 | 10
820.7395073 | 1 | 90 | 10 | 0
794.5572448 | 1 | 89 | 10 | 1
794.5572448 | 1 | 88 | 10 | 2
794.5572448 | 1 | 87 | 10 | 3
794.5572448 | 1 | 86 | 10 | 4
794.5572448 | 1 | 85 | 10 | 5
794.5572448 | 1 | 84 | 10 | 6
794.5572448 | 1 | 83 | 10 | 7
794.5572448 | 1 | 82 | 10 | 8
794.5572448 | 1 | 81 | 10 | 9
907.3879278 | 1 | 99 | 1 | 0
794.5572448 | 1 | 80 | 10 | 10
853.6599135 | 1 | 98 | 1 | 1
834.4040832 | 1 | 97 | 1 | 2
834.2719087 | 1 | 96 | 1 | 3
834.1255546 | 1 | 95 | 1 | 4
833.977869 | 1 | 94 | 1 | 5
833.8223739 | 1 | 93 | 1 | 6
833.6732554 | 1 | 92 | 1 | 7
833.5253542 | 1 | 91 | 1 | 8
878.1598958 | 1 | 99 | 0 | 1
833.3541556 | 1 | 90 | 1 | 9
833.19578 | 1 | 89 | 1 | 10
883.4903061 | 1 | 98 | 2 | 0
835.0331031 | 1 | 97 | 2 | 1
821.9993628 | 1 | 96 | 2 | 2
821.7610188 | 1 | 95 | 2 | 3
821.5407058 | 1 | 94 | 2 | 4
821.2917508 | 1 | 93 | 2 | 5
821.0481641 | 1 | 92 | 2 | 6
820.8046303 | 1 | 91 | 2 | 7
850.1496401 | 1 | 98 | 0 | 2
820.5564981 | 1 | 90 | 2 | 8
820.2997701 | 1 | 89 | 2 | 9
820.0510919 | 1 | 88 | 2 | 10
862.5155047 | 1 | 97 | 3 | 0
820.457492 | 1 | 96 | 3 | 1
811.7746088 | 1 | 95 | 3 | 2
811.4792549 | 1 | 94 | 3 | 3
811.1945416 | 1 | 93 | 3 | 4
810.894284 | 1 | 92 | 3 | 5
810.5929925 | 1 | 91 | 3 | 6
850.1496401 | 1 | 97 | 0 | 3
810.2858629 | 1 | 90 | 3 | 7
809.9687659 | 1 | 89 | 3 | 8
809.6582359 | 1 | 88 | 3 | 9
809.331459 | 1 | 87 | 3 | 10
844.7416433 | 1 | 96 | 4 | 0
808.8709766 | 1 | 95 | 4 | 1
803.1875113 | 1 | 94 | 4 | 2
802.8641213 | 1 | 93 | 4 | 3
802.5244054 | 1 | 92 | 4 | 4
802.2026799 | 1 | 91 | 4 | 5
850.1496401 | 1 | 96 | 0 | 4
801.8739694 | 1 | 90 | 4 | 6
801.5139968 | 1 | 89 | 4 | 7
801.1791713 | 1 | 88 | 4 | 8
800.8265757 | 1 | 87 | 4 | 9
800.4739531 | 1 | 86 | 4 | 10
830.1466932 | 1 | 95 | 5 | 0
799.5913165 | 1 | 94 | 5 | 1
795.955637 | 1 | 93 | 5 | 2
795.6130152 | 1 | 92 | 5 | 3
795.2675522 | 1 | 91 | 5 | 4
850.1496401 | 1 | 95 | 0 | 5
794.9140822 | 1 | 90 | 5 | 5
794.568162 | 1 | 89 | 5 | 6
794.5572448 | 1 | 88 | 5 | 7
794.5572448 | 1 | 87 | 5 | 8
794.5572448 | 1 | 86 | 5 | 9
794.5572448 | 1 | 85 | 5 | 10
820.7395073 | 1 | 94 | 6 | 0
796.6661281 | 1 | 93 | 6 | 1
794.5572448 | 1 | 92 | 6 | 2
794.5572448 | 1 | 91 | 6 | 3
850.1496401 | 1 | 94 | 0 | 6
794.5572448 | 1 | 90 | 6 | 4
794.5572448 | 1 | 89 | 6 | 5
794.5572448 | 1 | 88 | 6 | 6
794.5572448 | 1 | 87 | 6 | 7
794.5572448 | 1 | 86 | 6 | 8
794.5572448 | 1 | 85 | 6 | 9
794.5572448 | 1 | 84 | 6 | 10
820.7395073 | 1 | 93 | 7 | 0
796.0728778 | 1 | 92 | 7 | 1
794.5572448 | 1 | 91 | 7 | 2
850.1496401 | 1 | 93 | 0 | 7
794.5572448 | 1 | 90 | 7 | 3
794.5572448 | 1 | 89 | 7 | 4
794.5572448 | 1 | 88 | 7 | 5
794.5572448 | 1 | 87 | 7 | 6
794.5572448 | 1 | 86 | 7 | 7
794.5572448 | 1 | 85 | 7 | 8
794.5572448 | 1 | 84 | 7 | 9
794.5572448 | 1 | 83 | 7 | 10
820.7395073 | 1 | 92 | 8 | 0
795.4788757 | 1 | 91 | 8 | 1
850.1496401 | 1 | 92 | 0 | 8
794.5572448 | 1 | 90 | 8 | 2
794.5572448 | 1 | 89 | 8 | 3
794.5572448 | 1 | 88 | 8 | 4
794.5572448 | 1 | 87 | 8 | 5
794.5572448 | 1 | 86 | 8 | 6
794.5572448 | 1 | 85 | 8 | 7
794.5572448 | 1 | 84 | 8 | 8
794.5572448 | 1 | 83 | 8 | 9
794.5572448 | 1 | 82 | 8 | 10
820.7395073 | 1 | 91 | 9 | 0
850.1496401 | 1 | 91 | 0 | 9
933.4508328 | 1 | 100 | 0 | 0