## Sheet1
T | fs | w(AL) | w(MG) | w(SI)
830.9930406 | 1 | 97 | 1 | 2
830.993904 | 1 | 96 | 1 | 3
830.9968234 | 1 | 95 | 1 | 4
830.9947566 | 1 | 94 | 1 | 5
830.9913714 | 1 | 93 | 1 | 6
830.9910308 | 1 | 92 | 1 | 7
723.6018662 | 1 | 98 | 2 | 0
830.9923063 | 1 | 97 | 2 | 1
830.9977036 | 1 | 96 | 2 | 2
830.9898324 | 1 | 95 | 2 | 3
850.7256036 | 1 | 99 | 0 | 1
830.9912742 | 1 | 94 | 2 | 4
830.9953933 | 1 | 93 | 2 | 5
830.9963158 | 1 | 92 | 2 | 6
830.9989083 | 1 | 91 | 2 | 7
723.597355 | 1 | 97 | 3 | 0
752.4950741 | 1 | 96 | 3 | 1
830.9942364 | 1 | 95 | 3 | 2
830.9968531 | 1 | 94 | 3 | 3
830.9958082 | 1 | 93 | 3 | 4
830.9948273 | 1 | 92 | 3 | 5
850.7326879 | 1 | 98 | 0 | 2
830.9984494 | 1 | 91 | 3 | 6
830.9919994 | 1 | 90 | 3 | 7
723.5956561 | 1 | 96 | 4 | 0
723.1292168 | 1 | 95 | 4 | 1
830.9905588 | 1 | 94 | 4 | 2
830.9918828 | 1 | 93 | 4 | 3
830.9963309 | 1 | 92 | 4 | 4
830.9979474 | 1 | 91 | 4 | 5
830.9916419 | 1 | 90 | 4 | 6
830.9931551 | 1 | 89 | 4 | 7
850.7325197 | 1 | 97 | 0 | 3
723.5970631 | 1 | 95 | 5 | 0
723.1240509 | 1 | 94 | 5 | 1
789.8850029 | 1 | 93 | 5 | 2
830.9922645 | 1 | 92 | 5 | 3
830.9891942 | 1 | 91 | 5 | 4
830.9901147 | 1 | 90 | 5 | 5
830.9902671 | 1 | 89 | 5 | 6
830.995769 | 1 | 88 | 5 | 7
723.602305 | 1 | 94 | 6 | 0
723.1293349 | 1 | 93 | 6 | 1
850.7269339 | 1 | 96 | 0 | 4
723.1263551 | 1 | 92 | 6 | 2
830.9958135 | 1 | 91 | 6 | 3
830.9912458 | 1 | 90 | 6 | 4
830.9972155 | 1 | 89 | 6 | 5
830.989259 | 1 | 88 | 6 | 6
830.9938353 | 1 | 87 | 6 | 7
723.6025726 | 1 | 93 | 7 | 0
723.1252994 | 1 | 92 | 7 | 1
723.1238899 | 1 | 91 | 7 | 2
723.1308543 | 1 | 90 | 7 | 3
850.7284337 | 1 | 95 | 0 | 5
830.9898683 | 1 | 89 | 7 | 4
830.9957018 | 1 | 88 | 7 | 5
830.9941533 | 1 | 87 | 7 | 6
830.9919904 | 1 | 86 | 7 | 7
850.7301808 | 1 | 94 | 0 | 6
850.7259859 | 1 | 93 | 0 | 7
723.599295 | 1 | 99 | 1 | 0
830.992001 | 1 | 98 | 1 | 1
933.4508328 | 1 | 100 | 0 | 0