## Sheet1
T | fs | fw(@BCC_A2) | -T//fw(@BCC_A2) | w(CU) | w(FE) | w(TI) | w(CU@BCC_A2) | w(FE@BCC_A2) | w(TI@BCC_A2) | w(CU@LIQUID) | w(FE@LIQUID) | w(TI@LIQUID) | w(CU@BCC_B2) | w(FE@BCC_B2) | w(TI@BCC_B2) | w(CU@CUTI2) | w(FE@CUTI2) | w(TI@CUTI2) | w(CU@CUTI) | w(TI@CUTI) | dwdT_L(CU@LIQUID) | dwdT_L(FE@LIQUID) | dwdT_L(TI@LIQUID) | fw(@FCC_A1) | -T//fw(@FCC_A1)
1803.954432 | 0 | 0 | 48.89941 | 6 | 4 | 90 | 2.479202433 | 1.394976674 | 96.12582089 | 6 | 4 | 90 | 0 | 0 | 0 | 0 | 0 | 0 | 0 | 0 | -0.000358807991 | -0.0002654818913 | 0.0006242898823 | 0 | 0
1784.715451 | 0 | 0 | 56.51854 | 6 | 5 | 89 | 2.523142088 | 1.791197486 | 95.68566043 | 6 | 5 | 89 | 0 | 0 | 0 | 0 | 0 | 0 | 0 | 0 | -0.0003064398021 | -0.0002828152044 | 0.0005892550065 | 0 | 0
1764.735506 | 0 | 0 | 64.4101 | 6 | 6 | 88 | 2.566019546 | 2.211922803 | 95.22205765 | 6 | 6 | 88 | 0 | 0 | 0 | 0 | 0 | 0 | 0 | 0 | -0.0002654699863 | -0.0002928446546 | 0.0005583146409 | 0 | 0
1743.985226 | 0 | 0 | 72.53463 | 6 | 7 | 87 | 2.607194178 | 2.660712852 | 94.73209297 | 6 | 7 | 87 | 0 | 0 | 0 | 0 | 0 | 0 | 0 | 0 | -0.0002328169797 | -0.0002977653099 | 0.0005305822896 | 0 | 0
1722.439535 | 0 | 0 | 80.83133 | 6 | 8 | 86 | 2.645859568 | 3.141738005 | 94.21240243 | 6 | 8 | 86 | 0 | 0 | 0 | 0 | 0 | 0 | 0 | 0 | -0.0002064658723 | -0.0002990523861 | 0.0005055182583 | 0 | 0
1700.08007 | 0 | 0 | 89.21117 | 6 | 9 | 85 | 2.681004229 | 3.659896062 | 93.65909971 | 6 | 9 | 85 | 0 | 0 | 0 | 0 | 0 | 0 | 0 | 0 | -0.0001850570832 | -0.0002977468047 | 0.000482803888 | 0 | 0
1676.898472 | 0 | 0 | 97.54883 | 6 | 10 | 84 | 2.711368103 | 4.220941905 | 93.06768999 | 6 | 10 | 84 | 0 | 0 | 0 | 0 | 0 | 0 | 0 | 0 | -0.0001676561632 | -0.0002946175153 | 0.0004622736784 | 0 | 0
1652.900788 | 0 | 0 | 105.6731 | 6 | 11 | 83 | 2.735396587 | 4.83161897 | 92.43298444 | 6 | 11 | 83 | 0 | 0 | 0 | 0 | 0 | 0 | 0 | 0 | -0.0001536202747 | -0.0002902587597 | 0.0004438790345 | 0 | 0
1628.113207 | 0 | 0 | 113.3568 | 6 | 12 | 82 | 2.751201503 | 5.499771221 | 91.74902728 | 6 | 12 | 82 | 0 | 0 | 0 | 0 | 0 | 0 | 0 | 0 | -0.0001425194677 | -0.0002851508327 | 0.0004276703005 | 0 | 0
1602.589282 | 0 | 0 | 120.3086 | 6 | 13 | 81 | 2.756543415 | 6.234392998 | 91.00906359 | 6 | 13 | 81 | 0 | 0 | 0 | 0 | 0 | 0 | 0 | 0 | -0.0001340909314 | -0.0002796989995 | 0.000413789931 | 0 | 0
1780.164374 | 0 | 0 | 59.22295 | 0 | 10 | 90 | 0 | 3.796457548 | 96.20354245 | 0 | 10 | 90 | 0 | 0 | 0 | 0 | 0 | 0 | 0 | 0 |  | -0.0005213328102 | 0.0005213328102 | 0 | 0
1576.418539 | 0 | 0 | 126.17 | 6 | 14 | 80 | 2.748862057 | 7.045542871 | 90.20559507 | 6 | 14 | 80 | 0 | 0 | 0 | 0 | 0 | 0 | 0 | 0 | -0.000128215226 | -0.0002742573192 | 0.0004024725452 | 0 | 0
1549.735913 | 0 | 0 | 130.5241 | 6 | 15 | 79 | 2.725394859 | 7.94400516 | 89.33059998 | 6 | 15 | 79 | 0 | 0 | 0 | 0 | 0 | 0 | 0 | 0 | -0.0001249080097 | -0.0002691398169 | 0.0003940478266 | 0 | 0
1862.441399 | 0 | 0 | 25.25667 | 7 | 0 | 93 | 2.707119519 | 0 | 97.29288048 | 7 | 0 | 93 | 0 | 0 | 0 | 0 | 0 | 0 | 0 | 0 | -0.000847656097 |  | 0.000847656097 | 0 | 0
1845.302765 | 0 | 0 | 31.94054 | 7 | 1 | 92 | 2.757721737 | 0.328905166 | 96.9133731 | 7 | 1 | 92 | 0 | 0 | 0 | 0 | 0 | 0 | 0 | 0 | -0.0006623288117 | -0.0001047760894 | 0.0007671049012 | 0 | 0
1827.529571 | 0 | 0 | 38.94379 | 7 | 2 | 91 | 2.808732824 | 0.6728265453 | 96.51844063 | 7 | 2 | 91 | 0 | 0 | 0 | 0 | 0 | 0 | 0 | 0 | -0.0005365469832 | -0.0001698998755 | 0.0007064468587 | 0 | 0
1809.087893 | 0 | 0 | 46.26793 | 7 | 3 | 90 | 2.859822657 | 1.033949898 | 96.10622744 | 7 | 3 | 90 | 0 | 0 | 0 | 0 | 0 | 0 | 0 | 0 | -0.0004459479824 | -0.0002117689333 | 0.0006577169157 | 0 | 0
1789.940626 | 0 | 0 | 53.91046 | 7 | 4 | 89 | 2.910598866 | 1.414620781 | 95.67478035 | 7 | 4 | 89 | 0 | 0 | 0 | 0 | 0 | 0 | 0 | 0 | -0.0003778813985 | -0.0002389030339 | 0.0006167844324 | 0 | 0
1770.05385 | 0 | 0 | 61.85649 | 7 | 5 | 88 | 2.960539227 | 1.817708811 | 95.22175196 | 7 | 5 | 88 | 0 | 0 | 0 | 0 | 0 | 0 | 0 | 0 | -0.0003251780611 | -0.0002561761813 | 0.0005813542424 | 0 | 0
1749.394609 | 0 | 0 | 70.0781 | 7 | 6 | 87 | 3.008987182 | 2.246523618 | 94.7444892 | 7 | 6 | 87 | 0 | 0 | 0 | 0 | 0 | 0 | 0 | 0 | -0.0002834645195 | -0.0002665935214 | 0.000550058041 | 0 | 0
1727.933094 | 0 | 0 | 78.52868 | 7 | 7 | 86 | 3.055109201 | 2.704954265 | 94.23993653 | 7 | 7 | 86 | 0 | 0 | 0 | 0 | 0 | 0 | 0 | 0 | -0.0002499357235 | -0.0002721201038 | 0.0005220558273 | 0 | 0
1760.641144 | 0 | 0 | 66.08335 | 0 | 11 | 89 | 0 | 4.314299872 | 95.68570013 | 0 | 11 | 89 | 0 | 0 | 0 | 0 | 0 | 0 | 0 | 0 |  | -0.0005033726683 | 0.0005033726682 | 0 | 0
1705.644728 | 0 | 0 | 87.13765 | 7 | 8 | 85 | 3.097849609 | 3.197592096 | 93.7045583 | 7 | 8 | 85 | 0 | 0 | 0 | 0 | 0 | 0 | 0 | 0 | -0.0002227229097 | -0.0002741060917 | 0.0004968290014 | 0 | 0
1682.513055 | 0 | 0 | 95.80046 | 7 | 9 | 84 | 3.135876546 | 3.729873852 | 93.1342496 | 7 | 9 | 84 | 0 | 0 | 0 | 0 | 0 | 0 | 0 | 0 | -0.0002005509002 | -0.0002735221152 | 0.0004740730154 | 0 | 0
1658.533703 | 0 | 0 | 104.3708 | 7 | 10 | 83 | 3.167521054 | 4.308241368 | 92.52423758 | 7 | 10 | 83 | 0 | 0 | 0 | 0 | 0 | 0 | 0 | 0 | -0.0001825401516 | -0.0002710951128 | 0.0004536352644 | 0 | 0
1633.719684 | 0 | 0 | 112.6485 | 7 | 11 | 82 | 3.190714736 | 4.940305198 | 91.86898007 | 7 | 11 | 82 | 0 | 0 | 0 | 0 | 0 | 0 | 0 | 0 | -0.0001680918822 | -0.000267392507 | 0.0004354843892 | 0 | 0
1608.108287 | 0 | 0 | 120.3685 | 7 | 12 | 81 | 3.202938371 | 5.634982728 | 91.1620789 | 7 | 12 | 81 | 0 | 0 | 0 | 0 | 0 | 0 | 0 | 0 | -0.0001568205994 | -0.0002628746322 | 0.0004196952316 | 0 | 0
1581.769718 | 0 | 0 | 127.191 | 7 | 13 | 80 | 3.20120708 | 6.402552261 | 90.39624066 | 7 | 13 | 80 | 0 | 0 | 0 | 0 | 0 | 0 | 0 | 0 | -0.0001485172332 | -0.0002579282732 | 0.0004064455065 | 0 | 0
1554.817244 | 0 | 0 | 132.703 | 7 | 14 | 79 | 3.182135554 | 7.254518079 | 89.56334637 | 7 | 14 | 79 | 0 | 0 | 0 | 0 | 0 | 0 | 0 | 0 | -0.0001431328015 | -0.0002528838694 | 0.0003960166709 | 0 | 0
1527.417923 | 0 | 0 | 136.4322 | 7 | 15 | 78 | 3.142148497 | 8.203119568 | 88.65473193 | 7 | 15 | 78 | 0 | 0 | 0 | 0 | 0 | 0 | 0 | 0 | -0.0001407786454 | -0.0002480205534 | 0.0003887991988 | 0 | 0
1850.560227 | 0 | 0 | 29.13068 | 8 | 0 | 92 | 3.118033173 | 0 | 96.88196683 | 8 | 0 | 92 | 0 | 0 | 0 | 0 | 0 | 0 | 0 | 0 | -0.0008356271962 |  | 0.0008356271962 | 0 | 0
1832.873714 | 0 | 0 | 36.10887 | 8 | 1 | 91 | 3.174909609 | 0.3330719159 | 96.49201848 | 8 | 1 | 91 | 0 | 0 | 0 | 0 | 0 | 0 | 0 | 0 | -0.0006661803611 | -9.208067475e-05 | 0.0007582610359 | 0 | 0
1740.432654 | 0 | 0 | 72.8844 | 0 | 12 | 88 | 0 | 4.870209924 | 95.12979008 | 0 | 12 | 88 | 0 | 0 | 0 | 0 | 0 | 0 | 0 | 0 |  | -0.0004866059676 | 0.0004866059676 | 0 | 0
1814.52522 | 0 | 0 | 43.4201855425102 | 8 | 2 | 90 | 3.232154025 | 0.6816918116 | 96.08615416 | 8 | 2 | 90 | 0 | 0 | 0 | 0 | 0 | 0 | 0 | 0 | -0.000547263355 | -0.0001513189922 | 0.0006985823472 | 0 | 0
1795.47902 | 0 | 0 | 51.06527 | 8 | 3 | 89 | 3.289354806 | 1.048182338 | 95.66246286 | 8 | 3 | 89 | 0 | 0 | 0 | 0 | 0 | 0 | 0 | 0 | -0.0004595697117 | -0.0001904197307 | 0.0006499894423 | 0 | 0
1775.69637 | 0 | 0 | 59.03954 | 8 | 4 | 88 | 3.346017166 | 1.435065904 | 95.21891693 | 8 | 4 | 88 | 0 | 0 | 0 | 0 | 0 | 0 | 0 | 0 | -0.0003925461884 | -0.0002163432558 | 0.0006088894441 | 0 | 0
1755.142034 | 0 | 0 | 67.32476 | 8 | 5 | 87 | 3.401480966 | 1.845441853 | 94.75307718 | 8 | 5 | 87 | 0 | 0 | 0 | 0 | 0 | 0 | 0 | 0 | -0.0003399831957 | -0.0002332268023 | 0.000573209998 | 0 | 0
1733.782161 | 0 | 0 | 75.88762 | 8 | 6 | 86 | 3.454911136 | 2.282912555 | 94.26217631 | 8 | 6 | 86 | 0 | 0 | 0 | 0 | 0 | 0 | 0 | 0 | -0.0002979848199 | -0.0002436993268 | 0.0005416841467 | 0 | 0
1711.586788 | 0 | 0 | 84.67331 | 8 | 7 | 85 | 3.505240861 | 2.751744563 | 93.74301458 | 8 | 7 | 85 | 0 | 0 | 0 | 0 | 0 | 0 | 0 | 0 | -0.0002639999837 | -0.0002495210137 | 0.0005135209973 | 0 | 0
1688.532336 | 0 | 0 | 93.59811 | 8 | 8 | 84 | 3.551110567 | 3.257017484 | 93.19187195 | 8 | 8 | 84 | 0 | 0 | 0 | 0 | 0 | 0 | 0 | 0 | -0.0002363051294 | -0.0002519249664 | 0.0004882300958 | 0 | 0
1664.605102 | 0 | 0 | 102.54 | 8 | 9 | 83 | 3.590793943 | 3.804799485 | 92.60440657 | 8 | 9 | 83 | 0 | 0 | 0 | 0 | 0 | 0 | 0 | 0 | -0.0002137152191 | -0.0002518108823 | 0.0004655261014 | 0 | 0
1639.806029 | 0 | 0 | 111.3268 | 8 | 10 | 82 | 3.622115163 | 4.402345486 | 91.97553935 | 8 | 10 | 82 | 0 | 0 | 0 | 0 | 0 | 0 | 0 | 0 | -0.000195416004 | -0.0002498606157 | 0.0004452766198 | 0 | 0
1614.157113 | 0 | 0 | 119.7236 | 8 | 11 | 81 | 3.642364868 | 5.058301289 | 91.29933384 | 8 | 11 | 81 | 0 | 0 | 0 | 0 | 0 | 0 | 0 | 0 | -0.0001808655901 | -0.0002466097451 | 0.0004274753353 | 0 | 0
1719.544114 | 0 | 0 | 79.50014 | 0 | 13 | 87 | 0 | 5.468746943 | 94.53125306 | 0 | 13 | 87 | 0 | 0 | 0 | 0 | 0 | 0 | 0 | 0 |  | -0.0004711659251 | 0.0004711659251 | 0 | 0
1587.709719 | 0 | 0 | 127.4193 | 8 | 12 | 80 | 3.6482364 | 5.782873776 | 90.56888982 | 8 | 12 | 80 | 0 | 0 | 0 | 0 | 0 | 0 | 0 | 0 | -0.0001697387798 | -0.0002424924013 | 0.0004122311811 | 0 | 0
1560.55491 | 0 | 0 | 134.018 | 8 | 13 | 79 | 3.635822494 | 6.587883772 | 89.77629373 | 8 | 13 | 79 | 0 | 0 | 0 | 0 | 0 | 0 | 0 | 0 | -0.0001618998207 | -0.000237867928 | 0.0003997677487 | 0 | 0
1532.835344 | 0 | 0 | 139.0424 | 8 | 14 | 78 | 3.600744171 | 7.486549392 | 88.91270644 | 8 | 14 | 78 | 0 | 0 | 0 | 0 | 0 | 0 | 0 | 0 | -0.0001573966803 | -0.0002330319271 | 0.0003904286074 | 0 | 0
1504.757271 | 0 | 0 | 141.9607 | 8 | 15 | 77 | 3.538517009 | 8.492757017 | 87.96872597 | 8 | 15 | 77 | 0 | 0 | 0 | 0 | 0 | 0 | 0 | 0 | -0.0001564709404 | -0.0002282108639 | 0.0003846818043 | 0 | 0
1838.507018 | 0 | 0 | 33.08253 | 9 | 0 | 91 | 3.533926129 | 0 | 96.46607387 | 9 | 0 | 91 | 0 | 0 | 0 | 0 | 0 | 0 | 0 | 0 | -0.0008236317404 |  | 0.0008236317404 | 0 | 0
1820.258516 | 0 | 0 | 40.36634 | 9 | 1 | 90 | 3.596807042 | 0.3373667381 | 96.06582622 | 9 | 1 | 90 | 0 | 0 | 0 | 0 | 0 | 0 | 0 | 0 | -0.0006671232159 | -8.181469877e-05 | 0.0007489379146 | 0 | 0
1801.319592 | 0 | 0 | 47.9975 | 9 | 2 | 89 | 3.659969999 | 0.6909074657 | 95.64912254 | 9 | 2 | 89 | 0 | 0 | 0 | 0 | 0 | 0 | 0 | 0 | -0.0005543063244 | -0.0001358871231 | 0.0006901934475 | 0 | 0
1781.650464 | 0 | 0 | 55.97714 | 9 | 3 | 88 | 3.722930396 | 1.062982671 | 95.21408693 | 9 | 3 | 88 | 0 | 0 | 0 | 0 | 0 | 0 | 0 | 0 | -0.0004694887187 | -0.0001723324919 | 0.0006418212106 | 0 | 0
1761.21302 | 0 | 0 | 64.29643 | 9 | 4 | 87 | 3.785049322 | 1.456431607 | 94.75851907 | 9 | 4 | 87 | 0 | 0 | 0 | 0 | 0 | 0 | 0 | 0 | -0.0004037462009 | -0.000196925604 | 0.0006006718049 | 0 | 0
1739.97001 | 0 | 0 | 72.93372 | 9 | 5 | 86 | 3.84551036 | 1.874573387 | 94.27991625 | 9 | 5 | 86 | 0 | 0 | 0 | 0 | 0 | 0 | 0 | 0 | -0.0003516412947 | -0.0002132178112 | 0.0005648591059 | 0 | 0
1697.99361 | 0 | 0 | 85.7727 | 0 | 14 | 86 | 0 | 6.114916347 | 93.88508365 | 0 | 14 | 86 | 0 | 0 | 0 | 0 | 0 | 0 | 0 | 0 |  | -0.0004572130662 | 0.0004572130662 | 0 | 0
1717.886877 | 0 | 0 | 81.84901 | 9 | 6 | 85 | 3.903263774 | 2.321344935 | 93.77539129 | 9 | 6 | 85 | 0 | 0 | 0 | 0 | 0 | 0 | 0 | 0 | -0.0003096880266 | -0.0002235221624 | 0.000533210189 | 0 | 0
1694.933879 | 0 | 0 | 90.97734 | 9 | 7 | 84 | 3.956959976 | 2.801448777 | 93.24159125 | 9 | 7 | 84 | 0 | 0 | 0 | 0 | 0 | 0 | 0 | 0 | -0.0002755650709 | -0.0002294191476 | 0.0005049842185 | 0 | 0
1671.089096 | 0 | 0 | 100.2198 | 9 | 8 | 83 | 4.004867029 | 3.320534361 | 92.67459861 | 9 | 8 | 83 | 0 | 0 | 0 | 0 | 0 | 0 | 0 | 0 | -0.0002476880825 | -0.0002320341557 | 0.0004797222381 | 0 | 0
1646.342649 | 0 | 0 | 109.4324 | 9 | 9 | 82 | 4.044771315 | 3.885414912 | 92.06981377 | 9 | 9 | 82 | 0 | 0 | 0 | 0 | 0 | 0 | 0 | 0 | -0.000224965732 | -0.0002321985707 | 0.0004571643028 | 0 | 0
1620.702485 | 0 | 0 | 118.4122 | 9 | 10 | 81 | 4.073866034 | 4.50431487 | 91.4218191 | 9 | 10 | 81 | 0 | 0 | 0 | 0 | 0 | 0 | 0 | 0 | -0.0002066569875 | -0.0002305477769 | 0.0004372047643 | 0 | 0
1594.202134 | 0 | 0 | 126.8818 | 9 | 11 | 80 | 4.088640366 | 5.187125701 | 90.72423393 | 9 | 11 | 80 | 0 | 0 | 0 | 0 | 0 | 0 | 0 | 0 | -0.0001922890405 | -0.0002275816778 | 0.0004198707182 | 0 | 0
1566.910766 | 0 | 0 | 134.475 | 9 | 12 | 79 | 4.084804219 | 5.945614188 | 89.96958159 | 9 | 12 | 79 | 0 | 0 | 0 | 0 | 0 | 0 | 0 | 0 | -0.0001816138615 | -0.0002237019804 | 0.0004053158419 | 0 | 0
1538.94554 | 0 | 0 | 140.7289 | 9 | 13 | 78 | 4.057314006 | 6.793462057 | 89.14922394 | 9 | 13 | 78 | 0 | 0 | 0 | 0 | 0 | 0 | 0 | 0 | -0.0001745930363 | -0.0002192312878 | 0.0003938243241 | 0 | 0
1510.485455 | 0 | 0 | 145.0933 | 9 | 14 | 77 | 4.000616234 | 7.745911378 | 88.25347239 | 9 | 14 | 77 | 0 | 0 | 0 | 0 | 0 | 0 | 0 | 0 | -0.0001714044183 | -0.0002144152808 | 0.0003858196991 | 0 | 0
1481.784369 | 0 | 0 | 146.9748 | 9 | 15 | 76 | 3.909274957 | 8.818656692 | 87.27206835 | 9 | 15 | 76 | 0 | 0 | 0 | 0 | 0 | 0 | 0 | 0 | -0.0001724646759 | -0.0002094044056 | 0.0003818690815 | 0 | 0
1675.815901 | 0 | 0 | 91.5093 | 0 | 15 | 85 | 0 | 6.814109898 | 93.1858901 | 0 | 15 | 85 | 0 | 0 | 0 | 0 | 0 | 0 | 0 | 0 |  | -0.00044494206 | 0.00044494206 | 0 | 0
1826.277431 | 0 | 0 | 37.1186 | 10 | 0 | 90 | 3.954498143 | 0 | 96.04550186 | 10 | 0 | 90 | 0 | 0 | 0 | 0 | 0 | 0 | 0 | 0 | -0.0008116755933 |  | 0.0008116755933 | 0 | 0
1807.451939 | 0 | 0 | 44.72027 | 10 | 1 | 89 | 4.023099144 | 0.3418289427 | 95.63507191 | 10 | 1 | 89 | 0 | 0 | 0 | 0 | 0 | 0 | 0 | 0 | -0.0006659079602 | -7.3329537e-05 | 0.0007392374972 | 0 | 0
1787.904292 | 0 | 0 | 52.68562 | 10 | 2 | 88 | 4.091867044 | 0.7004426974 | 95.20769026 | 10 | 2 | 88 | 0 | 0 | 0 | 0 | 0 | 0 | 0 | 0 | -0.0005585167665 | -0.0001228521713 | 0.0006813689378 | 0 | 0
1767.593985 | 0 | 0 | 61.01324 | 10 | 3 | 87 | 4.16019578 | 1.078433378 | 94.76137084 | 10 | 3 | 87 | 0 | 0 | 0 | 0 | 0 | 0 | 0 | 0 | -0.0004764955656 | -0.0001567894492 | 0.0006332850147 | 0 | 0
1746.480958 | 0 | 0 | 69.69171 | 10 | 4 | 86 | 4.22730337 | 1.478847175 | 94.29384945 | 10 | 4 | 86 | 0 | 0 | 0 | 0 | 0 | 0 | 0 | 0 | -0.0004121687804 | -0.0001800095251 | 0.0005921783055 | 0 | 0
1724.5268 | 0 | 0 | 78.69427 | 10 | 5 | 85 | 4.292178822 | 1.905296804 | 93.80252437 | 10 | 5 | 85 | 0 | 0 | 0 | 0 | 0 | 0 | 0 | 0 | -0.0003607406301 | -0.0001955884527 | 0.0005563290828 | 0 | 0
1701.696514 | 0 | 0 | 87.97286 | 10 | 6 | 84 | 4.353513575 | 2.362103681 | 93.28438274 | 10 | 6 | 84 | 0 | 0 | 0 | 0 | 0 | 0 | 0 | 0 | -0.0003190775212 | -0.0002055734291 | 0.0005246509504 | 0 | 0
1677.961072 | 0 | 0 | 97.45012 | 10 | 7 | 83 | 4.409613615 | 2.85447683 | 92.73590956 | 10 | 7 | 83 | 0 | 0 | 0 | 0 | 0 | 0 | 0 | 0 | -0.0002850654312 | -0.0002113878323 | 0.0004964532634 | 0 | 0
1653.301064 | 0 | 0 | 107.0088 | 10 | 8 | 82 | 4.45828928 | 3.388735352 | 92.15297537 | 10 | 8 | 82 | 0 | 0 | 0 | 0 | 0 | 0 | 0 | 0 | -0.0002572528609 | -0.0002140589327 | 0.0004713117936 | 0 | 0
1627.711807 | 0 | 0 | 116.4781 | 10 | 9 | 81 | 4.496722347 | 3.972578149 | 91.5306995 | 10 | 9 | 81 | 0 | 0 | 0 | 0 | 0 | 0 | 0 | 0 | -0.0002346442708 | -0.000214353034 | 0.0004489973048 | 0 | 0
1930.254997 | 0 | 0 | 3.402976 | 1 | 0 | 99 | 0.3658586451 | 0 | 99.63414135 | 1 | 0 | 99 | 0 | 0 | 0 | 0 | 0 | 0 | 0 | 0 | -0.0009248831522 |  | 0.0009248831522 | 0 | 0
1601.210385 | 0 | 0 | 125.6174 | 10 | 10 | 80 | 4.521317124 | 4.615394808 | 90.86328807 | 10 | 10 | 80 | 0 | 0 | 0 | 0 | 0 | 0 | 0 | 0 | -0.0002165799597 | -0.0002128581474 | 0.000429438107 | 0 | 0
1573.845085 | 0 | 0 | 134.0981 | 10 | 11 | 79 | 4.527557878 | 5.328587613 | 90.14385451 | 10 | 11 | 79 | 0 | 0 | 0 | 0 | 0 | 0 | 0 | 0 | -0.0002026696367 | -0.0002100347959 | 0.0004127044326 | 0 | 0
1545.707567 | 0 | 0 | 141.4877 | 10 | 12 | 78 | 4.509926469 | 6.125823191 | 89.36425034 | 10 | 12 | 78 | 0 | 0 | 0 | 0 | 0 | 0 | 0 | 0 | -0.000192763194 | -0.0002062449156 | 0.0003990081095 | 0 | 0
1516.947611 | 0 | 0 | 147.2436 | 10 | 13 | 77 | 4.461990609 | 7.023034161 | 88.51497523 | 10 | 13 | 77 | 0 | 0 | 0 | 0 | 0 | 0 | 0 | 0 | -0.0001869499333 | -0.0002017622627 | 0.000388712196 | 0 | 0
1487.789057 | 0 | 0 | 150.7342 | 10 | 14 | 76 | 4.37685088 | 8.037828857 | 87.58532026 | 10 | 14 | 76 | 0 | 0 | 0 | 0 | 0 | 0 | 0 | 0 | -0.0001855811048 | -0.0001967626762 | 0.000382343781 | 0 | 0
1458.543247 | 0 | 0 | 151.3075 | 10 | 15 | 75 | 4.248202089 | 9.187772275 | 86.56402564 | 10 | 15 | 75 | 0 | 0 | 0 | 0 | 0 | 0 | 0 | 0 | -0.0001893080309 | -0.0001912879147 | 0.0003805959455 | 0 | 0
1813.866277 | 0 | 0 | 41.24613 | 11 | 0 | 89 | 4.379475784 | 0 | 95.62052422 | 11 | 0 | 89 | 0 | 0 | 0 | 0 | 0 | 0 | 0 | 0 | -0.0007997023285 |  | 0.0007997023285 | 0 | 0
1794.446763 | 0 | 0 | 49.17969 | 11 | 1 | 88 | 4.453508874 | 0.3464415398 | 95.20004959 | 11 | 1 | 88 | 0 | 0 | 0 | 0 | 0 | 0 | 0 | 0 | -0.0006630202831 | -6.619180945e-05 | 0.0007292120926 | 0 | 0
1774.272241 | 0 | 0 | 57.49348 | 11 | 2 | 87 | 4.527535435 | 0.7103864549 | 94.76207811 | 11 | 2 | 87 | 0 | 0 | 0 | 0 | 0 | 0 | 0 | 0 | -0.0005605020353 | -0.0001116780548 | 0.0006721800901 | 0 | 0
1753.300376 | 0 | 0 | 66.18415 | 11 | 3 | 86 | 4.600818973 | 1.094623054 | 94.30455797 | 11 | 3 | 86 | 0 | 0 | 0 | 0 | 0 | 0 | 0 | 0 | -0.0004811630268 | -0.0001432678734 | 0.0006244309002 | 0 | 0
1916.173096 | 0 | 0 | 8.490555 | 1 | 1 | 98 | 0.3737287952 | 0.305574022 | 99.32069718 | 1 | 1 | 98 | 0 | 0 | 0 | 0 | 0 | 0 | 0 | 0 | -0.0003678340557 | -0.0004078811186 | 0.0007757151744 | 0 | 0
1731.489576 | 0 | 0 | 75.23656 | 11 | 4 | 85 | 4.67240333 | 1.502453032 | 93.82514364 | 11 | 4 | 85 | 0 | 0 | 0 | 0 | 0 | 0 | 0 | 0 | -0.0004183266676 | -0.000165116332 | 0.0005834429996 | 0 | 0
1708.800438 | 0 | 0 | 84.61775 | 11 | 5 | 84 | 4.741044436 | 1.937824804 | 93.32113076 | 11 | 5 | 84 | 0 | 0 | 0 | 0 | 0 | 0 | 0 | 0 | -0.0003677308643 | -0.0001799108193 | 0.0005476416836 | 0 | 0
1685.197884 | 0 | 0 | 94.26978 | 11 | 6 | 83 | 4.80512038 | 2.405504168 | 92.78937545 | 11 | 6 | 83 | 0 | 0 | 0 | 0 | 0 | 0 | 0 | 0 | -0.0003265468446 | -0.0001894736438 | 0.0005160204884 | 0 | 0
1660.654252 | 0 | 0 | 104.1002 | 11 | 7 | 82 | 4.862515983 | 2.911292359 | 92.22619166 | 11 | 7 | 82 | 0 | 0 | 0 | 0 | 0 | 0 | 0 | 0 | -0.0002928484632 | -0.0001950904386 | 0.0004879389018 | 0 | 0
1635.153727 | 0 | 0 | 113.9693 | 11 | 8 | 81 | 4.910476181 | 3.462300981 | 91.62722284 | 11 | 8 | 81 | 0 | 0 | 0 | 0 | 0 | 0 | 0 | 0 | -0.0002653115822 | -0.0001976991615 | 0.0004630107437 | 0 | 0
1608.698572 | 0 | 0 | 123.6737 | 11 | 9 | 80 | 4.945429169 | 4.067290027 | 90.9872808 | 11 | 9 | 80 | 0 | 0 | 0 | 0 | 0 | 0 | 0 | 0 | -0.000243039279 | -0.000198003861 | 0.00044104314 | 0 | 0
1581.317713 | 0 | 0 | 132.9269 | 11 | 10 | 79 | 4.962789349 | 4.737061208 | 90.30014944 | 11 | 10 | 79 | 0 | 0 | 0 | 0 | 0 | 0 | 0 | 0 | -0.0002254625994 | -0.0001965440468 | 0.0004220066462 | 0 | 0
1553.078258 | 0 | 0 | 141.3377 | 11 | 11 | 78 | 4.956776841 | 5.484863982 | 89.55835918 | 11 | 11 | 78 | 0 | 0 | 0 | 0 | 0 | 0 | 0 | 0 | -0.0002122907943 | -0.0001937359122 | 0.0004060267065 | 0 | 0
1524.100256 | 0 | 0 | 148.3934 | 11 | 12 | 77 | 4.920343036 | 6.32669351 | 88.75296345 | 11 | 12 | 77 | 0 | 0 | 0 | 0 | 0 | 0 | 0 | 0 | -0.0002034983697 | -0.0001898921259 | 0.0003933904956 | 0 | 0
1494.574236 | 0 | 0 | 153.4582 | 11 | 13 | 76 | 4.845381568 | 7.281204618 | 87.87341381 | 11 | 13 | 76 | 0 | 0 | 0 | 0 | 0 | 0 | 0 | 0 | -0.0001993430666 | -0.0001852209434 | 0.00038456401 | 0 | 0
1901.587746 | 0 | 0 | 13.8459 | 1 | 2 | 97 | 0.3817094251 | 0.6239115989 | 98.99437898 | 1 | 2 | 97 | 0 | 0 | 0 | 0 | 0 | 0 | 0 | 0 | -0.0002230119151 | -0.0004963562107 | 0.0007193681258 | 0 | 0
1464.779203 | 0 | 0 | 155.8113 | 11 | 14 | 75 | 4.723532659 | 8.368714229 | 86.90775311 | 11 | 14 | 75 | 0 | 0 | 0 | 0 | 0 | 0 | 0 | 0 | -0.0002004087222 | -0.0001798001975 | 0.0003802089197 | 0 | 0
1435.095248 | 0 | 0 | 154.7552 | 11 | 15 | 74 | 4.547958083 | 9.608488778 | 85.84355314 | 11 | 15 | 74 | 0 | 0 | 0 | 0 | 0 | 0 | 0 | 0 | -0.0002076599883 | -0.0001735169129 | 0.0003811769012 | 0 | 0
1801.267506 | 0 | 0 | 45.47325 | 12 | 0 | 88 | 4.808614293 | 0 | 95.19138571 | 12 | 0 | 88 | 0 | 0 | 0 | 0 | 0 | 0 | 0 | 0 | -0.0007876742259 |  | 0.0007876742259 | 0 | 0
1781.235967 | 0 | 0 | 53.75372 | 12 | 1 | 87 | 4.887775945 | 0.3512466607 | 94.76097739 | 12 | 1 | 87 | 0 | 0 | 0 | 0 | 0 | 0 | 0 | 0 | -0.0006588065333 | -6.009421441e-05 | 0.0007189007478 | 0 | 0
1760.414667 | 0 | 0 | 62.43151 | 12 | 2 | 86 | 4.96669804 | 0.7207926788 | 94.31250928 | 12 | 2 | 86 | 0 | 0 | 0 | 0 | 0 | 0 | 0 | 0 | -0.0005606920498 | -0.0001019779462 | 0.000662669996 | 0 | 0
1738.759438 | 0 | 0 | 71.5011706528713 | 12 | 3 | 85 | 5.044490086 | 1.11164719 | 93.84386272 | 12 | 3 | 85 | 0 | 0 | 0 | 0 | 0 | 0 | 0 | 0 | -0.0004839160504 | -0.0001313783146 | 0.000615294365 | 0 | 0
1716.227252 | 0 | 0 | 80.94285 | 12 | 4 | 84 | 5.11998866 | 1.527402444 | 93.3526089 | 12 | 4 | 84 | 0 | 0 | 0 | 0 | 0 | 0 | 0 | 0 | -0.0004226106505 | -0.0001518811787 | 0.0005744918292 | 0 | 0
1692.777957 | 0 | 0 | 90.71588 | 12 | 5 | 83 | 5.19166914 | 1.972392624 | 92.83593824 | 12 | 5 | 83 | 0 | 0 | 0 | 0 | 0 | 0 | 0 | 0 | -0.0003729625893 | -0.0001658527753 | 0.0005388153646 | 0 | 0
1668.37687 | 0 | 0 | 100.7503 | 12 | 6 | 82 | 5.257528952 | 2.451900221 | 92.29057083 | 12 | 6 | 82 | 0 | 0 | 0 | 0 | 0 | 0 | 0 | 0 | -0.0003324096755 | -0.0001749234767 | 0.0005073331521 | 0 | 0
1642.998538 | 0 | 0 | 110.9352 | 12 | 7 | 81 | 5.314935445 | 2.97242351 | 91.71264105 | 12 | 7 | 81 | 0 | 0 | 0 | 0 | 0 | 0 | 0 | 0 | -0.0002991977167 | -0.0001802574375 | 0.0004794551542 | 0 | 0
1886.473115 | 0 | 0 | 19.48278 | 1 | 3 | 96 | 0.3897725374 | 0.9565348878 | 98.65369257 | 1 | 3 | 96 | 0 | 0 | 0 | 0 | 0 | 0 | 0 | 0 | -0.0001566175609 | -0.0005244746544 | 0.0006810922153 | 0 | 0
1927.383959 | 0 | 0 | 4.802908 | 0 | 1 | 99 | 0 | 0.3018091489 | 99.69819085 | 0 | 1 | 99 | 0 | 0 | 0 | 0 | 0 | 0 | 0 | 0 |  | -0.0007225447432 | 0.0007225447432 | 0 | 0
1616.632138 | 0 | 0 | 121.1035 | 12 | 8 | 80 | 5.360431998 | 3.542019111 | 91.09754889 | 12 | 8 | 80 | 0 | 0 | 0 | 0 | 0 | 0 | 0 | 0 | -0.0002721261074 | -0.0001827107732 | 0.0004548368807 | 0 | 0
1589.289096 | 0 | 0 | 131.0117 | 12 | 9 | 79 | 5.389502797 | 4.170728841 | 90.43976836 | 12 | 9 | 79 | 0 | 0 | 0 | 0 | 0 | 0 | 0 | 0 | -0.0002504013207 | -0.000182927168 | 0.0004333284887 | 0 | 0
1561.013615 | 0 | 0 | 140.317 | 12 | 10 | 78 | 5.396314382 | 4.871080804 | 89.73260481 | 12 | 10 | 78 | 0 | 0 | 0 | 0 | 0 | 0 | 0 | 0 | -0.0002335577518 | -0.0001813953197 | 0.0004149530715 | 0 | 0
1531.896766 | 0 | 0 | 148.5519 | 12 | 11 | 77 | 5.373494021 | 5.658601843 | 88.96790414 | 12 | 11 | 77 | 0 | 0 | 0 | 0 | 0 | 0 | 0 | 0 | -0.0002214265008 | -0.0001784801697 | 0.0003999066705 | 0 | 0
1502.094413 | 0 | 0 | 155.1071 | 12 | 12 | 76 | 5.312092999 | 6.552155703 | 88.1357513 | 12 | 12 | 76 | 0 | 0 | 0 | 0 | 0 | 0 | 0 | 0 | -0.0002141429875 | -0.0001744316663 | 0.0003885746538 | 0 | 0
1471.847951 | 0 | 0 | 159.2381 | 12 | 13 | 75 | 5.202034668 | 7.573673516 | 87.22429182 | 12 | 13 | 75 | 0 | 0 | 0 | 0 | 0 | 0 | 0 | 0 | -0.0002121893262 | -0.0001693688841 | 0.0003815582104 | 0 | 0
1441.503944 | 0 | 0 | 160.1318 | 12 | 14 | 74 | 5.033538666 | 8.746445165 | 86.22001617 | 12 | 14 | 74 | 0 | 0 | 0 | 0 | 0 | 0 | 0 | 0 | -0.000216463218 | -0.000163231053 | 0.000379694271 | 0 | 0
1411.523447 | 0 | 0 | 157.0752 | 12 | 15 | 73 | 4.800045467 | 10.09078922 | 85.10916531 | 12 | 15 | 73 | 0 | 0 | 0 | 0 | 0 | 0 | 0 | 0 | -0.000228346073 | -0.0001556846297 | 0.0003840307027 | 0 | 0
1788.474179 | 0 | 0 | 49.80892 | 13 | 0 | 87 | 5.241699383 | 0 | 94.75830062 | 13 | 0 | 87 | 0 | 0 | 0 | 0 | 0 | 0 | 0 | 0 | -0.0007755577981 |  | 0.0007755577981 | 0 | 0
1767.811235 | 0 | 0 | 58.45281 | 13 | 1 | 86 | 5.325673057 | 0.3562689233 | 94.31805802 | 13 | 1 | 86 | 0 | 0 | 0 | 0 | 0 | 0 | 0 | 0 | -0.0006535063269 | -5.481689378e-05 | 0.0007083232206 | 0 | 0
1870.803104 | 0 | 0 | 25.38393 | 1 | 4 | 95 | 0.3978833204 | 1.305144703 | 98.29697198 | 1 | 4 | 95 | 0 | 0 | 0 | 0 | 0 | 0 | 0 | 0 | -0.0001186577122 | -0.0005310767958 | 0.000649734508 | 0 | 0
1746.321814 | 0 | 0 | 67.51104 | 13 | 2 | 85 | 5.409104701 | 0.7317190517 | 93.85917625 | 13 | 2 | 85 | 0 | 0 | 0 | 0 | 0 | 0 | 0 | 0 | -0.0005594034555 | -9.346468214e-05 | 0.0006528681376 | 0 | 0
1723.959955 | 0 | 0 | 76.97644 | 13 | 3 | 84 | 5.490921667 | 1.129609188 | 93.37946915 | 13 | 3 | 84 | 0 | 0 | 0 | 0 | 0 | 0 | 0 | 0 | -0.0004850769084 | -0.0001208246782 | 0.0006059015866 | 0 | 0
1700.681332 | 0 | 0 | 86.82292 | 13 | 4 | 83 | 5.569712825 | 1.553863519 | 92.87642366 | 13 | 4 | 83 | 0 | 0 | 0 | 0 | 0 | 0 | 0 | 0 | -0.0004253245552 | -0.000140021229 | 0.0005653457842 | 0 | 0
1676.445382 | 0 | 0 | 97.00054 | 13 | 5 | 82 | 5.643614813 | 2.009261997 | 92.34712319 | 13 | 5 | 82 | 0 | 0 | 0 | 0 | 0 | 0 | 0 | 0 | -0.0003767146028 | -0.0001531525084 | 0.0005298671112 | 0 | 0
1651.21845 | 0 | 0 | 107.4245 | 13 | 6 | 81 | 5.71016035 | 2.501691545 | 91.78814811 | 13 | 6 | 81 | 0 | 0 | 0 | 0 | 0 | 0 | 0 | 0 | -0.0003369211538 | -0.0001616834081 | 0.0004986045619 | 0 | 0
1624.978374 | 0 | 0 | 117.9613 | 13 | 7 | 80 | 5.766078289 | 3.038476755 | 91.19544496 | 13 | 7 | 80 | 0 | 0 | 0 | 0 | 0 | 0 | 0 | 0 | -0.0003043497413 | -0.0001666699454 | 0.0004710196867 | 0 | 0
1597.721104 | 0 | 0 | 128.41 | 13 | 8 | 79 | 5.807036459 | 3.628810058 | 90.56415348 | 13 | 8 | 79 | 0 | 0 | 0 | 0 | 0 | 0 | 0 | 0 | -0.0002779220472 | -0.0001688921832 | 0.0004468142303 | 0 | 0
1569.470051 | 0 | 0 | 138.4782 | 13 | 9 | 78 | 5.827330581 | 4.284295528 | 89.88837389 | 13 | 9 | 78 | 0 | 0 | 0 | 0 | 0 | 0 | 0 | 0 | -0.0002569555884 | -0.0001689339764 | 0.0004258895648 | 0 | 0
1540.28905 | 0 | 0 | 147.7536 | 13 | 10 | 77 | 5.81954717 | 5.01959133 | 89.1608615 | 13 | 10 | 77 | 0 | 0 | 0 | 0 | 0 | 0 | 0 | 0 | -0.000241105578 | -0.0001672289626 | 0.0004083345407 | 0 | 0
1510.299664 | 0 | 0 | 155.6755 | 13 | 11 | 76 | 5.774304094 | 5.853055016 | 88.37264089 | 13 | 11 | 76 | 0 | 0 | 0 | 0 | 0 | 0 | 0 | 0 | -0.000230355668 | -0.0001640805645 | 0.0003944362326 | 0 | 0
1854.551594 | 0 | 0 | 31.55294 | 1 | 5 | 94 | 0.4059986247 | 1.671648959 | 97.92235242 | 1 | 5 | 94 | 0 | 0 | 0 | 0 | 0 | 0 | 0 | 0 | -9.419623402e-05 | -0.0005278134767 | 0.0006220097107 | 0 | 0
1479.702949 | 0 | 0 | 161.5174 | 13 | 12 | 75 | 5.680314807 | 6.807096254 | 87.51258894 | 13 | 12 | 75 | 0 | 0 | 0 | 0 | 0 | 0 | 0 | 0 | -0.0002250526909 | -0.0001596566008 | 0.0003847092917 | 0 | 0
1448.80371 | 0 | 0 | 164.4108 | 13 | 13 | 74 | 5.525279132 | 7.90753665 | 86.56718422 | 13 | 13 | 74 | 0 | 0 | 0 | 0 | 0 | 0 | 0 | 0 | -0.0002259817175 | -0.0001539523131 | 0.0003799340306 | 0 | 0
1418.030623 | 0 | 0 | 163.4574 | 13 | 14 | 73 | 5.298377438 | 9.180655153 | 85.52096741 | 13 | 14 | 73 | 0 | 0 | 0 | 0 | 0 | 0 | 0 | 0 | -0.0002344653631 | -0.0001467093267 | 0.0003811746899 | 0 | 0
1387.93767 | 0 | 0 | 157.9894 | 13 | 15 | 72 | 4.994976563 | 10.64625614 | 84.3587673 | 13 | 15 | 72 | 0 | 0 | 0 | 0 | 0 | 0 | 0 | 0 | -0.0002524319747 | -0.000137280169 | 0.0003897121437 | 0 | 0
1775.478447 | 0 | 0 | 54.26302 | 14 | 0 | 86 | 5.678548902 | 0 | 94.3214511 | 14 | 0 | 86 | 0 | 0 | 0 | 0 | 0 | 0 | 0 | 0 | -0.0007633235087 |  | 0.0007633235087 | 0 | 0
1754.163281 | 0 | 0 | 63.28764 | 14 | 1 | 85 | 5.767003844 | 0.3615344783 | 93.87146168 | 14 | 1 | 85 | 0 | 0 | 0 | 0 | 0 | 0 | 0 | 0 | -0.0006472944394 | -5.019739833e-05 | 0.0006974918378 | 0 | 0
1731.982916 | 0 | 0 | 72.74406 | 14 | 2 | 84 | 5.854533352 | 0.7432275672 | 93.40223908 | 14 | 2 | 84 | 0 | 0 | 0 | 0 | 0 | 0 | 0 | 0 | -0.0005568749695 | -8.592068295e-05 | 0.0006427956525 | 0 | 0
1708.889659 | 0 | 0 | 82.62299 | 14 | 3 | 83 | 5.939848665 | 1.148621567 | 92.91152977 | 14 | 3 | 83 | 0 | 0 | 0 | 0 | 0 | 0 | 0 | 0 | -0.0004848948855 | -0.0001113778196 | 0.0005962727051 | 0 | 0
1684.838108 | 0 | 0 | 92.88974 | 14 | 4 | 82 | 6.021241507 | 1.582021729 | 92.39673676 | 14 | 4 | 82 | 0 | 0 | 0 | 0 | 0 | 0 | 0 | 0 | -0.0004267083913 | -0.0001293141945 | 0.0005560225858 | 0 | 0
1659.787738 | 0 | 0 | 103.4838 | 14 | 5 | 81 | 6.096437961 | 2.048726028 | 91.85483601 | 14 | 5 | 81 | 0 | 0 | 0 | 0 | 0 | 0 | 0 | 0 | -0.0003792122131 | -0.0001416010431 | 0.0005208132563 | 0 | 0
1837.692797 | 0 | 0 | 37.97867 | 1 | 6 | 93 | 0.4140652368 | 2.058194639 | 97.52774012 | 1 | 6 | 93 | 0 | 0 | 0 | 0 | 0 | 0 | 0 | 0 | -7.72057784e-05 | -0.000519397594 | 0.0005966033724 | 0 | 0
1633.70674 | 0 | 0 | 114.3019 | 14 | 6 | 80 | 6.162400905 | 2.555333088 | 91.28226601 | 14 | 6 | 80 | 0 | 0 | 0 | 0 | 0 | 0 | 0 | 0 | -0.0003402928258 | -0.0001495593461 | 0.0004898521719 | 0 | 0
1606.577639 | 0 | 0 | 125.1827 | 14 | 7 | 79 | 6.215066693 | 3.110154308 | 90.674779 | 14 | 7 | 79 | 0 | 0 | 0 | 0 | 0 | 0 | 0 | 0 | -0.0003085065154 | -0.0001541477427 | 0.0004626542581 | 0 | 0
1578.405423 | 0 | 0 | 135.8837 | 14 | 8 | 78 | 6.249005181 | 3.723759123 | 90.0272357 | 14 | 8 | 78 | 0 | 0 | 0 | 0 | 0 | 0 | 0 | 0 | -0.0002828994443 | -0.0001560741109 | 0.0004389735552 | 0 | 0
1549.229083 | 0 | 0 | 146.052 | 14 | 9 | 77 | 6.257006666 | 4.409673474 | 89.33331986 | 14 | 9 | 77 | 0 | 0 | 0 | 0 | 0 | 0 | 0 | 0 | -0.0002629122605 | -0.000155861081 | 0.0004187733415 | 0 | 0
1519.137628 | 0 | 0 | 155.1896 | 14 | 10 | 76 | 6.229649331 | 5.185209095 | 88.58514157 | 14 | 10 | 76 | 0 | 0 | 0 | 0 | 0 | 0 | 0 | 0 | -0.0002483454413 | -0.0001538801397 | 0.0004022255809 | 0 | 0
1488.291422 | 0 | 0 | 162.6207 | 14 | 11 | 75 | 6.155017315 | 6.072269043 | 87.77271364 | 14 | 11 | 75 | 0 | 0 | 0 | 0 | 0 | 0 | 0 | 0 | -0.0002393783707 | -0.0001503579486 | 0.0003897363193 | 0 | 0
1456.948584 | 0 | 0 | 167.4784 | 14 | 12 | 74 | 6.018993978 | 7.097645282 | 86.88336074 | 14 | 12 | 74 | 0 | 0 | 0 | 0 | 0 | 0 | 0 | 0 | -0.0002366411201 | -0.0001453514373 | 0.0003819925575 | 0 | 0
1425.492774 | 0 | 0 | 168.7567 | 14 | 13 | 73 | 5.806970744 | 8.291647621 | 85.90138164 | 14 | 13 | 73 | 0 | 0 | 0 | 0 | 0 | 0 | 0 | 0 | -0.0002413326606 | -0.0001386807919 | 0.0003800134525 | 0 | 0
1394.451133 | 0 | 0 | 165.5005 | 14 | 14 | 72 | 5.508151499 | 9.68296576 | 84.80888274 | 14 | 14 | 72 | 0 | 0 | 0 | 0 | 0 | 0 | 0 | 0 | -0.0002553504326 | -0.0001298035321 | 0.0003851539647 | 0 | 0
1364.479598 | 0 | 0 | 157.1992 | 14 | 15 | 71 | 5.122831759 | 11.28769729 | 83.58947095 | 14 | 15 | 71 | 0 | 0 | 0 | 0 | 0 | 0 | 0 | 0 | -0.0002813179378 | -0.000117630287 | 0.0003989482248 | 0 | 0
1820.201735 | 0 | 0 | 44.6425 | 1 | 7 | 92 | 0.4220177357 | 2.467202931 | 97.11077933 | 1 | 7 | 92 | 0 | 0 | 0 | 0 | 0 | 0 | 0 | 0 | -6.479511559e-05 | -0.0005081561978 | 0.0005729513133 | 0 | 0
1762.271517 | 0 | 0 | 58.84628 | 15 | 0 | 85 | 6.119014462 | 0 | 93.88098554 | 15 | 0 | 85 | 0 | 0 | 0 | 0 | 0 | 0 | 0 | 0 | -0.0007509456768 |  | 0.0007509456769 | 0 | 0
1740.281823 | 0 | 0 | 68.27029 | 15 | 1 | 84 | 6.211604144 | 0.3670711829 | 93.42132467 | 15 | 1 | 84 | 0 | 0 | 0 | 0 | 0 | 0 | 0 | 0 | -0.0006402994852 | -4.611347918e-05 | 0.0006864129644 | 0 | 0
1717.386155 | 0 | 0 | 78.14364 | 15 | 2 | 83 | 6.30279064 | 0.7553851155 | 92.94182424 | 15 | 2 | 83 | 0 | 0 | 0 | 0 | 0 | 0 | 0 | 0 | -0.0005532894199 | -7.917839789e-05 | 0.0006324678178 | 0 | 0
1693.535206 | 0 | 0 | 88.45334 | 15 | 3 | 82 | 6.391027771 | 1.168807368 | 92.44016486 | 15 | 3 | 82 | 0 | 0 | 0 | 0 | 0 | 0 | 0 | 0 | -0.0004835677695 | -0.0001028580096 | 0.0005864257791 | 0 | 0
1668.6828 | 0 | 0 | 99.15664 | 15 | 4 | 81 | 6.474249737 | 1.612082917 | 91.91366735 | 15 | 4 | 81 | 0 | 0 | 0 | 0 | 0 | 0 | 0 | 0 | -0.0004269562539 | -0.0001195825272 | 0.0005465387811 | 0 | 0
1642.78905 | 0 | 0 | 110.1775 | 15 | 5 | 80 | 6.54968272 | 2.091115238 | 91.35920204 | 15 | 5 | 80 | 0 | 0 | 0 | 0 | 0 | 0 | 0 | 0 | -0.0003806421232 | -0.0001310289676 | 0.0005116710908 | 0 | 0
1615.825052 | 0 | 0 | 121.3908 | 15 | 6 | 79 | 6.613587103 | 2.613346681 | 90.77306622 | 15 | 6 | 79 | 0 | 0 | 0 | 0 | 0 | 0 | 0 | 0 | -0.0003427043209 | -0.0001383917143 | 0.0004810960352 | 0 | 0
1587.779799 | 0 | 0 | 132.6008 | 15 | 7 | 78 | 6.660910643 | 3.188276695 | 90.15081266 | 15 | 7 | 78 | 0 | 0 | 0 | 0 | 0 | 0 | 0 | 0 | -0.0003118455604 | -0.0001425399546 | 0.0004543855149 | 0 | 0
1558.670206 | 0 | 0 | 143.5139 | 15 | 8 | 77 | 6.684836821 | 3.828159243 | 89.48700394 | 15 | 8 | 77 | 0 | 0 | 0 | 0 | 0 | 0 | 0 | 0 | -0.000287242195 | -0.0001441113947 | 0.0004313535897 | 0 | 0
1528.555419 | 0 | 0 | 153.7018 | 15 | 9 | 76 | 6.676239048 | 4.548908601 | 88.77485235 | 15 | 9 | 76 | 0 | 0 | 0 | 0 | 0 | 0 | 0 | 0 | -0.0002684762932 | -0.0001435633719 | 0.0004120396651 | 0 | 0
1802.058122 | 0 | 0 | 51.51226 | 1 | 8 | 91 | 0.4297721955 | 2.901565904 | 96.6686619 | 1 | 8 | 91 | 0 | 0 | 0 | 0 | 0 | 0 | 0 | 0 | -5.540339826e-05 | -0.0004953667728 | 0.0005507701711 | 0 | 0
1497.556708 | 0 | 0 | 162.5602 | 15 | 10 | 75 | 6.623132415 | 5.3711749 | 88.00569268 | 15 | 10 | 75 | 0 | 0 | 0 | 0 | 0 | 0 | 0 | 0 | -0.0002555284069 | -0.0001411940687 | 0.0003967224756 | 0 | 0
1465.883871 | 0 | 0 | 169.271 | 15 | 11 | 74 | 6.510418588 | 6.321331443 | 87.16824997 | 15 | 11 | 74 | 0 | 0 | 0 | 0 | 0 | 0 | 0 | 0 | -0.0002488360077 | -0.0001371302084 | 0.0003859662161 | 0 | 0
1433.867128 | 0 | 0 | 172.8003 | 15 | 12 | 73 | 6.320657844 | 7.431551551 | 86.24779061 | 15 | 12 | 73 | 0 | 0 | 0 | 0 | 0 | 0 | 0 | 0 | -0.0002494150574 | -0.0001312752608 | 0.0003806903182 | 0 | 0
1401.987704 | 0 | 0 | 172.0004 | 15 | 13 | 72 | 6.03727184 | 8.737014844 | 85.22571332 | 15 | 13 | 72 | 0 | 0 | 0 | 0 | 0 | 0 | 0 | 0 | -0.0002590352076 | -0.000123197664 | 0.0003822328716 | 0 | 0
1370.887978 | 0 | 0 | 165.9283 | 15 | 14 | 71 | 5.651814729 | 10.26699386 | 84.08119141 | 15 | 14 | 71 | 0 | 0 | 0 | 0 | 0 | 0 | 0 | 0 | -0.0002803619005 | -0.0001119456925 | 0.000392307593 | 0 | 0
1341.326781 | 0 | 0 | 154.4188 | 15 | 15 | 70 | 5.174459582 | 12.02806926 | 82.79747116 | 15 | 15 | 70 | 0 | 0 | 0 | 0 | 0 | 0 | 0 | 0 | -0.0003168533214 | -9.582431033e-05 | 0.0004126776317 | 0 | 0
1783.235303 | 0 | 0 | 58.54827 | 1 | 9 | 90 | 0.4372379789 | 3.36409685 | 96.19866517 | 1 | 9 | 90 | 0 | 0 | 0 | 0 | 0 | 0 | 0 | 0 | -4.810900575e-05 | -0.0004817994383 | 0.000529908444 | 0 | 0
1763.719508 | 0 | 0 | 65.68574 | 1 | 10 | 89 | 0.444292827 | 3.858464291 | 95.69724288 | 1 | 10 | 89 | 0 | 0 | 0 | 0 | 0 | 0 | 0 | 0 | -4.23460227e-05 | -0.0004679978045 | 0.0005103438272 | 0 | 0
1743.500286 | 0 | 0 | 72.83984 | 1 | 11 | 88 | 0.4507931312 | 4.388672108 | 95.16053476 | 1 | 11 | 88 | 0 | 0 | 0 | 0 | 0 | 0 | 0 | 0 | -3.774341346e-05 | -0.000454352656 | 0.0004920960694 | 0 | 0
1722.575575 | 0 | 0 | 79.89821 | 1 | 12 | 87 | 0.4565674554 | 4.959232439 | 94.58420011 | 1 | 12 | 87 | 0 | 0 | 0 | 0 | 0 | 0 | 0 | 0 | -3.405200335e-05 | -0.0004411792314 | 0.0004752312348 | 0 | 0
1700.954735 | 0 | 0 | 86.71607 | 1 | 13 | 86 | 0.4614138758 | 5.575185715 | 93.96340041 | 1 | 13 | 86 | 0 | 0 | 0 | 0 | 0 | 0 | 0 | 0 | -3.110158843e-05 | -0.0004287555247 | 0.0004598571131 | 0 | 0
1913.296794 | 0 | 0 | 9.887086 | 0 | 2 | 98 | 0 | 0.6161339427 | 99.38386606 | 0 | 2 | 98 | 0 | 0 | 0 | 0 | 0 | 0 | 0 | 0 |  | -0.0006974080469 | 0.0006974080469 | 0 | 0
1678.662287 | 0 | 0 | 93.11181 | 1 | 14 | 85 | 0.465099068 | 6.242085225 | 93.29281571 | 1 | 14 | 85 | 0 | 0 | 0 | 0 | 0 | 0 | 0 | 0 | -2.877602721e-05 | -0.0004173475252 | 0.0004461235524 | 0 | 0
1655.742351 | 0 | 0 | 98.86472 | 1 | 15 | 84 | 0.4673604788 | 6.965921666 | 92.56671786 | 1 | 15 | 84 | 0 | 0 | 0 | 0 | 0 | 0 | 0 | 0 | -2.699854628e-05 | -0.0004072271899 | 0.0004342257362 | 0 | 0
1919.360909 | 0 | 0 | 6.890546 | 2 | 0 | 98 | 0.7393613289 | 0 | 99.26063867 | 2 | 0 | 98 | 0 | 0 | 0 | 0 | 0 | 0 | 0 | 0 | -0.0009110851621 |  | 0.0009110851621 | 0 | 0
1904.791409 | 0 | 0 | 12.22508 | 2 | 1 | 97 | 0.7549065469 | 0.3093484307 | 98.93574502 | 2 | 1 | 97 | 0 | 0 | 0 | 0 | 0 | 0 | 0 | 0 | -0.0005078398079 | -0.0002817061754 | 0.0007895459832 | 0 | 0
1889.700274 | 0 | 0 | 17.86074 | 2 | 2 | 96 | 0.7706596361 | 0.6317402851 | 98.59760008 | 2 | 2 | 96 | 0 | 0 | 0 | 0 | 0 | 0 | 0 | 0 | -0.0003439416268 | -0.0003828159894 | 0.0007267576162 | 0 | 0
1874.06034 | 0 | 0 | 23.75706 | 2 | 3 | 95 | 0.7865600182 | 0.9687800825 | 98.2446599 | 2 | 3 | 95 | 0 | 0 | 0 | 0 | 0 | 0 | 0 | 0 | -0.0002553406235 | -0.0004274303828 | 0.0006827710063 | 0 | 0
1857.844155 | 0 | 0 | 29.93041 | 2 | 4 | 94 | 0.8025321968 | 1.322266751 | 97.87520105 | 2 | 4 | 94 | 0 | 0 | 0 | 0 | 0 | 0 | 0 | 0 | -0.0002000563554 | -0.0004473641602 | 0.0006474205156 | 0 | 0
1841.024262 | 0 | 0 | 36.37568 | 2 | 5 | 93 | 0.8184824212 | 1.694225767 | 97.48729181 | 2 | 5 | 93 | 0 | 0 | 0 | 0 | 0 | 0 | 0 | 0 | -0.000162429237 | -0.0004544660006 | 0.0006168952375 | 0 | 0
1823.573589 | 0 | 0 | 43.08072 | 2 | 6 | 92 | 0.8342946604 | 2.086945421 | 97.07875992 | 2 | 6 | 92 | 0 | 0 | 0 | 0 | 0 | 0 | 0 | 0 | -0.000135316107 | -0.0004542342564 | 0.0005895503634 | 0 | 0
1805.468758 | 0 | 0 | 50.02195 | 2 | 7 | 91 | 0.849819245 | 2.503154911 | 96.64702584 | 2 | 7 | 91 | 0 | 0 | 0 | 0 | 0 | 0 | 0 | 0 | -0.0001149843915 | -0.0004495554154 | 0.0005645398068 | 0 | 0
1898.698458 | 0 | 0 | 15.22948 | 0 | 3 | 97 | 0 | 0.9444196818 | 99.05558032 | 0 | 3 | 97 | 0 | 0 | 0 | 0 | 0 | 0 | 0 | 0 |  | -0.0006728271716 | 0.0006728271716 | 0 | 0
1786.68056 | 0 | 0 | 57.16929 | 2 | 8 | 90 | 0.8648919932 | 2.945554254 | 96.18955375 | 2 | 8 | 90 | 0 | 0 | 0 | 0 | 0 | 0 | 0 | 0 | -9.928635414e-05 | -0.0004421070587 | 0.0005413934129 | 0 | 0
1767.190459 | 0 | 0 | 64.4707 | 2 | 9 | 89 | 0.8792908808 | 3.417638021 | 95.7030711 | 2 | 9 | 89 | 0 | 0 | 0 | 0 | 0 | 0 | 0 | 0 | -8.692248549e-05 | -0.0004329701033 | 0.0005198925888 | 0 | 0
1746.982587 | 0 | 0 | 71.85332 | 2 | 10 | 88 | 0.8927513244 | 3.923268422 | 95.18398025 | 2 | 10 | 88 | 0 | 0 | 0 | 0 | 0 | 0 | 0 | 0 | -7.705315871e-05 | -0.0004228778104 | 0.0004999309691 | 0 | 0
1726.048159 | 0 | 0 | 78.91868 | 2 | 11 | 87 | 0.9049528376 | 4.46684609 | 94.62820107 | 2 | 11 | 87 | 0 | 0 | 0 | 0 | 0 | 0 | 0 | 0 | -6.911808699e-05 | -0.0004123636467 | 0.0004814817337 | 0 | 0
1704.388305 | 0 | 0 | 86.10237 | 2 | 12 | 86 | 0.9155113783 | 5.053358254 | 94.03113037 | 2 | 12 | 86 | 0 | 0 | 0 | 0 | 0 | 0 | 0 | 0 | -6.273593169e-05 | -0.0004018497234 | 0.0004645856551 | 0 | 0
1682.017651 | 0 | 0 | 92.97814 | 2 | 13 | 85 | 0.9239736448 | 5.688403746 | 93.38762261 | 2 | 13 | 85 | 0 | 0 | 0 | 0 | 0 | 0 | 0 | 0 | -5.764489708e-05 | -0.0003916933921 | 0.0004493382892 | 0 | 0
1658.968741 | 0 | 0 | 99.33996 | 2 | 14 | 84 | 0.9298157711 | 6.378172924 | 92.6920113 | 2 | 14 | 84 | 0 | 0 | 0 | 0 | 0 | 0 | 0 | 0 | -5.366838349e-05 | -0.000382220214 | 0.0004358885975 | 0 | 0
1635.297221 | 0 | 0 | 104.9387 | 2 | 15 | 83 | 0.9324502832 | 7.129350194 | 91.93819952 | 2 | 15 | 83 | 0 | 0 | 0 | 0 | 0 | 0 | 0 | 0 | -5.069454375e-05 | -0.0003737460971 | 0.0004244406408 | 0 | 0
1908.30362 | 0 | 0 | 10.43718 | 3 | 0 | 97 | 1.120084973 | 0 | 98.87991503 | 3 | 0 | 97 | 0 | 0 | 0 | 0 | 0 | 0 | 0 | 0 | -0.000897770382 |  | 0.0008977703821 | 0 | 0
1893.239222 | 0 | 0 | 16.03728 | 3 | 1 | 96 | 1.14309848 | 0.3131471238 | 98.5437544 | 3 | 1 | 96 | 0 | 0 | 0 | 0 | 0 | 0 | 0 | 0 | -0.0005777437125 | -0.0002137073601 | 0.0007914510726 | 0 | 0
1883.564133 | 0 | 0 | 20.84232 | 0 | 4 | 96 | 0 | 1.288276254 | 98.71172375 | 0 | 4 | 96 | 0 | 0 | 0 | 0 | 0 | 0 | 0 | 0 |  | -0.0006488991779 | 0.0006488991779 | 0 | 0
1877.633613 | 0 | 0 | 21.90788 | 3 | 2 | 95 | 1.166401985 | 0.6396519623 | 98.19394605 | 3 | 2 | 95 | 0 | 0 | 0 | 0 | 0 | 0 | 0 | 0 | -0.0004176582729 | -0.0003098660894 | 0.0007275243623 | 0 | 0
1861.458221 | 0 | 0 | 28.05868 | 3 | 3 | 94 | 1.189897046 | 0.9812076012 | 97.82889535 | 3 | 3 | 94 | 0 | 0 | 0 | 0 | 0 | 0 | 0 | 0 | -0.0003218897617 | -0.0003590054938 | 0.0006808952555 | 0 | 0
1844.684168 | 0 | 0 | 34.48958 | 3 | 4 | 93 | 1.213460694 | 1.339719223 | 97.44682008 | 3 | 4 | 93 | 0 | 0 | 0 | 0 | 0 | 0 | 0 | 0 | -0.0002583961428 | -0.0003847736598 | 0.0006431698025 | 0 | 0
1827.282592 | 0 | 0 | 41.19461 | 3 | 5 | 92 | 1.236939856 | 1.717340471 | 97.04571967 | 3 | 5 | 92 | 0 | 0 | 0 | 0 | 0 | 0 | 0 | 0 | -0.0002134315719 | -0.0003973935439 | 0.0006108251158 | 0 | 0
1809.227407 | 0 | 0 | 48.15818 | 3 | 6 | 91 | 1.260136176 | 2.116631895 | 96.62323193 | 3 | 6 | 91 | 0 | 0 | 0 | 0 | 0 | 0 | 0 | 0 | -0.0001801091491 | -0.0004020051926 | 0.0005821143418 | 0 | 0
1790.487271 | 0 | 0 | 55.35905 | 3 | 7 | 90 | 1.282828727 | 2.540169188 | 96.17700209 | 3 | 7 | 90 | 0 | 0 | 0 | 0 | 0 | 0 | 0 | 0 | -0.0001545865148 | -0.0004014931636 | 0.0005560796784 | 0 | 0
1771.039395 | 0 | 0 | 62.75636 | 3 | 8 | 89 | 1.304718683 | 2.991251406 | 95.70402991 | 3 | 8 | 89 | 0 | 0 | 0 | 0 | 0 | 0 | 0 | 0 | -0.0001345839184 | -0.0003976321836 | 0.000532216102 | 0 | 0
1750.863057 | 0 | 0 | 70.29266 | 3 | 9 | 88 | 1.325445144 | 3.473564747 | 95.20099011 | 3 | 9 | 88 | 0 | 0 | 0 | 0 | 0 | 0 | 0 | 0 | -0.0001186521348 | -0.0003915807718 | 0.0005102329066 | 0 | 0
1729.943362 | 0 | 0 | 77.88706 | 3 | 10 | 87 | 1.344565376 | 3.991346335 | 94.66408829 | 3 | 10 | 87 | 0 | 0 | 0 | 0 | 0 | 0 | 0 | 0 | -0.0001058359044 | -0.0003841468109 | 0.0004899827153 | 0 | 0
1708.27382 | 0 | 0 | 85.42929 | 3 | 11 | 86 | 1.361540777 | 4.549454685 | 94.08900454 | 3 | 11 | 86 | 0 | 0 | 0 | 0 | 0 | 0 | 0 | 0 | -9.548768887e-05 | -0.0003759292959 | 0.0004714169848 | 0 | 0
1867.868975 | 0 | 0 | 26.70329 | 0 | 5 | 95 | 0 | 1.649503392 | 98.35049661 | 0 | 5 | 95 | 0 | 0 | 0 | 0 | 0 | 0 | 0 | 0 |  | -0.0006256315975 | 0.0006256315975 | 0 | 0
1685.859702 | 0 | 0 | 92.77304 | 3 | 12 | 85 | 1.375723634 | 5.153429054 | 93.47084731 | 3 | 12 | 85 | 0 | 0 | 0 | 0 | 0 | 0 | 0 | 0 | -8.71626186e-05 | -0.0003674008869 | 0.0004545635055 | 0 | 0
1662.722299 | 0 | 0 | 99.72968 | 3 | 13 | 84 | 1.386347881 | 5.809520045 | 92.80413207 | 3 | 13 | 84 | 0 | 0 | 0 | 0 | 0 | 0 | 0 | 0 | -8.05567486e-05 | -0.0003589593597 | 0.0004395161084 | 0 | 0
1638.90414 | 0 | 0 | 106.0635 | 3 | 14 | 83 | 1.392528772 | 6.524662389 | 92.08280884 | 3 | 14 | 83 | 0 | 0 | 0 | 0 | 0 | 0 | 0 | 0 | -7.547057063e-05 | -0.000350961161 | 0.0004264317316 | 0 | 0
1614.475056 | 0 | 0 | 111.4913 | 3 | 15 | 82 | 1.393279342 | 7.30634657 | 91.30037409 | 3 | 15 | 82 | 0 | 0 | 0 | 0 | 0 | 0 | 0 | 0 | -7.17877955e-05 | -0.0003437438189 | 0.0004155316143 | 0 | 0
1897.083685 | 0 | 0 | 14.04355 | 4 | 0 | 96 | 1.507615935 | 0 | 98.49238406 | 4 | 0 | 96 | 0 | 0 | 0 | 0 | 0 | 0 | 0 | 0 | -0.0008848501221 |  | 0.0008848501221 | 0 | 0
1881.516025 | 0 | 0 | 19.90744 | 4 | 1 | 95 | 1.537879841 | 0.3169855849 | 98.14513457 | 4 | 1 | 95 | 0 | 0 | 0 | 0 | 0 | 0 | 0 | 0 | -0.0006171128327 | -0.0001711955922 | 0.0007883084249 | 0 | 0
1865.386136 | 0 | 0 | 26.04875 | 4 | 2 | 94 | 1.568498065 | 0.6476802612 | 97.78382167 | 4 | 2 | 94 | 0 | 0 | 0 | 0 | 0 | 0 | 0 | 0 | -0.0004657322661 | -0.000259028066 | 0.0007247603321 | 0 | 0
1848.663954 | 0 | 0 | 32.47898 | 4 | 3 | 93 | 1.599328197 | 0.9938726921 | 97.40679911 | 4 | 3 | 93 | 0 | 0 | 0 | 0 | 0 | 0 | 0 | 0 | -0.0003687152072 | -0.0003081209929 | 0.0006768362001 | 0 | 0
1831.319102 | 0 | 0 | 39.19744 | 4 | 4 | 92 | 1.630191952 | 1.357583551 | 97.0122245 | 4 | 4 | 92 | 0 | 0 | 0 | 0 | 0 | 0 | 0 | 0 | -0.0003014931066 | -0.0003361778312 | 0.0006376709378 | 0 | 0
1813.321241 | 0 | 0 | 46.19697 | 4 | 5 | 91 | 1.660866722 | 1.741106702 | 96.59802658 | 4 | 5 | 91 | 0 | 0 | 0 | 0 | 0 | 0 | 0 | 0 | -0.0002524147372 | -0.0003516678095 | 0.0006040825467 | 0 | 0
1851.588424 | 0 | 0 | 32.81134 | 0 | 6 | 94 | 0 | 2.030118814 | 97.96988119 | 0 | 6 | 94 | 0 | 0 | 0 | 0 | 0 | 0 | 0 | 0 |  | -0.0006030937991 | 0.0006030937991 | 0 | 0
1794.643011 | 0 | 0 | 53.45931 | 4 | 6 | 90 | 1.691063514 | 2.147179276 | 96.16175721 | 4 | 6 | 90 | 0 | 0 | 0 | 0 | 0 | 0 | 0 | 0 | -0.0002152313455 | -0.0003591486469 | 0.0005743799924 | 0 | 0
1775.252169 | 0 | 0 | 60.95887 | 4 | 7 | 89 | 1.720455431 | 2.578601075 | 95.70094349 | 4 | 7 | 89 | 0 | 0 | 0 | 0 | 0 | 0 | 0 | 0 | -0.0001862827317 | -0.0003613145103 | 0.000547597242 | 0 | 0
1755.125609 | 0 | 0 | 68.64897 | 4 | 8 | 88 | 1.748601202 | 3.038955294 | 95.2124435 | 4 | 8 | 88 | 0 | 0 | 0 | 0 | 0 | 0 | 0 | 0 | -0.0001633180178 | -0.0003598778828 | 0.0005231959006 | 0 | 0
1734.242967 | 0 | 0 | 76.46348 | 4 | 9 | 87 | 1.77496456 | 3.532276414 | 94.69275903 | 4 | 9 | 87 | 0 | 0 | 0 | 0 | 0 | 0 | 0 | 0 | -0.0001448675199 | -0.0003559919092 | 0.0005008594291 | 0 | 0
1712.590824 | 0 | 0 | 84.30928 | 4 | 10 | 86 | 1.798884356 | 4.063233605 | 94.13788204 | 4 | 10 | 86 | 0 | 0 | 0 | 0 | 0 | 0 | 0 | 0 | -0.0001299437482 | -0.0003504782199 | 0.0004804219681 | 0 | 0
1690.165775 | 0 | 0 | 92.05929 | 4 | 11 | 85 | 1.81955263 | 4.637217149 | 93.54323022 | 4 | 11 | 85 | 0 | 0 | 0 | 0 | 0 | 0 | 0 | 0 | -0.0001178698843 | -0.0003439550373 | 0.0004618249216 | 0 | 0
1666.978433 | 0 | 0 | 99.54482 | 4 | 12 | 84 | 1.835994395 | 5.260411739 | 92.90359387 | 4 | 12 | 84 | 0 | 0 | 0 | 0 | 0 | 0 | 0 | 0 | -0.000108180359 | -0.0003369143442 | 0.0004450947032 | 0 | 0
1643.058494 | 0 | 0 | 106.5486 | 4 | 13 | 83 | 1.847054551 | 5.939833263 | 92.21311219 | 4 | 13 | 83 | 0 | 0 | 0 | 0 | 0 | 0 | 0 | 0 | -0.0001005622668 | -0.0003297703486 | 0.0004303326154 | 0 | 0
1618.460906 | 0 | 0 | 112.8003 | 4 | 14 | 82 | 1.851401428 | 6.683290427 | 91.46530814 | 4 | 14 | 82 | 0 | 0 | 0 | 0 | 0 | 0 | 0 | 0 | -9.482069672e-05 | -0.0003228914956 | 0.0004177121923 | 0 | 0
1593.272936 | 0 | 0 | 117.9776 | 4 | 15 | 81 | 1.847560615 | 7.499211579 | 90.65322781 | 4 | 15 | 81 | 0 | 0 | 0 | 0 | 0 | 0 | 0 | 0 | -9.085990299e-05 | -0.0003166206415 | 0.0004074805445 | 0 | 0
1834.698631 | 0 | 0 | 39.15 | 0 | 7 | 93 | 0 | 2.432389006 | 97.56761099 | 0 | 7 | 93 | 0 | 0 | 0 | 0 | 0 | 0 | 0 | 0 |  | -0.0005813189413 | 0.0005813189413 | 0 | 0
1885.700847 | 0 | 0 | 17.72111 | 5 | 0 | 95 | 1.901553008 | 0 | 98.09844699 | 5 | 0 | 95 | 0 | 0 | 0 | 0 | 0 | 0 | 0 | 0 | -0.0008721913999 |  | 0.0008721913999 | 0 | 0
1869.620476 | 0 | 0 | 23.84522 | 5 | 1 | 94 | 1.938838727 | 0.3208800122 | 97.74028126 | 5 | 1 | 94 | 0 | 0 | 0 | 0 | 0 | 0 | 0 | 0 | -0.0006404534461 | -0.000142086801 | 0.0007825402471 | 0 | 0
1852.955353 | 0 | 0 | 30.26471 | 5 | 2 | 93 | 1.976522353 | 0.6558604834 | 97.36761716 | 5 | 2 | 93 | 0 | 0 | 0 | 0 | 0 | 0 | 0 | 0 | -0.0004983354337 | -0.0002215460799 | 0.0007198815136 | 0 | 0
1835.673842 | 0 | 0 | 36.98298 | 5 | 3 | 92 | 2.014410464 | 1.006833601 | 96.97875593 | 5 | 3 | 92 | 0 | 0 | 0 | 0 | 0 | 0 | 0 | 0 | -0.0004025803516 | -0.0002687631625 | 0.0006713435141 | 0 | 0
1817.743984 | 0 | 0 | 43.99863 | 5 | 4 | 91 | 2.052260291 | 1.375945999 | 96.57179371 | 5 | 4 | 91 | 0 | 0 | 0 | 0 | 0 | 0 | 0 | 0 | -0.0003339842665 | -0.0002973120534 | 0.0006312963199 | 0 | 0
1799.13586 | 0 | 0 | 51.30119 | 5 | 5 | 90 | 2.089756129 | 1.765745601 | 96.14449827 | 5 | 5 | 90 | 0 | 0 | 0 | 0 | 0 | 0 | 0 | 0 | -0.0002826927095 | -0.0003141676683 | 0.0005968603777 | 0 | 0
1779.815183 | 0 | 0 | 58.87366 | 5 | 6 | 89 | 2.126535337 | 2.178878431 | 95.69458623 | 5 | 6 | 89 | 0 | 0 | 0 | 0 | 0 | 0 | 0 | 0 | -0.0002431247426 | -0.0003233072945 | 0.0005664320372 | 0 | 0
1759.754713 | 0 | 0 | 66.68108 | 5 | 7 | 88 | 2.162108923 | 2.618693351 | 95.21919773 | 5 | 7 | 88 | 0 | 0 | 0 | 0 | 0 | 0 | 0 | 0 | -0.0002119207016 | -0.0003271764238 | 0.0005390971254 | 0 | 0
1738.929265 | 0 | 0 | 74.67119 | 5 | 8 | 87 | 2.19587533 | 3.088995441 | 94.71512923 | 5 | 8 | 87 | 0 | 0 | 0 | 0 | 0 | 0 | 0 | 0 | -0.0001869276194 | -0.0003273756095 | 0.0005143032289 | 0 | 0
1717.319221 | 0 | 0 | 82.76745 | 5 | 9 | 86 | 2.227084509 | 3.594219528 | 94.17869596 | 5 | 9 | 86 | 0 | 0 | 0 | 0 | 0 | 0 | 0 | 0 | -0.0001667159122 | -0.0003250107195 | 0.0004917266317 | 0 | 0
1817.177033 | 0 | 0 | 45.69353 | 0 | 8 | 92 | 0 | 2.858862201 | 97.1411378 | 0 | 8 | 92 | 0 | 0 | 0 | 0 | 0 | 0 | 0 | 0 |  | -0.0005603892901 | 0.0005603892901 | 0 | 0
1694.913281 | 0 | 0 | 90.86214 | 5 | 10 | 85 | 2.254807015 | 4.139535797 | 93.60565719 | 5 | 10 | 85 | 0 | 0 | 0 | 0 | 0 | 0 | 0 | 0 | -0.0001503115761 | -0.0003208850707 | 0.0004711966467 | 0 | 0
1671.712132 | 0 | 0 | 98.80806 | 5 | 11 | 84 | 2.277901546 | 4.730956105 | 92.99114235 | 5 | 11 | 84 | 0 | 0 | 0 | 0 | 0 | 0 | 0 | 0 | -0.0001370436513 | -0.0003156116891 | 0.0004526553404 | 0 | 0
1647.733229 | 0 | 0 | 106.4099 | 5 | 12 | 83 | 2.294986337 | 5.375424663 | 92.329589 | 5 | 12 | 83 | 0 | 0 | 0 | 0 | 0 | 0 | 0 | 0 | -0.0001264541352 | -0.0003096827265 | 0.0004361368617 | 0 | 0
1623.016846 | 0 | 0 | 113.4166 | 5 | 13 | 82 | 2.304422692 | 6.080861435 | 91.61471587 | 5 | 13 | 82 | 0 | 0 | 0 | 0 | 0 | 0 | 0 | 0 | -0.0001182452781 | -0.0003035133591 | 0.0004217586371 | 0 | 0
1597.633358 | 0 | 0 | 119.5169 | 5 | 14 | 81 | 2.304327422 | 6.856105646 | 90.83956693 | 5 | 14 | 81 | 0 | 0 | 0 | 0 | 0 | 0 | 0 | 0 | -0.0001122493816 | -0.0002974703999 | 0.0004097197814 | 0 | 0
1571.691448 | 0 | 0 | 124.3441 | 5 | 15 | 80 | 2.292637639 | 7.710676619 | 89.99668574 | 5 | 15 | 80 | 0 | 0 | 0 | 0 | 0 | 0 | 0 | 0 | -0.000108414329 | -0.0002918886888 | 0.0004003030179 | 0 | 0
1874.154043 | 0 | 0 | 21.45501 | 6 | 0 | 94 | 2.301510226 | 0 | 97.69848977 | 6 | 0 | 94 | 0 | 0 | 0 | 0 | 0 | 0 | 0 | 0 | -0.0008598454374 |  | 0.0008598454374 | 0 | 0
1857.550396 | 0 | 0 | 27.85463 | 6 | 1 | 93 | 2.345578797 | 0.3248473258 | 97.32957388 | 6 | 1 | 93 | 0 | 0 | 0 | 0 | 0 | 0 | 0 | 0 | -0.0006544090101 | -0.0001209031342 | 0.0007753121443 | 0 | 0
1840.337909 | 0 | 0 | 34.561 | 6 | 2 | 92 | 2.390064739 | 0.6642296481 | 96.94570561 | 6 | 2 | 92 | 0 | 0 | 0 | 0 | 0 | 0 | 0 | 0 | -0.00052088331 | -0.0001927421639 | 0.0007136254739 | 0 | 0
1822.483285 | 0 | 0 | 41.57714 | 6 | 3 | 91 | 2.434715489 | 1.020151695 | 96.54513282 | 6 | 3 | 91 | 0 | 0 | 0 | 0 | 0 | 0 | 0 | 0 | -0.0004274918978 | -0.0002373933881 | 0.0006648852859 | 0 | 0
1799.006838 | 0 | 0 | 52.40082 | 0 | 9 | 91 | 0 | 3.312582298 | 96.6874177 | 0 | 9 | 91 | 0 | 0 | 0 | 0 | 0 | 0 | 0 | 0 |  | -0.0005403754494 | 0.0005403754494 | 0 | 0
1940.984519 | 0 | 0 | 0.02 | 0 | 0 | 100 | 0 | 0 | 100 | 0 | 0 | 100 | 0 | 0 | 0 | 0 | 0 | 0 | 0 | 0 |  |  | 0 | 0 | 0