## Sheet1
T | fs | fw(@BCC_A2) | -T//fw(@BCC_A2) | w(CU) | w(FE) | w(TI) | w(CU@BCC_A2) | w(FE@BCC_A2) | w(TI@BCC_A2) | w(CU@LIQUID) | w(FE@LIQUID) | w(TI@LIQUID) | w(CU@CUTI2) | w(FE@CUTI2) | w(TI@CUTI2) | w(CU@HCP_A3) | w(FE@HCP_A3) | w(TI@HCP_A3) | w(CU@BCC_B2) | w(FE@BCC_B2) | w(TI@BCC_B2) | dwdT_L(CU@LIQUID) | dwdT_L(FE@LIQUID) | dwdT_L(TI@LIQUID)
1803.954432 | 0 | 0 | 98.06698 | 6 | 4 | 90 | 2.479202433 | 1.394976674 | 96.12582089 | 6 | 4 | 90 | [9 empty] | -0.000358807991 | -0.0002654818913 | 0.0006242898823
1784.715451 | 0 | 0 | 113.3804 | 6 | 5 | 89 | 2.523142088 | 1.791197486 | 95.68566043 | 6 | 5 | 89 | [9 empty] | -0.0003064398021 | -0.0002828152044 | 0.0005892550065
1764.735506 | 0 | 0 | 129.2508 | 6 | 6 | 88 | 2.566019546 | 2.211922803 | 95.22205765 | 6 | 6 | 88 | [9 empty] | -0.0002654699863 | -0.0002928446546 | 0.0005583146409
1743.985226 | 0 | 0 | 145.5973 | 6 | 7 | 87 | 2.607194178 | 2.660712852 | 94.73209297 | 6 | 7 | 87 | [9 empty] | -0.0002328169797 | -0.0002977653099 | 0.0005305822896
1722.439535 | 0 | 0 | 162.2946 | 6 | 8 | 86 | 2.645859568 | 3.141738005 | 94.21240243 | 6 | 8 | 86 | [9 empty] | -0.0002064658723 | -0.0002990523861 | 0.0005055182583
1700.08007 | 0 | 0 | 179.1597 | 6 | 9 | 85 | 2.681004229 | 3.659896062 | 93.65909971 | 6 | 9 | 85 | [9 empty] | -0.0001850570832 | -0.0002977468047 | 0.000482803888
1676.898472 | 0 | 0 | 195.9343 | 6 | 10 | 84 | 2.711368103 | 4.220941905 | 93.06768999 | 6 | 10 | 84 | [9 empty] | -0.0001676561632 | -0.0002946175153 | 0.0004622736784
1652.900788 | 0 | 0 | 212.2664 | 6 | 11 | 83 | 2.735396587 | 4.83161897 | 92.43298444 | 6 | 11 | 83 | [9 empty] | -0.0001536202747 | -0.0002902587597 | 0.0004438790345
1628.113207 | 0 | 0 | 227.6898 | 6 | 12 | 82 | 2.751201503 | 5.499771221 | 91.74902728 | 6 | 12 | 82 | [9 empty] | -0.0001425194677 | -0.0002851508327 | 0.0004276703005
1602.589282 | 0 | 0 | 241.6085 | 6 | 13 | 81 | 2.756543415 | 6.234392998 | 91.00906359 | 6 | 13 | 81 | [9 empty] | -0.0001340909314 | -0.0002796989995 | 0.000413789931
1780.164374 | 0 | 0 | 118.9022 | 0 | 10 | 90 | 0 | 3.796457548 | 96.20354245 | 0 | 10 | 90 | [10 empty] | -0.0005213328102 | 0.0005213328102
1576.418539 | 0 | 0 | 253.2927 | 6 | 14 | 80 | 2.748862057 | 7.045542871 | 90.20559507 | 6 | 14 | 80 | [9 empty] | -0.000128215226 | -0.0002742573192 | 0.0004024725452
1549.735913 | 0 | 0 | 261.8994 | 6 | 15 | 79 | 2.725394859 | 7.94400516 | 89.33059998 | 6 | 15 | 79 | [9 empty] | -0.0001249080097 | -0.0002691398169 | 0.0003940478266
1862.441399 | 0 | 0 | 50.62617 | 7 | 0 | 93 | 2.707119519 | 0 | 97.29288048 | 7 | 0 | 93 | [9 empty] | -0.000847656097 |  | 0.000847656097
1845.302765 | 0 | 0 | 64.03174 | 7 | 1 | 92 | 2.757721737 | 0.328905166 | 96.9133731 | 7 | 1 | 92 | [9 empty] | -0.0006623288117 | -0.0001047760894 | 0.0007671049012
1827.529571 | 0 | 0 | 78.08275 | 7 | 2 | 91 | 2.808732824 | 0.6728265453 | 96.51844063 | 7 | 2 | 91 | [9 empty] | -0.0005365469832 | -0.0001698998755 | 0.0007064468587
1809.087893 | 0 | 0 | 92.78997 | 7 | 3 | 90 | 2.859822657 | 1.033949898 | 96.10622744 | 7 | 3 | 90 | [9 empty] | -0.0004459479824 | -0.0002117689333 | 0.0006577169157
1789.940626 | 0 | 0 | 108.1486 | 7 | 4 | 89 | 2.910598866 | 1.414620781 | 95.67478035 | 7 | 4 | 89 | [9 empty] | -0.0003778813985 | -0.0002389030339 | 0.0006167844324
1770.05385 | 0 | 0 | 124.1283 | 7 | 5 | 88 | 2.960539227 | 1.817708811 | 95.22175196 | 7 | 5 | 88 | [9 empty] | -0.0003251780611 | -0.0002561761813 | 0.0005813542424
1749.394609 | 0 | 0 | 140.6721 | 7 | 6 | 87 | 3.008987182 | 2.246523618 | 94.7444892 | 7 | 6 | 87 | [9 empty] | -0.0002834645195 | -0.0002665935214 | 0.000550058041
1727.933094 | 0 | 0 | 157.6844 | 7 | 7 | 86 | 3.055109201 | 2.704954265 | 94.23993653 | 7 | 7 | 86 | [9 empty] | -0.0002499357235 | -0.0002721201038 | 0.0005220558273
1760.641144 | 0 | 0 | 132.707 | 0 | 11 | 89 | 0 | 4.314299872 | 95.68570013 | 0 | 11 | 89 | [10 empty] | -0.0005033726683 | 0.0005033726682
1705.644728 | 0 | 0 | 175.0186 | 7 | 8 | 85 | 3.097849609 | 3.197592096 | 93.7045583 | 7 | 8 | 85 | [9 empty] | -0.0002227229097 | -0.0002741060917 | 0.0004968290014
1682.513055 | 0 | 0 | 192.4603 | 7 | 9 | 84 | 3.135876546 | 3.729873852 | 93.1342496 | 7 | 9 | 84 | [9 empty] | -0.0002005509002 | -0.0002735221152 | 0.0004740730154
1658.533703 | 0 | 0 | 209.7074 | 7 | 10 | 83 | 3.167521054 | 4.308241368 | 92.52423758 | 7 | 10 | 83 | [9 empty] | -0.0001825401516 | -0.0002710951128 | 0.0004536352644
1633.719684 | 0 | 0 | 226.3481 | 7 | 11 | 82 | 3.190714736 | 4.940305198 | 91.86898007 | 7 | 11 | 82 | [9 empty] | -0.0001680918822 | -0.000267392507 | 0.0004354843892
1608.108287 | 0 | 0 | 241.838 | 7 | 12 | 81 | 3.202938371 | 5.634982728 | 91.1620789 | 7 | 12 | 81 | [9 empty] | -0.0001568205994 | -0.0002628746322 | 0.0004196952316
1581.769718 | 0 | 0 | 255.4836 | 7 | 13 | 80 | 3.20120708 | 6.402552261 | 90.39624066 | 7 | 13 | 80 | [9 empty] | -0.0001485172332 | -0.0002579282732 | 0.0004064455065
1554.817244 | 0 | 0 | 266.444 | 7 | 14 | 79 | 3.182135554 | 7.254518079 | 89.56334637 | 7 | 14 | 79 | [9 empty] | -0.0001431328015 | -0.0002528838694 | 0.0003960166709
1527.417923 | 0 | 0 | 273.7666 | 7 | 15 | 78 | 3.142148497 | 8.203119568 | 88.65473193 | 7 | 15 | 78 | [9 empty] | -0.0001407786454 | -0.0002480205534 | 0.0003887991988
1850.560227 | 0 | 0 | 58.39998 | 8 | 0 | 92 | 3.118033173 | 0 | 96.88196683 | 8 | 0 | 92 | [9 empty] | -0.0008356271962 |  | 0.0008356271962
1832.873714 | 0 | 0 | 72.403 | 8 | 1 | 91 | 3.174909609 | 0.3330719159 | 96.49201848 | 8 | 1 | 91 | [9 empty] | -0.0006661803611 | -9.208067475e-05 | 0.0007582610359
1740.432654 | 0 | 0 | 146.3907 | 0 | 12 | 88 | 0 | 4.870209924 | 95.12979008 | 0 | 12 | 88 | [10 empty] | -0.0004866059676 | 0.0004866059676
1814.52522 | 0 | 0 | 87.07962 | 8 | 2 | 90 | 3.232154025 | 0.6816918116 | 96.08615416 | 8 | 2 | 90 | [9 empty] | -0.000547263355 | -0.0001513189922 | 0.0006985823472
1795.47902 | 0 | 0 | 102.4397 | 8 | 3 | 89 | 3.289354806 | 1.048182338 | 95.66246286 | 8 | 3 | 89 | [9 empty] | -0.0004595697117 | -0.0001904197307 | 0.0006499894423
1775.69637 | 0 | 0 | 118.4741 | 8 | 4 | 88 | 3.346017166 | 1.435065904 | 95.21891693 | 8 | 4 | 88 | [9 empty] | -0.0003925461884 | -0.0002163432558 | 0.0006088894441
1755.142034 | 0 | 0 | 135.1456 | 8 | 5 | 87 | 3.401480966 | 1.845441853 | 94.75307718 | 8 | 5 | 87 | [9 empty] | -0.0003399831957 | -0.0002332268023 | 0.000573209998
1733.782161 | 0 | 0 | 152.3858 | 8 | 6 | 86 | 3.454911136 | 2.282912555 | 94.26217631 | 8 | 6 | 86 | [9 empty] | -0.0002979848199 | -0.0002436993268 | 0.0005416841467
1711.586788 | 0 | 0 | 170.0817 | 8 | 7 | 85 | 3.505240861 | 2.751744563 | 93.74301458 | 8 | 7 | 85 | [9 empty] | -0.0002639999837 | -0.0002495210137 | 0.0005135209973
1688.532336 | 0 | 0 | 188.0605 | 8 | 8 | 84 | 3.551110567 | 3.257017484 | 93.19187195 | 8 | 8 | 84 | [9 empty] | -0.0002363051294 | -0.0002519249664 | 0.0004882300958
1664.605102 | 0 | 0 | 206.0703 | 8 | 9 | 83 | 3.590793943 | 3.804799485 | 92.60440657 | 8 | 9 | 83 | [9 empty] | -0.0002137152191 | -0.0002518108823 | 0.0004655261014
1639.806029 | 0 | 0 | 223.7561 | 8 | 10 | 82 | 3.622115163 | 4.402345486 | 91.97553935 | 8 | 10 | 82 | [9 empty] | -0.000195416004 | -0.0002498606157 | 0.0004452766198
1614.157113 | 0 | 0 | 240.6339 | 8 | 11 | 81 | 3.642364868 | 5.058301289 | 91.29933384 | 8 | 11 | 81 | [9 empty] | -0.0001808655901 | -0.0002466097451 | 0.0004274753353
1719.544114 | 0 | 0 | 159.6954 | 0 | 13 | 87 | 0 | 5.468746943 | 94.53125306 | 0 | 13 | 87 | [10 empty] | -0.0004711659251 | 0.0004711659251
1587.709719 | 0 | 0 | 256.0656 | 8 | 12 | 80 | 3.6482364 | 5.782873776 | 90.56888982 | 8 | 12 | 80 | [9 empty] | -0.0001697387798 | -0.0002424924013 | 0.0004122311811
1560.55491 | 0 | 0 | 269.2425 | 8 | 13 | 79 | 3.635822494 | 6.587883772 | 89.77629373 | 8 | 13 | 79 | [9 empty] | -0.0001618998207 | -0.000237867928 | 0.0003997677487
1532.835344 | 0 | 0 | 279.1961 | 8 | 14 | 78 | 3.600744171 | 7.486549392 | 88.91270644 | 8 | 14 | 78 | [9 empty] | -0.0001573966803 | -0.0002330319271 | 0.0003904286074
1504.757271 | 0 | 0 | 284.8568 | 8 | 15 | 77 | 3.538517009 | 8.492757017 | 87.96872597 | 8 | 15 | 77 | [9 empty] | -0.0001564709404 | -0.0002282108639 | 0.0003846818043
1838.507018 | 0 | 0 | 66.34185 | 9 | 0 | 91 | 3.533926129 | 0 | 96.46607387 | 9 | 0 | 91 | [9 empty] | -0.0008236317404 |  | 0.0008236317404
1820.258516 | 0 | 0 | 80.95819 | 9 | 1 | 90 | 3.596807042 | 0.3373667381 | 96.06582622 | 9 | 1 | 90 | [9 empty] | -0.0006671232159 | -8.181469877e-05 | 0.0007489379146
1801.319592 | 0 | 0 | 96.28481 | 9 | 2 | 89 | 3.659969999 | 0.6909074657 | 95.64912254 | 9 | 2 | 89 | [9 empty] | -0.0005543063244 | -0.0001358871231 | 0.0006901934475
1781.650464 | 0 | 0 | 112.3259 | 9 | 3 | 88 | 3.722930396 | 1.062982671 | 95.21408693 | 9 | 3 | 88 | [9 empty] | -0.0004694887187 | -0.0001723324919 | 0.0006418212106
1761.21302 | 0 | 0 | 129.0636 | 9 | 4 | 87 | 3.785049322 | 1.456431607 | 94.75851907 | 9 | 4 | 87 | [9 empty] | -0.0004037462009 | -0.000196925604 | 0.0006006718049
1739.97001 | 0 | 0 | 146.4535 | 9 | 5 | 86 | 3.84551036 | 1.874573387 | 94.27991625 | 9 | 5 | 86 | [9 empty] | -0.0003516412947 | -0.0002132178112 | 0.0005648591059
1697.99361 | 0 | 0 | 172.298 | 0 | 14 | 86 | 0 | 6.114916347 | 93.88508365 | 0 | 14 | 86 | [10 empty] | -0.0004572130662 | 0.0004572130662
1717.886877 | 0 | 0 | 164.4131 | 9 | 6 | 85 | 3.903263774 | 2.321344935 | 93.77539129 | 9 | 6 | 85 | [9 empty] | -0.0003096880266 | -0.0002235221624 | 0.000533210189
1694.933879 | 0 | 0 | 182.8085 | 9 | 7 | 84 | 3.956959976 | 2.801448777 | 93.24159125 | 9 | 7 | 84 | [9 empty] | -0.0002755650709 | -0.0002294191476 | 0.0005049842185
1671.089096 | 0 | 0 | 201.4352 | 9 | 8 | 83 | 4.004867029 | 3.320534361 | 92.67459861 | 9 | 8 | 83 | [9 empty] | -0.0002476880825 | -0.0002320341557 | 0.0004797222381
1646.342649 | 0 | 0 | 219.9955 | 9 | 9 | 82 | 4.044771315 | 3.885414912 | 92.06981377 | 9 | 9 | 82 | [9 empty] | -0.000224965732 | -0.0002321985707 | 0.0004571643028
1620.702485 | 0 | 0 | 238.0706 | 9 | 10 | 81 | 4.073866034 | 4.50431487 | 91.4218191 | 9 | 10 | 81 | [9 empty] | -0.0002066569875 | -0.0002305477769 | 0.0004372047643
1594.202134 | 0 | 0 | 255.0895 | 9 | 11 | 80 | 4.088640366 | 5.187125701 | 90.72423393 | 9 | 11 | 80 | [9 empty] | -0.0001922890405 | -0.0002275816778 | 0.0004198707182
1566.910766 | 0 | 0 | 270.3011 | 9 | 12 | 79 | 4.084804219 | 5.945614188 | 89.96958159 | 9 | 12 | 79 | [9 empty] | -0.0001816138615 | -0.0002237019804 | 0.0004053158419
1538.94554 | 0 | 0 | 282.7612 | 9 | 13 | 78 | 4.057314006 | 6.793462057 | 89.14922394 | 9 | 13 | 78 | [9 empty] | -0.0001745930363 | -0.0002192312878 | 0.0003938243241
1510.485455 | 0 | 0 | 291.3564 | 9 | 14 | 77 | 4.000616234 | 7.745911378 | 88.25347239 | 9 | 14 | 77 | [9 empty] | -0.0001714044183 | -0.0002144152808 | 0.0003858196991
1481.784369 | 0 | 0 | 294.8992 | 9 | 15 | 76 | 3.909274957 | 8.818656692 | 87.27206835 | 9 | 15 | 76 | [9 empty] | -0.0001724646759 | -0.0002094044056 | 0.0003818690815
1675.815901 | 0 | 0 | 183.8052 | 0 | 15 | 85 | 0 | 6.814109898 | 93.1858901 | 0 | 15 | 85 | [10 empty] | -0.00044494206 | 0.00044494206
1826.277431 | 0 | 0 | 74.45068 | 10 | 0 | 90 | 3.954498143 | 0 | 96.04550186 | 10 | 0 | 90 | [9 empty] | -0.0008116755933 |  | 0.0008116755933
1807.451939 | 0 | 0 | 89.71226 | 10 | 1 | 89 | 4.023099144 | 0.3418289427 | 95.63507191 | 10 | 1 | 89 | [9 empty] | -0.0006659079602 | -7.3329537e-05 | 0.0007392374972
1787.904292 | 0 | 0 | 105.7185 | 10 | 2 | 88 | 4.091867044 | 0.7004426974 | 95.20769026 | 10 | 2 | 88 | [9 empty] | -0.0005585167665 | -0.0001228521713 | 0.0006813689378
1767.593985 | 0 | 0 | 122.4685 | 10 | 3 | 87 | 4.16019578 | 1.078433378 | 94.76137084 | 10 | 3 | 87 | [9 empty] | -0.0004764955656 | -0.0001567894492 | 0.0006332850147
1746.480958 | 0 | 0 | 139.9388 | 10 | 4 | 86 | 4.22730337 | 1.478847175 | 94.29384945 | 10 | 4 | 86 | [9 empty] | -0.0004121687804 | -0.0001800095251 | 0.0005921783055
1724.5268 | 0 | 0 | 158.0743 | 10 | 5 | 85 | 4.292178822 | 1.905296804 | 93.80252437 | 10 | 5 | 85 | [9 empty] | -0.0003607406301 | -0.0001955884527 | 0.0005563290828
1701.696514 | 0 | 0 | 176.776 | 10 | 6 | 84 | 4.353513575 | 2.362103681 | 93.28438274 | 10 | 6 | 84 | [9 empty] | -0.0003190775212 | -0.0002055734291 | 0.0005246509504
1677.961072 | 0 | 0 | 195.8837 | 10 | 7 | 83 | 4.409613615 | 2.85447683 | 92.73590956 | 10 | 7 | 83 | [9 empty] | -0.0002850654312 | -0.0002113878323 | 0.0004964532634
1653.301064 | 0 | 0 | 215.155 | 10 | 8 | 82 | 4.45828928 | 3.388735352 | 92.15297537 | 10 | 8 | 82 | [9 empty] | -0.0002572528609 | -0.0002140589327 | 0.0004713117936
1627.711807 | 0 | 0 | 234.2365 | 10 | 9 | 81 | 4.496722347 | 3.972578149 | 91.5306995 | 10 | 9 | 81 | [9 empty] | -0.0002346442708 | -0.000214353034 | 0.0004489973048
1930.254997 | 0 | 0 | 6.803957 | 1 | 0 | 99 | 0.3658586451 | 0 | 99.63414135 | 1 | 0 | 99 | [9 empty] | -0.0009248831522 |  | 0.0009248831522
1601.210385 | 0 | 0 | 252.6315 | 10 | 10 | 80 | 4.521317124 | 4.615394808 | 90.86328807 | 10 | 10 | 80 | [9 empty] | -0.0002165799597 | -0.0002128581474 | 0.000429438107
1573.845085 | 0 | 0 | 269.6638 | 10 | 11 | 79 | 4.527557878 | 5.328587613 | 90.14385451 | 10 | 11 | 79 | [9 empty] | -0.0002026696367 | -0.0002100347959 | 0.0004127044326
1545.707567 | 0 | 0 | 284.4469 | 10 | 12 | 78 | 4.509926469 | 6.125823191 | 89.36425034 | 10 | 12 | 78 | [9 empty] | -0.000192763194 | -0.0002062449156 | 0.0003990081095
1516.947611 | 0 | 0 | 295.877 | 10 | 13 | 77 | 4.461990609 | 7.023034161 | 88.51497523 | 10 | 13 | 77 | [9 empty] | -0.0001869499333 | -0.0002017622627 | 0.000388712196
1487.789057 | 0 | 0 | 302.6799 | 10 | 14 | 76 | 4.37685088 | 8.037828857 | 87.58532026 | 10 | 14 | 76 | [9 empty] | -0.0001855811048 | -0.0001967626762 | 0.000382343781
1458.543247 | 0 | 0 | 303.5598 | 10 | 15 | 75 | 4.248202089 | 9.187772275 | 86.56402564 | 10 | 15 | 75 | [9 empty] | -0.0001893080309 | -0.0001912879147 | 0.0003805959455
1813.866277 | 0 | 0 | 82.7545 | 11 | 0 | 89 | 4.379475784 | 0 | 95.62052422 | 11 | 0 | 89 | [9 empty] | -0.0007997023285 |  | 0.0007997023285
1794.446763 | 0 | 0 | 98.68365 | 11 | 1 | 88 | 4.453508874 | 0.3464415398 | 95.20004959 | 11 | 1 | 88 | [9 empty] | -0.0006630202831 | -6.619180945e-05 | 0.0007292120926
1774.272241 | 0 | 0 | 115.3991 | 11 | 2 | 87 | 4.527535435 | 0.7103864549 | 94.76207811 | 11 | 2 | 87 | [9 empty] | -0.0005605020353 | -0.0001116780548 | 0.0006721800901
1753.300376 | 0 | 0 | 132.8892 | 11 | 3 | 86 | 4.600818973 | 1.094623054 | 94.30455797 | 11 | 3 | 86 | [9 empty] | -0.0004811630268 | -0.0001432678734 | 0.0006244309002
1916.173096 | 0 | 0 | 17.02684 | 1 | 1 | 98 | 0.3737287952 | 0.305574022 | 99.32069718 | 1 | 1 | 98 | [9 empty] | -0.0003678340557 | -0.0004078811186 | 0.0007757151744
1731.489576 | 0 | 0 | 151.1226 | 11 | 4 | 85 | 4.67240333 | 1.502453032 | 93.82514364 | 11 | 4 | 85 | [9 empty] | -0.0004183266676 | -0.000165116332 | 0.0005834429996
1708.800438 | 0 | 0 | 170.0316 | 11 | 5 | 84 | 4.741044436 | 1.937824804 | 93.32113076 | 11 | 5 | 84 | [9 empty] | -0.0003677308643 | -0.0001799108193 | 0.0005476416836
1685.197884 | 0 | 0 | 189.4962 | 11 | 6 | 83 | 4.80512038 | 2.405504168 | 92.78937545 | 11 | 6 | 83 | [9 empty] | -0.0003265468446 | -0.0001894736438 | 0.0005160204884
1660.654252 | 0 | 0 | 209.3251 | 11 | 7 | 82 | 4.862515983 | 2.911292359 | 92.22619166 | 11 | 7 | 82 | [9 empty] | -0.0002928484632 | -0.0001950904386 | 0.0004879389018
1635.153727 | 0 | 0 | 229.2288 | 11 | 8 | 81 | 4.910476181 | 3.462300981 | 91.62722284 | 11 | 8 | 81 | [9 empty] | -0.0002653115822 | -0.0001976991615 | 0.0004630107437
1608.698572 | 0 | 0 | 248.7866 | 11 | 9 | 80 | 4.945429169 | 4.067290027 | 90.9872808 | 11 | 9 | 80 | [9 empty] | -0.000243039279 | -0.000198003861 | 0.00044104314
1581.317713 | 0 | 0 | 267.4069 | 11 | 10 | 79 | 4.962789349 | 4.737061208 | 90.30014944 | 11 | 10 | 79 | [9 empty] | -0.0002254625994 | -0.0001965440468 | 0.0004220066462
1553.078258 | 0 | 0 | 284.2852 | 11 | 11 | 78 | 4.956776841 | 5.484863982 | 89.55835918 | 11 | 11 | 78 | [9 empty] | -0.0002122907943 | -0.0001937359122 | 0.0004060267065
1524.100256 | 0 | 0 | 298.3727 | 11 | 12 | 77 | 4.920343036 | 6.32669351 | 88.75296345 | 11 | 12 | 77 | [9 empty] | -0.0002034983697 | -0.0001898921259 | 0.0003933904956
1494.574236 | 0 | 0 | 308.3791 | 11 | 13 | 76 | 4.845381568 | 7.281204618 | 87.87341381 | 11 | 13 | 76 | [9 empty] | -0.0001993430666 | -0.0001852209434 | 0.00038456401
1901.587746 | 0 | 0 | 27.72133 | 1 | 2 | 97 | 0.3817094251 | 0.6239115989 | 98.99437898 | 1 | 2 | 97 | [9 empty] | -0.0002230119151 | -0.0004963562107 | 0.0007193681258
1464.779203 | 0 | 0 | 312.8578 | 11 | 14 | 75 | 4.723532659 | 8.368714229 | 86.90775311 | 11 | 14 | 75 | [9 empty] | -0.0002004087222 | -0.0001798001975 | 0.0003802089197
1435.095248 | 0 | 0 | 310.435 | 11 | 15 | 74 | 4.547958083 | 9.608488778 | 85.84355314 | 11 | 15 | 74 | [9 empty] | -0.0002076599883 | -0.0001735169129 | 0.0003811769012
1801.267506 | 0 | 0 | 91.25729 | 12 | 0 | 88 | 4.808614293 | 0 | 95.19138571 | 12 | 0 | 88 | [9 empty] | -0.0007876742259 |  | 0.0007876742259
1781.235967 | 0 | 0 | 107.8908 | 12 | 1 | 87 | 4.887775945 | 0.3512466607 | 94.76097739 | 12 | 1 | 87 | [9 empty] | -0.0006588065333 | -6.009421441e-05 | 0.0007189007478
1760.414667 | 0 | 0 | 125.348 | 12 | 2 | 86 | 4.96669804 | 0.7207926788 | 94.31250928 | 12 | 2 | 86 | [9 empty] | -0.0005606920498 | -0.0001019779462 | 0.000662669996
1738.759438 | 0 | 0 | 143.6112 | 12 | 3 | 85 | 5.044490086 | 1.11164719 | 93.84386272 | 12 | 3 | 85 | [9 empty] | -0.0004839160504 | -0.0001313783146 | 0.000615294365
1716.227252 | 0 | 0 | 162.639657438996 | 12 | 4 | 84 | 5.11998866 | 1.527402444 | 93.3526089 | 12 | 4 | 84 | [9 empty] | -0.0004226106505 | -0.0001518811787 | 0.0005744918292
1692.777957 | 0 | 0 | 182.3494 | 12 | 5 | 83 | 5.19166914 | 1.972392624 | 92.83593824 | 12 | 5 | 83 | [9 empty] | -0.0003729625893 | -0.0001658527753 | 0.0005388153646
1668.37687 | 0 | 0 | 202.5957 | 12 | 6 | 82 | 5.257528952 | 2.451900221 | 92.29057083 | 12 | 6 | 82 | [9 empty] | -0.0003324096755 | -0.0001749234767 | 0.0005073331521
1642.998538 | 0 | 0 | 223.1484 | 12 | 7 | 81 | 5.314935445 | 2.97242351 | 91.71264105 | 12 | 7 | 81 | [9 empty] | -0.0002991977167 | -0.0001802574375 | 0.0004794551542
1886.473115 | 0 | 0 | 38.95335 | 1 | 3 | 96 | 0.3897725374 | 0.9565348878 | 98.65369257 | 1 | 3 | 96 | [9 empty] | -0.0001566175609 | -0.0005244746544 | 0.0006810922153
1927.383959 | 0 | 0 | 9.665842 | 0 | 1 | 99 | 0 | 0.3018091489 | 99.69819085 | 0 | 1 | 99 | [10 empty] | -0.0007225447432 | 0.0007225447432
1616.632138 | 0 | 0 | 243.6611 | 12 | 8 | 80 | 5.360431998 | 3.542019111 | 91.09754889 | 12 | 8 | 80 | [9 empty] | -0.0002721261074 | -0.0001827107732 | 0.0004548368807
1589.289096 | 0 | 0 | 263.6303 | 12 | 9 | 79 | 5.389502797 | 4.170728841 | 90.43976836 | 12 | 9 | 79 | [9 empty] | -0.0002504013207 | -0.000182927168 | 0.0004333284887
1561.013615 | 0 | 0 | 282.3482 | 12 | 10 | 78 | 5.396314382 | 4.871080804 | 89.73260481 | 12 | 10 | 78 | [9 empty] | -0.0002335577518 | -0.0001813953197 | 0.0004149530715
1531.896766 | 0 | 0 | 298.8548 | 12 | 11 | 77 | 5.373494021 | 5.658601843 | 88.96790414 | 12 | 11 | 77 | [9 empty] | -0.0002214265008 | -0.0001784801697 | 0.0003999066705
1502.094413 | 0 | 0 | 311.9058 | 12 | 12 | 76 | 5.312092999 | 6.552155703 | 88.1357513 | 12 | 12 | 76 | [9 empty] | -0.0002141429875 | -0.0001744316663 | 0.0003885746538
1471.847951 | 0 | 0 | 319.9965 | 12 | 13 | 75 | 5.202034668 | 7.573673516 | 87.22429182 | 12 | 13 | 75 | [9 empty] | -0.0002121893262 | -0.0001693688841 | 0.0003815582104
1441.503944 | 0 | 0 | 321.5059 | 12 | 14 | 74 | 5.033538666 | 8.746445165 | 86.22001617 | 12 | 14 | 74 | [9 empty] | -0.000216463218 | -0.000163231053 | 0.000379694271
1411.523447 | 0 | 0 | 315.0487 | 12 | 15 | 73 | 4.800045467 | 10.09078922 | 85.10916531 | 12 | 15 | 73 | [9 empty] | -0.000228346073 | -0.0001556846297 | 0.0003840307027
1788.474179 | 0 | 0 | 99.9834 | 13 | 0 | 87 | 5.241699383 | 0 | 94.75830062 | 13 | 0 | 87 | [9 empty] | -0.0007755577981 |  | 0.0007755577981
1767.811235 | 0 | 0 | 117.3546 | 13 | 1 | 86 | 5.325673057 | 0.3562689233 | 94.31805802 | 13 | 1 | 86 | [9 empty] | -0.0006535063269 | -5.481689378e-05 | 0.0007083232206
1870.803104 | 0 | 0 | 50.7255 | 1 | 4 | 95 | 0.3978833204 | 1.305144703 | 98.29697198 | 1 | 4 | 95 | [9 empty] | -0.0001186577122 | -0.0005310767958 | 0.000649734508
1746.321814 | 0 | 0 | 135.5884 | 13 | 2 | 85 | 5.409104701 | 0.7317190517 | 93.85917625 | 13 | 2 | 85 | [9 empty] | -0.0005594034555 | -9.346468214e-05 | 0.0006528681376
1723.959955 | 0 | 0 | 154.6596 | 13 | 3 | 84 | 5.490921667 | 1.129609188 | 93.37946915 | 13 | 3 | 84 | [9 empty] | -0.0004850769084 | -0.0001208246782 | 0.0006059015866
1700.681332 | 0 | 0 | 174.5155 | 13 | 4 | 83 | 5.569712825 | 1.553863519 | 92.87642366 | 13 | 4 | 83 | [9 empty] | -0.0004253245552 | -0.000140021229 | 0.0005653457842
1676.445382 | 0 | 0 | 195.0527 | 13 | 5 | 82 | 5.643614813 | 2.009261997 | 92.34712319 | 13 | 5 | 82 | [9 empty] | -0.0003767146028 | -0.0001531525084 | 0.0005298671112
1651.21845 | 0 | 0 | 216.0955 | 13 | 6 | 81 | 5.71016035 | 2.501691545 | 91.78814811 | 13 | 6 | 81 | [9 empty] | -0.0003369211538 | -0.0001616834081 | 0.0004986045619
1624.978374 | 0 | 0 | 237.3667 | 13 | 7 | 80 | 5.766078289 | 3.038476755 | 91.19544496 | 13 | 7 | 80 | [9 empty] | -0.0003043497413 | -0.0001666699454 | 0.0004710196867
1597.721104 | 0 | 0 | 258.4498 | 13 | 8 | 79 | 5.807036459 | 3.628810058 | 90.56415348 | 13 | 8 | 79 | [9 empty] | -0.0002779220472 | -0.0001688921832 | 0.0004468142303
1569.470051 | 0 | 0 | 278.7396 | 13 | 9 | 78 | 5.827330581 | 4.284295528 | 89.88837389 | 13 | 9 | 78 | [9 empty] | -0.0002569555884 | -0.0001689339764 | 0.0004258895648
1540.28905 | 0 | 0 | 297.3863 | 13 | 10 | 77 | 5.81954717 | 5.01959133 | 89.1608615 | 13 | 10 | 77 | [9 empty] | -0.000241105578 | -0.0001672289626 | 0.0004083345407
1510.299664 | 0 | 0 | 313.2394 | 13 | 11 | 76 | 5.774304094 | 5.853055016 | 88.37264089 | 13 | 11 | 76 | [9 empty] | -0.000230355668 | -0.0001640805645 | 0.0003944362326
1854.551594 | 0 | 0 | 63.03045 | 1 | 5 | 94 | 0.4059986247 | 1.671648959 | 97.92235242 | 1 | 5 | 94 | [9 empty] | -9.419623402e-05 | -0.0005278134767 | 0.0006220097107
1479.702949 | 0 | 0 | 324.8209 | 13 | 12 | 75 | 5.680314807 | 6.807096254 | 87.51258894 | 13 | 12 | 75 | [9 empty] | -0.0002250526909 | -0.0001596566008 | 0.0003847092917
1448.80371 | 0 | 0 | 330.3835 | 13 | 13 | 74 | 5.525279132 | 7.90753665 | 86.56718422 | 13 | 13 | 74 | [9 empty] | -0.0002259817175 | -0.0001539523131 | 0.0003799340306
1418.030623 | 0 | 0 | 328.1528 | 13 | 14 | 73 | 5.298377438 | 9.180655153 | 85.52096741 | 13 | 14 | 73 | [9 empty] | -0.0002344653631 | -0.0001467093267 | 0.0003811746899
1387.93767 | 0 | 0 | 316.8607 | 13 | 15 | 72 | 4.994976563 | 10.64625614 | 84.3587673 | 13 | 15 | 72 | [9 empty] | -0.0002524319747 | -0.000137280169 | 0.0003897121437
1775.478447 | 0 | 0 | 108.9531 | 14 | 0 | 86 | 5.678548902 | 0 | 94.3214511 | 14 | 0 | 86 | [9 empty] | -0.0007633235087 |  | 0.0007633235087
1754.163281 | 0 | 0 | 127.0979 | 14 | 1 | 85 | 5.767003844 | 0.3615344783 | 93.87146168 | 14 | 1 | 85 | [9 empty] | -0.0006472944394 | -5.019739833e-05 | 0.0006974918378
1731.982916 | 0 | 0 | 146.1452 | 14 | 2 | 84 | 5.854533352 | 0.7432275672 | 93.40223908 | 14 | 2 | 84 | [9 empty] | -0.0005568749695 | -8.592068295e-05 | 0.0006427956525
1708.889659 | 0 | 0 | 166.0607 | 14 | 3 | 83 | 5.939848665 | 1.148621567 | 92.91152977 | 14 | 3 | 83 | [9 empty] | -0.0004848948855 | -0.0001113778196 | 0.0005962727051
1684.838108 | 0 | 0 | 186.7769 | 14 | 4 | 82 | 6.021241507 | 1.582021729 | 92.39673676 | 14 | 4 | 82 | [9 empty] | -0.0004267083913 | -0.0001293141945 | 0.0005560225858
1659.787738 | 0 | 0 | 208.1664 | 14 | 5 | 81 | 6.096437961 | 2.048726028 | 91.85483601 | 14 | 5 | 81 | [9 empty] | -0.0003792122131 | -0.0001416010431 | 0.0005208132563
1837.692797 | 0 | 0 | 75.85586 | 1 | 6 | 93 | 0.4140652368 | 2.058194639 | 97.52774012 | 1 | 6 | 93 | [9 empty] | -7.72057784e-05 | -0.000519397594 | 0.0005966033724
1633.70674 | 0 | 0 | 230.0154 | 14 | 6 | 80 | 6.162400905 | 2.555333088 | 91.28226601 | 14 | 6 | 80 | [9 empty] | -0.0003402928258 | -0.0001495593461 | 0.0004898521719
1606.577639 | 0 | 0 | 251.989 | 14 | 7 | 79 | 6.215066693 | 3.110154308 | 90.674779 | 14 | 7 | 79 | [9 empty] | -0.0003085065154 | -0.0001541477427 | 0.0004626542581
1578.405423 | 0 | 0 | 273.5844 | 14 | 8 | 78 | 6.249005181 | 3.723759123 | 90.0272357 | 14 | 8 | 78 | [9 empty] | -0.0002828994443 | -0.0001560741109 | 0.0004389735552
1549.229083 | 0 | 0 | 294.0715 | 14 | 9 | 77 | 6.257006666 | 4.409673474 | 89.33331986 | 14 | 9 | 77 | [9 empty] | -0.0002629122605 | -0.000155861081 | 0.0004187733415
1519.137628 | 0 | 0 | 312.4249 | 14 | 10 | 76 | 6.229649331 | 5.185209095 | 88.58514157 | 14 | 10 | 76 | [9 empty] | -0.0002483454413 | -0.0001538801397 | 0.0004022255809
1488.291422 | 0 | 0 | 327.2615 | 14 | 11 | 75 | 6.155017315 | 6.072269043 | 87.77271364 | 14 | 11 | 75 | [9 empty] | -0.0002393783707 | -0.0001503579486 | 0.0003897363193
1456.948584 | 0 | 0 | 336.8246 | 14 | 12 | 74 | 6.018993978 | 7.097645282 | 86.88336074 | 14 | 12 | 74 | [9 empty] | -0.0002366411201 | -0.0001453514373 | 0.0003819925575
1425.492774 | 0 | 0 | 339.1037 | 14 | 13 | 73 | 5.806970744 | 8.291647621 | 85.90138164 | 14 | 13 | 73 | [9 empty] | -0.0002413326606 | -0.0001386807919 | 0.0003800134525
1394.451133 | 0 | 0 | 332.2357 | 14 | 14 | 72 | 5.508151499 | 9.68296576 | 84.80888274 | 14 | 14 | 72 | [9 empty] | -0.0002553504326 | -0.0001298035321 | 0.0003851539647
1364.479598 | 0 | 0 | 315.2988 | 14 | 15 | 71 | 5.122831759 | 11.28769729 | 83.58947095 | 14 | 15 | 71 | [9 empty] | -0.0002813179378 | -0.000117630287 | 0.0003989482248
1820.201735 | 0 | 0 | 89.14938 | 1 | 7 | 92 | 0.4220177357 | 2.467202931 | 97.11077933 | 1 | 7 | 92 | [9 empty] | -6.479511559e-05 | -0.0005081561978 | 0.0005729513133
1762.271517 | 0 | 0 | 118.1884 | 15 | 0 | 85 | 6.119014462 | 0 | 93.88098554 | 15 | 0 | 85 | [9 empty] | -0.0007509456768 |  | 0.0007509456769
1740.281823 | 0 | 0 | 137.1452 | 15 | 1 | 84 | 6.211604144 | 0.3670711829 | 93.42132467 | 15 | 1 | 84 | [9 empty] | -0.0006402994852 | -4.611347918e-05 | 0.0006864129644
1717.386155 | 0 | 0 | 157.0452 | 15 | 2 | 83 | 6.30279064 | 0.7553851155 | 92.94182424 | 15 | 2 | 83 | [9 empty] | -0.0005532894199 | -7.917839789e-05 | 0.0006324678178
1693.535206 | 0 | 0 | 177.8425 | 15 | 3 | 82 | 6.391027771 | 1.168807368 | 92.44016486 | 15 | 3 | 82 | [9 empty] | -0.0004835677695 | -0.0001028580096 | 0.0005864257791
1668.6828 | 0 | 0 | 199.4516 | 15 | 4 | 81 | 6.474249737 | 1.612082917 | 91.91366735 | 15 | 4 | 81 | [9 empty] | -0.0004269562539 | -0.0001195825272 | 0.0005465387811
1642.78905 | 0 | 0 | 221.71524418376 | 15 | 5 | 80 | 6.54968272 | 2.091115238 | 91.35920204 | 15 | 5 | 80 | [9 empty] | -0.0003806421232 | -0.0001310289676 | 0.0005116710908
1615.825052 | 0 | 0 | 244.3731 | 15 | 6 | 79 | 6.613587103 | 2.613346681 | 90.77306622 | 15 | 6 | 79 | [9 empty] | -0.0003427043209 | -0.0001383917143 | 0.0004810960352
1587.779799 | 0 | 0 | 267.019 | 15 | 7 | 78 | 6.660910643 | 3.188276695 | 90.15081266 | 15 | 7 | 78 | [9 empty] | -0.0003118455604 | -0.0001425399546 | 0.0004543855149
1558.670206 | 0 | 0 | 289.0436 | 15 | 8 | 77 | 6.684836821 | 3.828159243 | 89.48700394 | 15 | 8 | 77 | [9 empty] | -0.000287242195 | -0.0001441113947 | 0.0004313535897
1528.555419 | 0 | 0 | 309.5624 | 15 | 9 | 76 | 6.676239048 | 4.548908601 | 88.77485235 | 15 | 9 | 76 | [9 empty] | -0.0002684762932 | -0.0001435633719 | 0.0004120396651
1802.058122 | 0 | 0 | 102.8532 | 1 | 8 | 91 | 0.4297721955 | 2.901565904 | 96.6686619 | 1 | 8 | 91 | [9 empty] | -5.540339826e-05 | -0.0004953667728 | 0.0005507701711
1497.556708 | 0 | 0 | 327.3329 | 15 | 10 | 75 | 6.623132415 | 5.3711749 | 88.00569268 | 15 | 10 | 75 | [9 empty] | -0.0002555284069 | -0.0001411940687 | 0.0003967224756
1465.883871 | 0 | 0 | 340.6865 | 15 | 11 | 74 | 6.510418588 | 6.321331443 | 87.16824997 | 15 | 11 | 74 | [9 empty] | -0.0002488360077 | -0.0001371302084 | 0.0003859662161
1433.867128 | 0 | 0 | 347.538 | 15 | 12 | 73 | 6.320657844 | 7.431551551 | 86.24779061 | 15 | 12 | 73 | [9 empty] | -0.0002494150574 | -0.0001312752608 | 0.0003806903182
1401.987704 | 0 | 0 | 345.6137 | 15 | 13 | 72 | 6.03727184 | 8.737014844 | 85.22571332 | 15 | 13 | 72 | [9 empty] | -0.0002590352076 | -0.000123197664 | 0.0003822328716
1370.887978 | 0 | 0 | 333.1097 | 15 | 14 | 71 | 5.651814729 | 10.26699386 | 84.08119141 | 15 | 14 | 71 | [9 empty] | -0.0002803619005 | -0.0001119456925 | 0.000392307593
1341.326781 | 0 | 0 | 309.8245 | 15 | 15 | 70 | 5.174459582 | 12.02806926 | 82.79747116 | 15 | 15 | 70 | [9 empty] | -0.0003168533214 | -9.582431033e-05 | 0.0004126776317
1783.235303 | 0 | 0 | 116.8874 | 1 | 9 | 90 | 0.4372379789 | 3.36409685 | 96.19866517 | 1 | 9 | 90 | [9 empty] | -4.810900575e-05 | -0.0004817994383 | 0.000529908444
1763.719508 | 0 | 0 | 131.1205 | 1 | 10 | 89 | 0.444292827 | 3.858464291 | 95.69724288 | 1 | 10 | 89 | [9 empty] | -4.23460227e-05 | -0.0004679978045 | 0.0005103438272
1743.500286 | 0 | 0 | 145.3804 | 1 | 11 | 88 | 0.4507931312 | 4.388672108 | 95.16053476 | 1 | 11 | 88 | [9 empty] | -3.774341346e-05 | -0.000454352656 | 0.0004920960694
1722.575575 | 0 | 0 | 159.4391 | 1 | 12 | 87 | 0.4565674554 | 4.959232439 | 94.58420011 | 1 | 12 | 87 | [9 empty] | -3.405200335e-05 | -0.0004411792314 | 0.0004752312348
1700.954735 | 0 | 0 | 173.0029 | 1 | 13 | 86 | 0.4614138758 | 5.575185715 | 93.96340041 | 1 | 13 | 86 | [9 empty] | -3.110158843e-05 | -0.0004287555247 | 0.0004598571131
1913.296794 | 0 | 0 | 19.84335 | 0 | 2 | 98 | 0 | 0.6161339427 | 99.38386606 | 0 | 2 | 98 | [10 empty] | -0.0006974080469 | 0.0006974080469
1678.662287 | 0 | 0 | 185.7041 | 1 | 14 | 85 | 0.465099068 | 6.242085225 | 93.29281571 | 1 | 14 | 85 | [9 empty] | -2.877602721e-05 | -0.0004173475252 | 0.0004461235524
1655.742351 | 0 | 0 | 197.0974 | 1 | 15 | 84 | 0.4673604788 | 6.965921666 | 92.56671786 | 1 | 15 | 84 | [9 empty] | -2.699854628e-05 | -0.0004072271899 | 0.0004342257362
1919.360909 | 0 | 0 | 13.83878 | 2 | 0 | 98 | 0.7393613289 | 0 | 99.26063867 | 2 | 0 | 98 | [9 empty] | -0.0009110851621 |  | 0.0009110851621
1904.791409 | 0 | 0 | 24.51614 | 2 | 1 | 97 | 0.7549065469 | 0.3093484307 | 98.93574502 | 2 | 1 | 97 | [9 empty] | -0.0005078398079 | -0.0002817061754 | 0.0007895459832
1889.700274 | 0 | 0 | 35.73525 | 2 | 2 | 96 | 0.7706596361 | 0.6317402851 | 98.59760008 | 2 | 2 | 96 | [9 empty] | -0.0003439416268 | -0.0003828159894 | 0.0007267576162
1874.06034 | 0 | 0 | 47.50631 | 2 | 3 | 95 | 0.7865600182 | 0.9687800825 | 98.2446599 | 2 | 3 | 95 | [9 empty] | -0.0002553406235 | -0.0004274303828 | 0.0006827710063
1857.844155 | 0 | 0 | 59.83104 | 2 | 4 | 94 | 0.8025321968 | 1.322266751 | 97.87520105 | 2 | 4 | 94 | [9 empty] | -0.0002000563554 | -0.0004473641602 | 0.0006474205156
1841.024262 | 0 | 0 | 72.70814 | 2 | 5 | 93 | 0.8184824212 | 1.694225767 | 97.48729181 | 2 | 5 | 93 | [9 empty] | -0.000162429237 | -0.0004544660006 | 0.0006168952375
1823.573589 | 0 | 0 | 86.09946 | 2 | 6 | 92 | 0.8342946604 | 2.086945421 | 97.07875992 | 2 | 6 | 92 | [9 empty] | -0.000135316107 | -0.0004542342564 | 0.0005895503634
1805.468758 | 0 | 0 | 99.96433 | 2 | 7 | 91 | 0.849819245 | 2.503154911 | 96.64702584 | 2 | 7 | 91 | [9 empty] | -0.0001149843915 | -0.0004495554154 | 0.0005645398068
1898.698458 | 0 | 0 | 30.54633 | 0 | 3 | 97 | 0 | 0.9444196818 | 99.05558032 | 0 | 3 | 97 | [10 empty] | -0.0006728271716 | 0.0006728271716
1786.68056 | 0 | 0 | 114.2419 | 2 | 8 | 90 | 0.8648919932 | 2.945554254 | 96.18955375 | 2 | 8 | 90 | [9 empty] | -9.928635414e-05 | -0.0004421070587 | 0.0005413934129
1767.190459 | 0 | 0 | 128.8257 | 2 | 9 | 89 | 0.8792908808 | 3.417638021 | 95.7030711 | 2 | 9 | 89 | [9 empty] | -8.692248549e-05 | -0.0004329701033 | 0.0005198925888
1746.982587 | 0 | 0 | 143.5708 | 2 | 10 | 88 | 0.8927513244 | 3.923268422 | 95.18398025 | 2 | 10 | 88 | [9 empty] | -7.705315871e-05 | -0.0004228778104 | 0.0004999309691
1726.048159 | 0 | 0 | 158.2807 | 2 | 11 | 87 | 0.9049528376 | 4.46684609 | 94.62820107 | 2 | 11 | 87 | [9 empty] | -6.911808699e-05 | -0.0004123636467 | 0.0004814817337
1704.388305 | 0 | 0 | 172.6945 | 2 | 12 | 86 | 0.9155113783 | 5.053358254 | 94.03113037 | 2 | 12 | 86 | [9 empty] | -6.273593169e-05 | -0.0004018497234 | 0.0004645856551
1682.017651 | 0 | 0 | 186.4764 | 2 | 13 | 85 | 0.9239736448 | 5.688403746 | 93.38762261 | 2 | 13 | 85 | [9 empty] | -5.764489708e-05 | -0.0003916933921 | 0.0004493382892
1658.968741 | 0 | 0 | 199.2067 | 2 | 14 | 84 | 0.9298157711 | 6.378172924 | 92.6920113 | 2 | 14 | 84 | [9 empty] | -5.366838349e-05 | -0.000382220214 | 0.0004358885975
1635.297221 | 0 | 0 | 210.3799 | 2 | 15 | 83 | 0.9324502832 | 7.129350194 | 91.93819952 | 2 | 15 | 83 | [9 empty] | -5.069454375e-05 | -0.0003737460971 | 0.0004244406408
1908.30362 | 0 | 0 | 20.94025 | 3 | 0 | 97 | 1.120084973 | 0 | 98.87991503 | 3 | 0 | 97 | [9 empty] | -0.000897770382 |  | 0.0008977703821
1893.239222 | 0 | 0 | 32.13552 | 3 | 1 | 96 | 1.14309848 | 0.3131471238 | 98.5437544 | 3 | 1 | 96 | [9 empty] | -0.0005777437125 | -0.0002137073601 | 0.0007914510726
1883.564133 | 0 | 0 | 41.77812 | 0 | 4 | 96 | 0 | 1.288276254 | 98.71172375 | 0 | 4 | 96 | [10 empty] | -0.0006488991779 | 0.0006488991779
1877.633613 | 0 | 0 | 43.88959 | 3 | 2 | 95 | 1.166401985 | 0.6396519623 | 98.19394605 | 3 | 2 | 95 | [9 empty] | -0.0004176582729 | -0.0003098660894 | 0.0007275243623
1861.458221 | 0 | 0 | 56.21232 | 3 | 3 | 94 | 1.189897046 | 0.9812076012 | 97.82889535 | 3 | 3 | 94 | [9 empty] | -0.0003218897617 | -0.0003590054938 | 0.0006808952555
1844.684168 | 0 | 0 | 69.11197 | 3 | 4 | 93 | 1.213460694 | 1.339719223 | 97.44682008 | 3 | 4 | 93 | [9 empty] | -0.0002583961428 | -0.0003847736598 | 0.0006431698025
1827.282592 | 0 | 0 | 82.56333 | 3 | 5 | 92 | 1.236939856 | 1.717340471 | 97.04571967 | 3 | 5 | 92 | [9 empty] | -0.0002134315719 | -0.0003973935439 | 0.0006108251158
1809.227407 | 0 | 0 | 96.54117 | 3 | 6 | 91 | 1.260136176 | 2.116631895 | 96.62323193 | 3 | 6 | 91 | [9 empty] | -0.0001801091491 | -0.0004020051926 | 0.0005821143418
1790.487271 | 0 | 0 | 111.0024 | 3 | 7 | 90 | 1.282828727 | 2.540169188 | 96.17700209 | 3 | 7 | 90 | [9 empty] | -0.0001545865148 | -0.0004014931636 | 0.0005560796784
1771.039395 | 0 | 0 | 125.8634 | 3 | 8 | 89 | 1.304718683 | 2.991251406 | 95.70402991 | 3 | 8 | 89 | [9 empty] | -0.0001345839184 | -0.0003976321836 | 0.000532216102
1750.863057 | 0 | 0 | 141.0066 | 3 | 9 | 88 | 1.325445144 | 3.473564747 | 95.20099011 | 3 | 9 | 88 | [9 empty] | -0.0001186521348 | -0.0003915807718 | 0.0005102329066
1729.943362 | 0 | 0 | 156.2663 | 3 | 10 | 87 | 1.344565376 | 3.991346335 | 94.66408829 | 3 | 10 | 87 | [9 empty] | -0.0001058359044 | -0.0003841468109 | 0.0004899827153
1708.27382 | 0 | 0 | 171.4162 | 3 | 11 | 86 | 1.361540777 | 4.549454685 | 94.08900454 | 3 | 11 | 86 | [9 empty] | -9.548768887e-05 | -0.0003759292959 | 0.0004714169848
1867.868975 | 0 | 0 | 53.53284 | 0 | 5 | 95 | 0 | 1.649503392 | 98.35049661 | 0 | 5 | 95 | [10 empty] | -0.0006256315975 | 0.0006256315975
1685.859702 | 0 | 0 | 186.1567 | 3 | 12 | 85 | 1.375723634 | 5.153429054 | 93.47084731 | 3 | 12 | 85 | [9 empty] | -8.71626186e-05 | -0.0003674008869 | 0.0004545635055
1662.722299 | 0 | 0 | 200.1024 | 3 | 13 | 84 | 1.386347881 | 5.809520045 | 92.80413207 | 3 | 13 | 84 | [9 empty] | -8.05567486e-05 | -0.0003589593597 | 0.0004395161084
1638.90414 | 0 | 0 | 212.7729 | 3 | 14 | 83 | 1.392528772 | 6.524662389 | 92.08280884 | 3 | 14 | 83 | [9 empty] | -7.547057063e-05 | -0.000350961161 | 0.0004264317316
1614.475056 | 0 | 0 | 223.5936 | 3 | 15 | 82 | 1.393279342 | 7.30634657 | 91.30037409 | 3 | 15 | 82 | [9 empty] | -7.17877955e-05 | -0.0003437438189 | 0.0004155316143
1897.083685 | 0 | 0 | 28.16523 | 4 | 0 | 96 | 1.507615935 | 0 | 98.49238406 | 4 | 0 | 96 | [9 empty] | -0.0008848501221 |  | 0.0008848501221
1881.516025 | 0 | 0 | 39.88897 | 4 | 1 | 95 | 1.537879841 | 0.3169855849 | 98.14513457 | 4 | 1 | 95 | [9 empty] | -0.0006171128327 | -0.0001711955922 | 0.0007883084249
1865.386136 | 0 | 0 | 52.19097 | 4 | 2 | 94 | 1.568498065 | 0.6476802612 | 97.78382167 | 4 | 2 | 94 | [9 empty] | -0.0004657322661 | -0.000259028066 | 0.0007247603321
1848.663954 | 0 | 0 | 65.08782 | 4 | 3 | 93 | 1.599328197 | 0.9938726921 | 97.40679911 | 4 | 3 | 93 | [9 empty] | -0.0003687152072 | -0.0003081209929 | 0.0006768362001
1831.319102 | 0 | 0 | 78.56597 | 4 | 4 | 92 | 1.630191952 | 1.357583551 | 97.0122245 | 4 | 4 | 92 | [9 empty] | -0.0003014931066 | -0.0003361778312 | 0.0006376709378
1813.321241 | 0 | 0 | 92.61711 | 4 | 5 | 91 | 1.660866722 | 1.741106702 | 96.59802658 | 4 | 5 | 91 | [9 empty] | -0.0002524147372 | -0.0003516678095 | 0.0006040825467
1851.588424 | 0 | 0 | 65.79983 | 0 | 6 | 94 | 0 | 2.030118814 | 97.96988119 | 0 | 6 | 94 | [10 empty] | -0.0006030937991 | 0.0006030937991
1794.643011 | 0 | 0 | 107.2042 | 4 | 6 | 90 | 1.691063514 | 2.147179276 | 96.16175721 | 4 | 6 | 90 | [9 empty] | -0.0002152313455 | -0.0003591486469 | 0.0005743799924
1775.252169 | 0 | 0 | 122.2752 | 4 | 7 | 89 | 1.720455431 | 2.578601075 | 95.70094349 | 4 | 7 | 89 | [9 empty] | -0.0001862827317 | -0.0003613145103 | 0.000547597242
1755.125609 | 0 | 0 | 137.7344 | 4 | 8 | 88 | 1.748601202 | 3.038955294 | 95.2124435 | 4 | 8 | 88 | [9 empty] | -0.0001633180178 | -0.0003598778828 | 0.0005231959006
1734.242967 | 0 | 0 | 153.4461 | 4 | 9 | 87 | 1.77496456 | 3.532276414 | 94.69275903 | 4 | 9 | 87 | [9 empty] | -0.0001448675199 | -0.0003559919092 | 0.0005008594291
1712.590824 | 0 | 0 | 169.219 | 4 | 10 | 86 | 1.798884356 | 4.063233605 | 94.13788204 | 4 | 10 | 86 | [9 empty] | -0.0001299437482 | -0.0003504782199 | 0.0004804219681
1690.165775 | 0 | 0 | 184.7923 | 4 | 11 | 85 | 1.81955263 | 4.637217149 | 93.54323022 | 4 | 11 | 85 | [9 empty] | -0.0001178698843 | -0.0003439550373 | 0.0004618249216
1666.978433 | 0 | 0 | 199.8203 | 4 | 12 | 84 | 1.835994395 | 5.260411739 | 92.90359387 | 4 | 12 | 84 | [9 empty] | -0.000108180359 | -0.0003369143442 | 0.0004450947032
1643.058494 | 0 | 0 | 213.8586 | 4 | 13 | 83 | 1.847054551 | 5.939833263 | 92.21311219 | 4 | 13 | 83 | [9 empty] | -0.0001005622668 | -0.0003297703486 | 0.0004303326154
1618.460906 | 0 | 0 | 226.3561 | 4 | 14 | 82 | 1.851401428 | 6.683290427 | 91.46530814 | 4 | 14 | 82 | [9 empty] | -9.482069672e-05 | -0.0003228914956 | 0.0004177121923
1593.272936 | 0 | 0 | 236.6594 | 4 | 15 | 81 | 1.847560615 | 7.499211579 | 90.65322781 | 4 | 15 | 81 | [9 empty] | -9.085990299e-05 | -0.0003166206415 | 0.0004074805445
1834.698631 | 0 | 0 | 78.53329 | 0 | 7 | 93 | 0 | 2.432389006 | 97.56761099 | 0 | 7 | 93 | [10 empty] | -0.0005813189413 | 0.0005813189413
1885.700847 | 0 | 0 | 35.5172 | 5 | 0 | 95 | 1.901553008 | 0 | 98.09844699 | 5 | 0 | 95 | [9 empty] | -0.0008721913999 |  | 0.0008721913999
1869.620476 | 0 | 0 | 47.78258 | 5 | 1 | 94 | 1.938838727 | 0.3208800122 | 97.74028126 | 5 | 1 | 94 | [9 empty] | -0.0006404534461 | -0.000142086801 | 0.0007825402471
1852.955353 | 0 | 0 | 60.64807 | 5 | 2 | 93 | 1.976522353 | 0.6558604834 | 97.36761716 | 5 | 2 | 93 | [9 empty] | -0.0004983354337 | -0.0002215460799 | 0.0007198815136
1835.673842 | 0 | 0 | 74.13073 | 5 | 3 | 92 | 2.014410464 | 1.006833601 | 96.97875593 | 5 | 3 | 92 | [9 empty] | -0.0004025803516 | -0.0002687631625 | 0.0006713435141
1817.743984 | 0 | 0 | 88.21334 | 5 | 4 | 91 | 2.052260291 | 1.375945999 | 96.57179371 | 5 | 4 | 91 | [9 empty] | -0.0003339842665 | -0.0002973120534 | 0.0006312963199
1799.13586 | 0 | 0 | 102.8817 | 5 | 5 | 90 | 2.089756129 | 1.765745601 | 96.14449827 | 5 | 5 | 90 | [9 empty] | -0.0002826927095 | -0.0003141676683 | 0.0005968603777
1779.815183 | 0 | 0 | 118.1013 | 5 | 6 | 89 | 2.126535337 | 2.178878431 | 95.69458623 | 5 | 6 | 89 | [9 empty] | -0.0002431247426 | -0.0003233072945 | 0.0005664320372
1759.754713 | 0 | 0 | 133.8006 | 5 | 7 | 88 | 2.162108923 | 2.618693351 | 95.21919773 | 5 | 7 | 88 | [9 empty] | -0.0002119207016 | -0.0003271764238 | 0.0005390971254
1738.929265 | 0 | 0 | 149.8723 | 5 | 8 | 87 | 2.19587533 | 3.088995441 | 94.71512923 | 5 | 8 | 87 | [9 empty] | -0.0001869276194 | -0.0003273756095 | 0.0005143032289
1717.319221 | 0 | 0 | 166.1591 | 5 | 9 | 86 | 2.227084509 | 3.594219528 | 94.17869596 | 5 | 9 | 86 | [9 empty] | -0.0001667159122 | -0.0003250107195 | 0.0004917266317
1817.177033 | 0 | 0 | 91.68676 | 0 | 8 | 92 | 0 | 2.858862201 | 97.1411378 | 0 | 8 | 92 | [10 empty] | -0.0005603892901 | 0.0005603892901
1694.913281 | 0 | 0 | 182.4393 | 5 | 10 | 85 | 2.254807015 | 4.139535797 | 93.60565719 | 5 | 10 | 85 | [9 empty] | -0.0001503115761 | -0.0003208850707 | 0.0004711966467
1671.712132 | 0 | 0 | 198.4105 | 5 | 11 | 84 | 2.277901546 | 4.730956105 | 92.99114235 | 5 | 11 | 84 | [9 empty] | -0.0001370436513 | -0.0003156116891 | 0.0004526553404
1647.733229 | 0 | 0 | 213.6722 | 5 | 12 | 83 | 2.294986337 | 5.375424663 | 92.329589 | 5 | 12 | 83 | [9 empty] | -0.0001264541352 | -0.0003096827265 | 0.0004361368617
1623.016846 | 0 | 0 | 227.7105 | 5 | 13 | 82 | 2.304422692 | 6.080861435 | 91.61471587 | 5 | 13 | 82 | [9 empty] | -0.0001182452781 | -0.0003035133591 | 0.0004217586371
1597.633358 | 0 | 0 | 239.8917 | 5 | 14 | 81 | 2.304327422 | 6.856105646 | 90.83956693 | 5 | 14 | 81 | [9 empty] | -0.0001122493816 | -0.0002974703999 | 0.0004097197814
1571.691448 | 0 | 0 | 249.473 | 5 | 15 | 80 | 2.292637639 | 7.710676619 | 89.99668574 | 5 | 15 | 80 | [9 empty] | -0.000108414329 | -0.0002918886888 | 0.0004003030179
1874.154043 | 0 | 0 | 43.00169 | 6 | 0 | 94 | 2.301510226 | 0 | 97.69848977 | 6 | 0 | 94 | [9 empty] | -0.0008598454374 |  | 0.0008598454374
1857.550396 | 0 | 0 | 55.82444 | 6 | 1 | 93 | 2.345578797 | 0.3248473258 | 97.32957388 | 6 | 1 | 93 | [9 empty] | -0.0006544090101 | -0.0001209031342 | 0.0007753121443
1840.337909 | 0 | 0 | 69.27929 | 6 | 2 | 92 | 2.390064739 | 0.6642296481 | 96.94570561 | 6 | 2 | 92 | [9 empty] | -0.00052088331 | -0.0001927421639 | 0.0007136254739
1822.483285 | 0 | 0 | 83.36039 | 6 | 3 | 91 | 2.434715489 | 1.020151695 | 96.54513282 | 6 | 3 | 91 | [9 empty] | -0.0004274918978 | -0.0002373933881 | 0.0006648852859
1799.006838 | 0 | 0 | 105.1764 | 0 | 9 | 91 | 0 | 3.312582298 | 96.6874177 | 0 | 9 | 91 | [10 empty] | -0.0005403754494 | 0.0005403754494
1940.984519 | 0 | 0 | 0.02 | 0 | 0 | 100 | 0 | 0 | 100 | 0 | 0 | 100 | [11 empty] | 0