## Sheet1
T | fs | w(CU) | w(FE) | w(TI)
1575.274432 | 1 | 6 | 4 | 90
1534.615451 | 1 | 6 | 5 | 89
1496.655506 | 1 | 6 | 6 | 88
1461.025226 | 1 | 6 | 7 | 87
1427.359535 | 1 | 6 | 8 | 86
1395.14007 | 1 | 6 | 9 | 85
1363.798472 | 1 | 6 | 10 | 84
1332.620788 | 1 | 6 | 11 | 83
1336.553207 | 1 | 6 | 12 | 82
1337.549282 | 1 | 6 | 13 | 81
1588.404374 | 1 | 0 | 10 | 90
1340.678539 | 1 | 6 | 14 | 80
1343.485913 | 1 | 6 | 15 | 79
1735.501399 | 1 | 7 | 0 | 93
1682.622765 | 1 | 7 | 1 | 92
1632.209571 | 1 | 7 | 2 | 91
1584.647893 | 0.9999998138 | 7 | 3 | 90
1540.080626 | 1 | 7 | 4 | 89
1498.39385 | 1 | 7 | 5 | 88
1459.294609 | 1 | 7 | 6 | 87
1422.313094 | 1 | 7 | 7 | 86
1565.021144 | 1 | 0 | 11 | 89
1386.864728 | 1 | 7 | 8 | 85
1352.173055 | 1 | 7 | 9 | 84
1317.173703 | 1 | 7 | 10 | 83
1326.939684 | 1 | 7 | 11 | 82
1334.148287 | 1 | 7 | 12 | 81
1320.429718 | 1 | 7 | 13 | 80
1332.157244 | 1 | 7 | 14 | 79
1342.407923 | 1 | 7 | 15 | 78
1704.460227 | 1 | 8 | 0 | 92
1650.073714 | 1 | 8 | 1 | 91
1543.272654 | 1 | 0 | 12 | 88
1598.32522 | 1 | 8 | 2 | 90
1549.57902 | 1 | 8 | 3 | 89
1503.87637 | 1 | 8 | 4 | 88
1461.002034 | 1 | 8 | 5 | 87
1420.482161 | 1 | 8 | 6 | 86
1381.626788 | 1 | 8 | 7 | 85
1343.492336 | 1 | 8 | 8 | 84
1326.245102 | 1 | 8 | 9 | 83
1300.466029 | 1 | 8 | 10 | 82
1321.177113 | 1 | 8 | 11 | 81
1523.024114 | 1 | 0 | 13 | 87
1331.309719 | 1 | 8 | 12 | 80
1306.99491 | 1 | 8 | 13 | 79
1331.835344 | 1 | 8 | 14 | 78
1341.347271 | 1 | 8 | 15 | 77
1672.627018 | 1 | 9 | 0 | 91
1616.658516 | 1 | 9 | 1 | 90
1563.539592 | 1 | 9 | 2 | 89
1513.530464 | 1 | 9 | 3 | 88
1466.57302 | 1 | 9 | 4 | 87
1422.23001 | 1 | 9 | 5 | 86
1504.13361 | 1 | 0 | 14 | 86
1379.806877 | 1 | 9 | 6 | 85
1338.193879 | 1 | 9 | 7 | 84
1317.509096 | 1 | 9 | 8 | 83
1325.712649 | 1 | 9 | 9 | 82
1298.762485 | 1 | 9 | 10 | 81
1318.282134 | 1 | 9 | 11 | 80
1316.710766 | 1 | 9 | 12 | 79
1336.37554 | 1 | 9 | 13 | 78
1335.865455 | 1 | 9 | 14 | 77
1340.274369 | 1 | 9 | 15 | 76
1486.475901 | 1 | 0 | 15 | 85
1639.917431 | 1 | 10 | 0 | 90
1582.331939 | 1 | 10 | 1 | 89
1527.784292 | 1 | 10 | 2 | 88
1476.413985 | 1 | 10 | 3 | 87
1427.980958 | 0.9999995277 | 10 | 4 | 86
1381.7868 | 1 | 10 | 5 | 85
1336.716514 | 1 | 10 | 6 | 84
1316.481072 | 1 | 10 | 7 | 83
1320.631064 | 1 | 10 | 8 | 82
1323.491807 | 1 | 10 | 9 | 81
1911.774997 | 1 | 1 | 0 | 99
1297.250385 | 1 | 10 | 10 | 80
1315.745085 | 1 | 10 | 11 | 79
1316.427567 | 1 | 10 | 12 | 78
1335.137611 | 1 | 10 | 13 | 77
1337.259057 | 1 | 10 | 14 | 76
1333.823247 | 1 | 10 | 15 | 75
1606.286277 | 1 | 11 | 0 | 89
1547.046763 | 1 | 11 | 1 | 88
1490.992241 | 1 | 11 | 2 | 87
1438.120376 | 1 | 11 | 3 | 86
1866.273096 | 1 | 1 | 1 | 98
1387.929576 | 1 | 11 | 4 | 85
1339.320438 | 1 | 11 | 5 | 84
1307.397884 | 1 | 11 | 6 | 83
1314.634252 | 1 | 11 | 7 | 82
1318.943727 | 1 | 11 | 8 | 81
1322.478572 | 1 | 11 | 9 | 80
1295.897713 | 1 | 11 | 10 | 79
1313.518258 | 1 | 11 | 11 | 78
1329.760256 | 1 | 11 | 12 | 77
1333.904236 | 1 | 11 | 13 | 76
1822.207746 | 1 | 1 | 2 | 97
1316.499203 | 1 | 11 | 14 | 75
1330.115248 | 1 | 11 | 15 | 74
1571.667506 | 1 | 12 | 0 | 88
1510.735967 | 1 | 12 | 1 | 87
1453.134667 | 1 | 12 | 2 | 86
1398.619438 | 1 | 12 | 3 | 85
1346.247252 | 1 | 12 | 4 | 84
1301.317957 | 1 | 12 | 5 | 83
1306.01687 | 1 | 12 | 6 | 82
1312.918538 | 1 | 12 | 7 | 81
1780.213115 | 1 | 1 | 3 | 96
1896.223959 | 1 | 0 | 1 | 99
1317.242138 | 1 | 12 | 8 | 80
1320.999096 | 1 | 12 | 9 | 79
1294.673615 | 1 | 12 | 10 | 78
1311.516766 | 1 | 12 | 11 | 77
1315.854413 | 1 | 12 | 12 | 76
1332.657951 | 1 | 12 | 13 | 75
1321.203944 | 1 | 12 | 14 | 74
1333.723447 | 1 | 12 | 15 | 73
1536.054179 | 1 | 13 | 0 | 87
1473.471235 | 1 | 13 | 1 | 86
1740.603104 | 1 | 1 | 4 | 95
1414.241814 | 1 | 13 | 2 | 85
1357.799955 | 1 | 13 | 3 | 84
1302.681332 | 1 | 13 | 4 | 83
1300.475382 | 1 | 13 | 5 | 82
1305.18845 | 1 | 13 | 6 | 81
1311.148374 | 1 | 13 | 7 | 80
1315.511104 | 1 | 13 | 8 | 79
1319.380051 | 1 | 13 | 9 | 78
1293.56905 | 1 | 13 | 10 | 77
1309.739664 | 1 | 13 | 11 | 76
1703.551594 | 1 | 1 | 5 | 94
1315.582949 | 1 | 13 | 12 | 75
1328.90371 | 1 | 13 | 13 | 74
1333.740623 | 1 | 13 | 14 | 73
1335.86767 | 1 | 13 | 15 | 72
1499.498447 | 1 | 14 | 0 | 86
1435.243281 | 0.9999995339 | 14 | 1 | 85
1374.282916 | 1 | 14 | 2 | 84
1315.589659 | 1 | 14 | 3 | 83
1291.418108 | 1 | 14 | 4 | 82
1299.727738 | 1 | 14 | 5 | 81
1669.032797 | 1 | 1 | 6 | 93
1304.88674 | 1 | 14 | 6 | 80
1308.467639 | 1 | 14 | 7 | 79
1313.735423 | 1 | 14 | 8 | 78
1317.739083 | 1 | 14 | 9 | 77
1306.277628 | 1 | 14 | 10 | 76
1308.111422 | 1 | 14 | 11 | 75
1321.328584 | 1 | 14 | 12 | 74
1318.332774 | 1 | 14 | 13 | 73
1332.541133 | 1 | 14 | 14 | 72
1321.559598 | 1 | 14 | 15 | 71
1637.001735 | 1 | 1 | 7 | 92
1462.051517 | 1 | 15 | 0 | 85
1396.141823 | 0.9999999973 | 15 | 1 | 84
1333.306155 | 1 | 15 | 2 | 83
1281.445206 | 1 | 15 | 3 | 82
1288.4728 | 1 | 15 | 4 | 81
1296.89905 | 1 | 15 | 5 | 80
1301.655052 | 1 | 15 | 6 | 79
1306.949799 | 1 | 15 | 7 | 78
1311.960206 | 1 | 15 | 8 | 77
1316.085419 | 1 | 15 | 9 | 76
1607.298122 | 1 | 1 | 8 | 91
1319.766708 | 1 | 15 | 10 | 75
1306.623871 | 1 | 15 | 11 | 74
1319.407128 | 1 | 15 | 12 | 73
1316.787704 | 1 | 15 | 13 | 72
1331.337978 | 1 | 15 | 14 | 71
1319.306781 | 1 | 15 | 15 | 70
1579.735303 | 1 | 1 | 9 | 90
1554.139508 | 1 | 1 | 10 | 89
1530.320286 | 1 | 1 | 11 | 88
1508.115575 | 1 | 1 | 12 | 87
1487.354735 | 1 | 1 | 13 | 86
1852.856794 | 1 | 0 | 2 | 98
1467.882287 | 1 | 1 | 14 | 85
1449.582351 | 1 | 1 | 15 | 84
1882.840909 | 1 | 2 | 0 | 98
1836.411409 | 1 | 2 | 1 | 97
1791.540274 | 1 | 2 | 2 | 96
1748.80034 | 1 | 2 | 3 | 95
1708.564155 | 1 | 2 | 4 | 94
1670.944262 | 1 | 2 | 5 | 93
1635.913589 | 1 | 2 | 6 | 92
1603.408758 | 1 | 2 | 7 | 91
1811.458458 | 1 | 0 | 3 | 97
1573.24056 | 1 | 2 | 8 | 90
1545.190459 | 1 | 2 | 9 | 89
1519.062587 | 1 | 2 | 10 | 88
1494.668159 | 1 | 2 | 11 | 87
1471.808305 | 1 | 2 | 12 | 86
1450.297651 | 1 | 2 | 13 | 85
1429.968741 | 1 | 2 | 14 | 84
1410.697221 | 1 | 2 | 15 | 83
1853.96362 | 1 | 3 | 0 | 97
1806.439222 | 1 | 3 | 1 | 96
1772.404133 | 1 | 0 | 4 | 96
1760.633613 | 1 | 3 | 2 | 95
1717.078221 | 1 | 3 | 3 | 94
1676.124168 | 1 | 3 | 4 | 93
1637.862592 | 1 | 3 | 5 | 92
1602.267407 | 1 | 3 | 6 | 91
1569.187271 | 1 | 3 | 7 | 90
1538.439395 | 1 | 3 | 8 | 89
1509.763057 | 1 | 3 | 9 | 88
1482.943362 | 1 | 3 | 10 | 87
1457.73382 | 1 | 3 | 11 | 86
1735.808975 | 1 | 0 | 5 | 95
1433.919702 | 1 | 3 | 12 | 85
1411.302299 | 1 | 3 | 13 | 84
1389.64414 | 1 | 3 | 14 | 83
1368.755056 | 1 | 3 | 15 | 82
1824.943685 | 1 | 4 | 0 | 96
1776.216025 | 1 | 4 | 1 | 95
1729.366136 | 1 | 4 | 2 | 94
1684.923954 | 1 | 4 | 3 | 93
1643.179102 | 1 | 4 | 4 | 92
1604.201241 | 1 | 4 | 5 | 91
1701.748424 | 1 | 0 | 6 | 94
1567.943011 | 1 | 4 | 6 | 90
1534.192169 | 1 | 4 | 7 | 89
1502.705609 | 1 | 4 | 8 | 88
1473.202967 | 1 | 4 | 9 | 87
1445.430824 | 1 | 4 | 10 | 86
1419.065775 | 0.9999997981 | 4 | 11 | 85
1393.818433 | 1 | 4 | 12 | 84
1369.378494 | 1 | 4 | 13 | 83
1345.420906 | 1 | 4 | 14 | 82
1345.602936 | 1 | 4 | 15 | 81
1670.098631 | 1 | 0 | 7 | 93
1795.620847 | 1 | 5 | 0 | 95
1745.600476 | 1 | 5 | 1 | 94
1697.615353 | 1 | 5 | 2 | 93
1652.193842 | 1 | 5 | 3 | 92
1609.603984 | 1 | 5 | 4 | 91
1569.83586 | 1 | 5 | 5 | 90
1532.795183 | 1 | 5 | 6 | 89
1498.214713 | 1 | 5 | 7 | 88
1465.789265 | 1 | 5 | 8 | 87
1435.179221 | 1 | 5 | 9 | 86
1640.777033 | 1 | 0 | 8 | 92
1405.993281 | 1 | 5 | 10 | 85
1377.852132 | 1 | 5 | 11 | 84
1350.233229 | 1 | 5 | 12 | 83
1333.536846 | 1 | 5 | 13 | 82
1342.963358 | 1 | 5 | 14 | 81
1344.541448 | 1 | 5 | 15 | 80
1765.834043 | 1 | 6 | 0 | 94
1714.450396 | 1 | 6 | 1 | 93
1665.277909 | 1 | 6 | 2 | 92
1618.803285 | 1 | 6 | 3 | 91
1613.606838 | 1 | 0 | 9 | 91
1940.964519 | 1 | 0 | 0 | 100