## Sheet1
T | fs | fw(@FCC_A1) | -T//fw(@FCC_A1) | w(AL) | w(CU) | w(LI) | w(AL@LIQUID) | w(CU@LIQUID) | w(LI@LIQUID) | w(AL@FCC_A1) | w(LI@FCC_A1) | dwdT_L(AL@LIQUID) | dwdT_L(CU@LIQUID) | dwdT_L(LI@LIQUID)
910.1426675 | 0 |  | 39.55456 | 90 | 9 | 1 | 90 | 9 | 1 | 0 | 0 | 0.003822329579 | -0.003669150779 | -0.0001531787997
907.7390028 | 0 |  | 34.59738 | 89 | 9 | 2 | 89 | 9 | 2 | 0 | 0 | 0.003598809163 | -0.003288534619 | -0.0003102745441
902.2748473 | 0 |  | 26.77141 | 88 | 9 | 3 | 88 | 9 | 3 | 0 | 0 | 0.002978149826 | -0.002591767505 | -0.0003863823215
893.8014202 | 0 |  | 19.78498 | 87 | 9 | 4 | 87 | 9 | 4 | 0 | 0 | 0.00234203533 | -0.001948644175 | -0.0003933911551
882.4425177 | 0 |  | 14.76752 | 86 | 9 | 5 | 86 | 9 | 5 | 0 | 0 | 0.001852650848 | -0.00148107349 | -0.0003715773587
868.3936755 | 0 |  | 11.36521 | 85 | 9 | 6 | 85 | 9 | 6 | 0 | 0 | 0.001506267449 | -0.00116280961 | -0.0003434578385
851.8893412 | 0 |  | 9.042565 | 84 | 9 | 7 | 84 | 9 | 7 | 0 | 0 | 0.001262981303 | -0.0009459005105 | -0.0003170807928
833.1766655 | 0 |  | 7.411838 | 83 | 9 | 8 | 83 | 9 | 8 | 0 | 0 | 0.001089041316 | -0.0007945719476 | -0.0002944693689
812.5014683 | 0 |  | 6.229433 | 82 | 9 | 9 | 82 | 9 | 9 | 0 | 0 | 0.0009617282209 | -0.0006860640213 | -0.0002756641996
790.1034529 | 0 |  | 5.349471 | 81 | 9 | 10 | 81 | 9 | 10 | 0 | 0 | 0.0008665464145 | -0.0006063591639 | -0.0002601872506
837.8308831 | 0 | 0 | 16.55432 | 90 | 0 | 10 | 90 | 0 | 10 | 94.42174174 | 5.578258261 | 0.0005535263899 |  | -0.0005535263899
906.515758 | 0 |  | 35.67758 | 90 | 10 | 0 | 90 | 10 | 0 | 0 | 0 | 0.003527935653 | -0.003527935653
907.4327086 | 0 |  | 35.06155 | 89 | 10 | 1 | 89 | 10 | 1 | 0 | 0 | 0.003765069965 | -0.003620514713 | -0.000144555252
905.0345035 | 0 |  | 30.53272 | 88 | 10 | 2 | 88 | 10 | 2 | 0 | 0 | 0.003515210388 | -0.003231003199 | -0.0002842071888
899.4028245 | 0 |  | 23.66181 | 87 | 10 | 3 | 87 | 10 | 3 | 0 | 0 | 0.002900682483 | -0.002551160136 | -0.0003495223472
890.603047 | 0 |  | 17.61011 | 86 | 10 | 4 | 86 | 10 | 4 | 0 | 0 | 0.002287785994 | -0.001932701878 | -0.0003550841151
878.794852 | 0 |  | 13.26147 | 85 | 10 | 5 | 85 | 10 | 5 | 0 | 0 | 0.001819208308 | -0.001483117653 | -0.0003360906549
864.2095375 | 0 |  | 10.2945 | 84 | 10 | 6 | 84 | 10 | 6 | 0 | 0 | 0.001487114881 | -0.001175470315 | -0.0003116445664
847.1111868 | 0 |  | 8.253587 | 83 | 10 | 7 | 83 | 10 | 7 | 0 | 0 | 0.001253025073 | -0.0009644307214 | -0.0002885943514
827.770118 | 0 |  | 6.809906 | 82 | 10 | 8 | 82 | 10 | 8 | 0 | 0 | 0.001085015385 | -0.0008163049652 | -0.0002687104193
806.4502677 | 0 |  | 5.75602 | 81 | 10 | 9 | 81 | 10 | 9 | 0 | 0 | 0.0009616435371 | -0.0007095726732 | -0.0002520708638
930.8705348 | 0 |  | 393.4972 | 99 | 1 | 0 | 99 | 1 | 0 | 0 | 0 | 0.003831909622 | -0.003831909622
783.4061005 | 0 |  | 4.967176 | 80 | 10 | 10 | 80 | 10 | 10 | 0 | 0 | 0.0008692078787 | -0.0006309123702 | -0.0002382955086
903.6623614 | 0 |  | 31.93854 | 89 | 11 | 0 | 89 | 11 | 0 | 0 | 0 | 0.003480732446 | -0.003480732446
904.6783329 | 0 |  | 31.31455 | 88 | 11 | 1 | 88 | 11 | 1 | 0 | 0 | 0.003700328615 | -0.003563649203 | -0.0001366794115
902.2538627 | 0 |  | 27.10324 | 87 | 11 | 2 | 87 | 11 | 2 | 0 | 0 | 0.003422509162 | -0.00316129266 | -0.0002612165022
896.4153058 | 0 |  | 21.00472 | 86 | 11 | 3 | 86 | 11 | 3 | 0 | 0 | 0.002814361181 | -0.002497197103 | -0.0003171640783
887.249546 | 0 |  | 15.72397 | 85 | 11 | 4 | 85 | 11 | 4 | 0 | 0 | 0.002225319703 | -0.001904042087 | -0.000321277616
874.955253 | 0 |  | 11.93592 | 84 | 11 | 5 | 84 | 11 | 5 | 0 | 0 | 0.001778452791 | -0.001473956701 | -0.00030449609
859.8006897 | 0 |  | 9.339643 | 83 | 11 | 6 | 83 | 11 | 6 | 0 | 0 | 0.001461656973 | -0.001178599152 | -0.0002830578209
842.0799503 | 0 |  | 7.542084 | 82 | 11 | 7 | 82 | 11 | 7 | 0 | 0 | 0.001237703349 | -0.0009749270595 | -0.000262776289
822.0865733 | 0 |  | 6.262026 | 81 | 11 | 8 | 81 | 11 | 8 | 0 | 0 | 0.001076433509 | -0.0008312494239 | -0.0002451840848
930.90018 | 0 |  | 342.4058 | 98 | 1 | 1 | 98 | 1 | 1 | 0 | 0 | 0.00400825365 | -0.003485268449 | -0.0005229852011
800.1025981 | 0 |  | 5.325305 | 80 | 11 | 9 | 80 | 11 | 9 | 0 | 0 | 0.0009576766143 | -0.0007273027302 | -0.0002303738841
776.3972997 | 0 |  | 4.614326 | 79 | 11 | 10 | 79 | 11 | 10 | 0 | 0 | 0.0008685446427 | -0.0006505066965 | -0.0002180379462
900.7688465 | 0 |  | 28.80182 | 88 | 12 | 0 | 88 | 12 | 0 | 0 | 0 | 0.003430765399 | -0.003430765399
901.873339 | 0 |  | 28.13303 | 87 | 12 | 1 | 87 | 12 | 1 | 0 | 0 | 0.003628621432 | -0.003499254151 | -0.0001293672807
899.3892488 | 0 |  | 24.17141 | 86 | 12 | 2 | 86 | 12 | 2 | 0 | 0 | 0.003322719148 | -0.003082039812 | -0.0002406793357
893.3034496 | 0 |  | 18.71525 | 85 | 12 | 3 | 85 | 12 | 3 | 0 | 0 | 0.002721988894 | -0.002433452563 | -0.0002885363315
883.731384 | 0 |  | 14.07988 | 84 | 12 | 4 | 84 | 12 | 4 | 0 | 0 | 0.002157232856 | -0.001865928491 | -0.0002913043656
870.9137131 | 0 |  | 10.76568 | 83 | 12 | 5 | 83 | 12 | 5 | 0 | 0 | 0.001732456579 | -0.001456167657 | -0.0002762889215
855.1568543 | 0 |  | 8.486585 | 82 | 12 | 6 | 82 | 12 | 6 | 0 | 0 | 0.00143146887 | -0.001174141699 | -0.0002573271708
836.7853055 | 0 |  | 6.899835 | 81 | 12 | 7 | 81 | 12 | 7 | 0 | 0 | 0.001218209261 | -0.0009788570284 | -0.0002393522321
927.5006084 | 0 |  | 197.4718 | 97 | 1 | 2 | 97 | 1 | 2 | 0 | 0 | 0.003207686439 | -0.002057838778 | -0.001149847661
816.1159017 | 0 |  | 5.763137 | 80 | 12 | 8 | 80 | 12 | 8 | 0 | 0 | 0.001064209231 | -0.0008405271346 | -0.0002236820961
793.4487974 | 0 |  | 4.926703 | 79 | 12 | 9 | 79 | 12 | 9 | 0 | 0 | 0.0009505410456 | -0.0007401301838 | -0.0002104108617
769.0681576 | 0 |  | 4.28873 | 78 | 12 | 10 | 78 | 12 | 10 | 0 | 0 | 0.0008651267057 | -0.0006658423789 | -0.0001992843268
897.8317001 | 0 |  | 26.12891 | 87 | 13 | 0 | 87 | 13 | 0 | 0 | 0 | 0.003378070965 | -0.003378070965
899.0113021 | 0 |  | 25.39215 | 86 | 13 | 1 | 86 | 13 | 1 | 0 | 0 | 0.00355055092 | -0.0034280516 | -0.0001224993192
896.4325869 | 0 |  | 21.63859 | 85 | 13 | 2 | 85 | 13 | 2 | 0 | 0 | 0.0032175906 | -0.002995432238 | -0.0002221583621
890.0581449 | 0 |  | 16.72888 | 84 | 13 | 3 | 84 | 13 | 3 | 0 | 0 | 0.002625771515 | -0.002362719174 | -0.000263052341
880.0387385 | 0 |  | 12.64035 | 83 | 13 | 4 | 83 | 13 | 4 | 0 | 0 | 0.002085540866 | -0.001820917058 | -0.0002646238078
866.6599303 | 0 |  | 9.729581 | 82 | 13 | 5 | 82 | 13 | 5 | 0 | 0 | 0.001682852607 | -0.001431812178 | -0.0002510404284
850.267479 | 0 |  | 7.723109 | 81 | 13 | 6 | 81 | 13 | 6 | 0 | 0 | 0.001397821811 | -0.001163694735 | -0.0002341270756
922.073884 | 0 |  | 105.4223 | 96 | 1 | 3 | 96 | 1 | 3 | 0 | 0 | 0.002307382697 | -0.001116766788 | -0.001190615909
831.2166997 | 0 |  | 6.319487 | 80 | 13 | 7 | 80 | 13 | 7 | 0 | 0 | 0.001195527915 | -0.0009774532365 | -0.0002180746782
809.8478263 | 0 |  | 5.308614 | 79 | 13 | 8 | 79 | 13 | 8 | 0 | 0 | 0.001049114608 | -0.0008451016565 | -0.0002040129513
786.4791667 | 0 |  | 4.561034 | 78 | 13 | 9 | 78 | 13 | 9 | 0 | 0 | 0.0009408511307 | -0.0007488211346 | -0.0001920299961
761.4098842 | 0 |  | 3.988314 | 77 | 13 | 10 | 77 | 13 | 10 | 0 | 0 | 0.0008594520664 | -0.00067754068 | -0.0001819113864
894.8471825 | 0 |  | 23.82089 | 86 | 14 | 0 | 86 | 14 | 0 | 0 | 0 | 0.003322689455 | -0.003322689455
896.0855639 | 0 |  | 23.00286 | 85 | 14 | 1 | 85 | 14 | 1 | 0 | 0 | 0.003466787271 | -0.003350790182 | -0.000115997089
893.375548 | 0 |  | 19.43201 | 84 | 14 | 2 | 84 | 14 | 2 | 0 | 0 | 0.003108658626 | -0.002903321344 | -0.0002053372824
886.6700003 | 0 |  | 14.99548 | 83 | 14 | 3 | 83 | 14 | 3 | 0 | 0 | 0.002527446492 | -0.002287192956 | -0.0002402535359
876.1614855 | 0 |  | 11.37491 | 82 | 14 | 4 | 82 | 14 | 4 | 0 | 0 | 0.002011804777 | -0.001771013514 | -0.0002407912624
862.1833003 | 0 |  | 8.809786 | 81 | 14 | 5 | 81 | 14 | 5 | 0 | 0 | 0.001630925405 | -0.001402540863 | -0.0002283845421
914.8608159 | 0 |  | 61.13458 | 95 | 1 | 4 | 95 | 1 | 4 | 0 | 0 | 0.001708869707 | -0.0006569099863 | -0.00105195972
845.1217352 | 0 |  | 7.038595 | 80 | 14 | 6 | 80 | 14 | 6 | 0 | 0 | 0.001361740778 | -0.001148569226 | -0.0002131715517
825.3633635 | 0 |  | 5.794485 | 79 | 14 | 7 | 79 | 14 | 7 | 0 | 0 | 0.001170472182 | -0.0009717509291 | -0.0001987212527
803.2719458 | 0 |  | 4.897674 | 78 | 14 | 8 | 78 | 14 | 8 | 0 | 0 | 0.001031798459 | -0.0008457971908 | -0.0001860012684
779.1840081 | 0 |  | 4.225484 | 77 | 14 | 9 | 77 | 14 | 9 | 0 | 0 | 0.0009291344182 | -0.000754044211 | -0.0001750902072
753.4138502 | 0 |  | 3.711137 | 76 | 14 | 10 | 76 | 14 | 10 | 0 | 0 | 0.0008519562726 | -0.0006861535469 | -0.0001658027257
891.8113174 | 0 |  | 21.80582 | 85 | 15 | 0 | 85 | 15 | 0 | 0 | 0 | 0.003264756035 | -0.003264756035
893.0892232 | 0 |  | 20.89998 | 84 | 15 | 1 | 84 | 15 | 1 | 0 | 0 | 0.003378049268 | -0.003268239965 | -0.0001098093027
890.2095371 | 0 |  | 17.49652 | 83 | 15 | 2 | 83 | 15 | 2 | 0 | 0 | 0.002997269524 | -0.002807289078 | -0.0001899804457
883.1293306 | 0 |  | 13.47542 | 82 | 15 | 3 | 82 | 15 | 3 | 0 | 0 | 0.002428398217 | -0.002208623188 | -0.0002197750291
872.0891884 | 0 |  | 10.25854 | 81 | 15 | 4 | 81 | 15 | 4 | 0 | 0 | 0.001937231567 | -0.001717794966 | -0.0002194366001
905.8250572 | 0 |  | 38.83745 | 94 | 1 | 5 | 94 | 0.9999999999 | 5 | 0 | 0 | 0.001325457152 | -0.0004232615806 | -0.0009021955717
857.4729081 | 0 |  | 7.991156 | 80 | 15 | 5 | 80 | 15 | 5 | 0 | 0 | 0.00157768276 | -0.001369675676 | -0.0002080070838
839.7085185 | 0 |  | 6.423794 | 79 | 15 | 6 | 79 | 15 | 6 | 0 | 0 | 0.001324048751 | -0.001129839631 | -0.0001942091199
819.2143217 | 0 |  | 5.318996 | 78 | 15 | 7 | 78 | 15 | 7 | 0 | 0 | 0.001143711031 | -0.0009626185228 | -0.0001810925083
796.3777614 | 0 |  | 4.519317 | 77 | 15 | 8 | 77 | 15 | 8 | 0 | 0 | 0.001012809009 | -0.0008433217645 | -0.0001694872444
771.5536712 | 0 |  | 3.917464 | 76 | 15 | 9 | 76 | 15 | 9 | 0 | 0 | 0.0009158430414 | -0.0007563821401 | -0.0001594609013
745.0716519 | 0 |  | 3.455386 | 75 | 15 | 10 | 75 | 15 | 10 | 0 | 0 | 0.0008430192582 | -0.0006921700303 | -0.0001508492279
888.7198823 | 0 |  | 20.02924 | 84 | 16 | 0 | 84 | 16 | 0 | 0 | 0 | 0.003204319676 | -0.003204319676
890.0151249 | 0 |  | 19.03466 | 83 | 16 | 1 | 83 | 16 | 1 | 0 | 0 | 0.003285085265 | -0.00318118298 | -0.000103902285
886.9256819 | 0 |  | 15.78938 | 82 | 16 | 2 | 82 | 16 | 2 | 0 | 0 | 0.002884608044 | -0.002708700274 | -0.0001759077702
879.4261441 | 0 |  | 12.13678 | 81 | 16 | 3 | 81 | 16 | 3 | 0 | 0 | 0.002329704698 | -0.002128386017 | -0.0002013186805
894.9231947 | 0 |  | 26.65186 | 93 | 1 | 6 | 93 | 1 | 6 | 0 | 0 | 0.001073614025 | -0.0002948652184 | -0.0007787488069
867.8110852 | 0 |  | 9.270473 | 80 | 16 | 4 | 80 | 16 | 4 | 0 | 0 | 0.001862749698 | -0.001662501052 | -0.0002002486456
852.5175211 | 0 |  | 7.260805 | 79 | 16 | 5 | 79 | 16 | 5 | 0 | 0 | 0.001523911934 | -0.00133427461 | -0.0001896373237
834.0164499 | 0 |  | 5.870647 | 78 | 16 | 6 | 78 | 16 | 6 | 0 | 0 | 0.001285405049 | -0.001108386524 | -0.0001770185251
812.7584099 | 0 |  | 4.887835 | 77 | 16 | 7 | 77 | 16 | 7 | 0 | 0 | 0.001115793765 | -0.0009507839701 | -0.0001650097951
789.1547105 | 0 |  | 4.173878 | 76 | 16 | 8 | 76 | 16 | 8 | 0 | 0 | 0.0009926047857 | -0.0008382793949 | -0.0001543253908
763.5786063 | 0 |  | 3.634599 | 75 | 16 | 9 | 75 | 16 | 9 | 0 | 0 | 0.0009013642228 | -0.0007563426444 | -0.0001450215785
736.3751881 | 0 |  | 3.219378 | 74 | 16 | 10 | 74 | 16 | 10 | 0 | 0 | 0.0008329719286 | -0.0006960230666 | -0.000136948862
885.5683988 | 0 |  | 18.45003 | 83 | 17 | 0 | 83 | 17 | 0 | 0 | 0 | 0.003141523932 | -0.003141523932
886.8558494 | 0 |  | 17.3695 | 82 | 17 | 1 | 82 | 17 | 1 | 0 | 0 | 0.003188654571 | -0.003090400364 | -9.825420733e-05
883.5148195 | 0 |  | 14.27677 | 81 | 17 | 2 | 81 | 17 | 2 | 0 | 0 | 0.002771648599 | -0.002608674466 | -0.000162974133
882.1654135 | 0 |  | 19.45448 | 92 | 1 | 7 | 92 | 1 | 7 | 0 | 0 | 0.0009021906795 | -0.000218822251 | -0.0006833684285
875.5501283 | 0 |  | 10.95359 | 80 | 17 | 3 | 80 | 17 | 3 | 0 | 0 | 0.002232218921 | -0.0020475803 | -0.0001846386208
863.3160764 | 0 |  | 8.393365 | 79 | 17 | 4 | 79 | 17 | 4 | 0 | 0 | 0.00178906772 | -0.001606104266 | -0.0001829634543
847.3055821 | 0 |  | 6.607712 | 78 | 17 | 5 | 78 | 17 | 5 | 0 | 0 | 0.001470224503 | -0.00129718348 | -0.0001730410229
828.0338809 | 0 |  | 5.372121 | 77 | 17 | 6 | 77 | 17 | 6 | 0 | 0 | 0.001246335939 | -0.001084931068 | -0.0001614048707
805.9842945 | 0 |  | 4.496399 | 76 | 17 | 7 | 76 | 17 | 7 | 0 | 0 | 0.001087170292 | -0.0009368570946 | -0.000150313197
781.5922075 | 0 |  | 3.858244 | 75 | 17 | 8 | 75 | 17 | 8 | 0 | 0 | 0.0009715706331 | -0.0008311870687 | -0.0001403835645
755.2494281 | 0 |  | 3.374718 | 74 | 17 | 9 | 74 | 17 | 9 | 0 | 0 | 0.0008860293633 | -0.0007543681149 | -0.0001316612484
727.3167468 | 0 |  | 3.001557 | 73 | 17 | 10 | 73 | 17 | 10 | 0 | 0 | 0.0008221029868 | -0.0006980966572 | -0.0001240063296
882.3521221 | 0 |  | 17.03624 | 82 | 18 | 0 | 82 | 18 | 0 | 0 | 0 | 0.003076498019 | -0.003076498019
883.6037007 | 0 |  | 15.87535 | 81 | 18 | 1 | 81 | 18 | 1 | 0 | 0 | 0.003089511527 | -0.002996660325 | -9.285120216e-05
867.6132504 | 0 |  | 14.90799 | 91 | 1 | 8 | 91 | 1 | 8 | 0 | 0 | 0.0007812587455 | -0.0001707771368 | -0.0006104816086
933.4564832 | 0 | 0 | 0.107372 | 99 | 0 | 1 | 99 | 0 | 1 | 99.1105024 | 0.8894975993 | 0.004336611661 |  | -0.004336611661
879.9674831 | 0 |  | 12.93145 | 80 | 18 | 2 | 80 | 18 | 2 | 0 | 0 | 0.002659320599 | -0.002508253092 | -0.0001510675069
871.4906359 | 0 |  | 9.904376 | 79 | 18 | 3 | 79 | 18 | 3 | 0 | 0 | 0.002136591043 | -0.001967063408 | -0.0001695276345
858.5927128 | 0 |  | 7.612613 | 78 | 18 | 4 | 78 | 18 | 4 | 0 | 0 | 0.001716719938 | -0.001549364436 | -0.0001673555022
841.8252041 | 0 |  | 6.022426 | 77 | 18 | 5 | 77 | 18 | 5 | 0 | 0 | 0.001417092027 | -0.001259077244 | -0.0001580147828
821.7489009 | 0 |  | 4.922075 | 76 | 18 | 6 | 76 | 18 | 6 | 0 | 0 | 0.0012072597 | -0.001060063443 | -0.0001471962564
798.8804989 | 0 |  | 4.143681 | 75 | 18 | 7 | 75 | 18 | 7 | 0 | 0 | 0.001058208479 | -0.0009213489256 | -0.0001368595532
773.6796922 | 0 |  | 3.569609 | 74 | 18 | 8 | 74 | 18 | 8 | 0 | 0 | 0.0009500293013 | -0.0008224875623 | -0.0001275417389
746.5569894 | 0 |  | 3.135843 | 73 | 18 | 9 | 73 | 18 | 9 | 0 | 0 | 0.0008701221287 | -0.0007508443572 | -0.0001192777715
717.8891053 | 0 |  | 2.800489 | 72 | 18 | 10 | 72 | 18 | 10 | 0 | 0 | 0.0008106645905 | -0.0006987319015 | -0.000111932689
879.066032 | 0 |  | 15.76276 | 81 | 19 | 0 | 81 | 19 | 0 | 0 | 0 | 0.003009448984 | -0.003009448984
851.3642899 | 0 |  | 11.8694 | 90 | 1 | 9 | 90 | 1 | 9 | 0 | 0 | 0.0006931736381 | -0.000138743004 | -0.0005544306341
880.2506947 | 0 |  | 14.52902 | 80 | 19 | 1 | 80 | 19 | 1 | 0 | 0 | 0.002988371663 | -0.002900688049 | -8.768361407e-05
876.2738879 | 0 |  | 11.73111 | 79 | 19 | 2 | 79 | 19 | 2 | 0 | 0 | 0.002548312114 | -0.002408223155 | -0.0001400889591
867.2366693 | 0 |  | 8.971251 | 78 | 19 | 3 | 78 | 19 | 3 | 0 | 0 | 0.002043313687 | -0.001887504178 | -0.0001558095092
853.6291827 | 0 |  | 6.915854 | 77 | 19 | 4 | 77 | 19 | 4 | 0 | 0 | 0.001646102747 | -0.00149287194 | -0.0001532308077
836.0641664 | 0 |  | 5.496807 | 76 | 19 | 5 | 76 | 19 | 5 | 0 | 0 | 0.00136487437 | -0.00122049296 | -0.0001443814098
815.1493481 | 0 |  | 4.515135 | 75 | 19 | 6 | 75 | 19 | 6 | 0 | 0 | 0.001168506976 | -0.001034266137 | -0.0001342408383
791.4354363 | 0 |  | 3.819593 | 74 | 19 | 7 | 74 | 19 | 7 | 0 | 0 | 0.00102920835 | -0.0009046877009 | -0.0001245206491
765.4066884 | 0 |  | 3.305448 | 73 | 19 | 8 | 73 | 19 | 8 | 0 | 0 | 0.0009282499313 | -0.0008125587065 | -0.0001156912248
737.4924676 | 0 |  | 2.916171 | 72 | 19 | 9 | 72 | 19 | 9 | 0 | 0 | 0.0008538857023 | -0.0007461085414 | -0.0001077771608
708.0856435 | 0 |  | 2.614856 | 71 | 19 | 10 | 71 | 19 | 10 | 0 | 0 | 0.0007988775118 | -0.0006982326367 | -0.0001006448751
833.5386178 | 0 |  | 9.741666 | 89 | 1 | 10 | 89 | 1 | 10 | 0 | 0 | 0.0006272775202 | -0.000116426735 | -0.0005108507852
875.7048234 | 0 |  | 14.60957 | 80 | 20 | 0 | 80 | 20 | 0 | 0 | 0 | 0.002940536579 | -0.002940536579
876.788547 | 0 |  | 13.31177 | 79 | 20 | 1 | 79 | 20 | 1 | 0 | 0 | 0.002885975291 | -0.002803228639 | -8.27466519e-05
872.4239162 | 0 |  | 10.65723 | 78 | 20 | 2 | 78 | 20 | 2 | 0 | 0 | 0.002439239241 | -0.00230928229 | -0.0001299569512
862.7768656 | 0 |  | 8.139194 | 77 | 20 | 3 | 77 | 20 | 3 | 0 | 0 | 0.001952755488 | -0.001809422332 | -0.0001433331566
848.4132998 | 0 |  | 6.292563 | 76 | 20 | 4 | 76 | 20 | 4 | 0 | 0 | 0.001577503133 | -0.001437081511 | -0.0001404216219
830.0099118 | 0 |  | 5.023827 | 75 | 20 | 5 | 75 | 20 | 5 | 0 | 0 | 0.001313842569 | -0.001181856535 | -0.0001319860336
808.2228254 | 0 |  | 4.146591 | 74 | 20 | 6 | 74 | 20 | 6 | 0 | 0 | 0.001130337693 | -0.001007933459 | -0.0001224042341
783.6374499 | 0 |  | 3.524315 | 73 | 20 | 7 | 73 | 20 | 7 | 0 | 0 | 0.001000414087 | -0.0008872325486 | -0.0001131815385
756.762873 | 0 |  | 3.063494 | 72 | 20 | 8 | 72 | 20 | 8 | 0 | 0 | 0.0009064595928 | -0.0008017266987 | -0.0001047328941
728.0474632 | 0 |  | 2.714065 | 71 | 20 | 9 | 71 | 20 | 9 | 0 | 0 | 0.0008375288737 | -0.0007404560207 | -9.707285307e-05
928.2529037 | 0 |  | 195.4783 | 98 | 2 | 0 | 98 | 2 | 0 | 0 | 0 | 0.003808141195 | -0.003808141195
697.9004726 | 0 |  | 2.443447 | 70 | 20 | 10 | 70 | 20 | 10 | 0 | 0 | 0.0007869358434 | -0.0006968707145 | -9.00651289e-05
928.3464832 | 0 |  | 180.0393 | 97 | 2 | 1 | 97 | 2 | 1 | 0 | 0 | 0.004000667595 | -0.003666446294 | -0.0003342213019
925.1495465 | 0 |  | 130.9566 | 96 | 2 | 2 | 96 | 2 | 2 | 0 | 0 | 0.003552865436 | -0.002732956444 | -0.0008199089918
919.8363282 | 0 |  | 82.1765 | 95 | 2 | 3 | 95 | 2 | 3 | 0 | 0 | 0.002707753063 | -0.001743797504 | -0.0009639555589
912.5914735 | 0 |  | 51.45946 | 94 | 2 | 4 | 94 | 2 | 4 | 0 | 0 | 0.002012918866 | -0.00110798546 | -0.000904933406
903.3849788 | 0 |  | 33.96123 | 93 | 2 | 5 | 93 | 2 | 5 | 0 | 0 | 0.001540574441 | -0.0007419077836 | -0.0007986666575
892.1982811 | 0 |  | 23.81763 | 92 | 2 | 6 | 92 | 2 | 6 | 0 | 0 | 0.001228581827 | -0.0005284475337 | -0.0007001342933
879.0683213 | 0 |  | 17.63266 | 91 | 2 | 7 | 91 | 2 | 7 | 0 | 0 | 0.001018284946 | -0.0003979604471 | -0.0006203244985
929.8364768 | 0 | 0 | 1.147418 | 98 | 0 | 2 | 98 | 0 | 2 | 98.49875898 | 1.501241019 | 0.002123547691 |  | -0.002123547691
864.0799904 | 0 |  | 13.64841 | 90 | 2 | 8 | 90 | 2 | 8 | 0 | 0 | 0.0008717785519 | -0.0003139201606 | -0.0005578583913
847.3499147 | 0 |  | 10.94967 | 89 | 2 | 9 | 89 | 2 | 9 | 0 | 0 | 0.0007663110054 | -0.000257167098 | -0.0005091439073
829.0135157 | 0 |  | 9.041196 | 88 | 2 | 10 | 88 | 2 | 10 | 0 | 0 | 0.0006882023585 | -0.0002172745637 | -0.0004709277949
925.6180928 | 0 |  | 129.2315 | 97 | 3 | 0 | 97 | 3 | 0 | 0 | 0 | 0.003782073751 | -0.003782073751
925.7908736 | 0 |  | 121.9753 | 96 | 3 | 1 | 96 | 3 | 1 | 0 | 0 | 0.003996433768 | -0.003731164434 | -0.0002652693346
922.777284 | 0 |  | 97.37895 | 95 | 3 | 2 | 95 | 3 | 2 | 0 | 0 | 0.003703265552 | -0.003052372277 | -0.0006508932757
917.5455638 | 0 |  | 66.58296 | 94 | 3 | 3 | 94 | 3 | 3 | 0 | 0 | 0.002932197182 | -0.002122964536 | -0.0008092326465
910.2341158 | 0 |  | 43.89025 | 93 | 3 | 4 | 93 | 3 | 4 | 0 | 0 | 0.002208202079 | -0.001420343452 | -0.0007878586268
900.8234935 | 0 |  | 29.83687 | 92 | 3 | 5 | 92 | 3 | 5 | 0 | 0 | 0.00168989847 | -0.0009800479329 | -0.0007098505369
889.3215321 | 0 |  | 21.31954 | 91 | 3 | 6 | 91 | 3 | 6 | 0 | 0 | 0.001341758865 | -0.0007115885231 | -0.0006301703422
924.2650902 | 0 | 0 | 3.161698 | 97 | 0 | 3 | 97 | 0 | 3 | 98.00145034 | 1.998549661 | 0.001562515225 |  | -0.001562515225
875.7923128 | 0 |  | 15.98824 | 90 | 3 | 7 | 90 | 3 | 7 | 0 | 0 | 0.001106236011 | -0.0005431569097 | -0.0005630791017
860.344018 | 0 |  | 12.49422 | 89 | 3 | 8 | 89 | 3 | 8 | 0 | 0 | 0.0009423437492 | -0.0004328544977 | -0.0005094892516
843.1121329 | 0 |  | 10.09812 | 88 | 3 | 9 | 88 | 3 | 9 | 0 | 0 | 0.0008246667733 | -0.0003574971893 | -0.000467169584
824.2472591 | 0 |  | 8.38773 | 87 | 3 | 10 | 87 | 3 | 10 | 0 | 0 | 0.00073777634 | -0.0003040833819 | -0.0004336929582
922.9642214 | 0 |  | 96.02023 | 96 | 4 | 0 | 96 | 4 | 0 | 0 | 0 | 0.003753605987 | -0.003753605987
923.2286675 | 0 |  | 92.00196 | 95 | 4 | 1 | 95 | 4 | 1 | 0 | 0 | 0.003987016154 | -0.003758610828 | -0.0002284053261
920.3776354 | 0 |  | 76.96735 | 94 | 4 | 2 | 94 | 4 | 2 | 0 | 0 | 0.003768136489 | -0.003222016488 | -0.0005461200007
915.1945432 | 0 |  | 55.35531 | 93 | 4 | 3 | 93 | 4 | 3 | 0 | 0 | 0.003053033287 | -0.002357533753 | -0.0006954995333
907.7811536 | 0 |  | 37.81739 | 92 | 4 | 4 | 92 | 4 | 4 | 0 | 0 | 0.002327368955 | -0.001635185215 | -0.0006921837404
898.1326312 | 0 |  | 26.3215 | 91 | 4 | 5 | 91 | 4 | 5 | 0 | 0 | 0.001788779541 | -0.001155689995 | -0.0006330895465
917.0495295 | 0 | 0 | 5.75639 | 96 | 0 | 4 | 96 | 0 | 4 | 97.54146434 | 2.458535663 | 0.001243121699 |  | -0.001243121699
886.2846931 | 0 |  | 19.11552 | 90 | 4 | 6 | 90 | 4 | 6 | 0 | 0 | 0.001421170825 | -0.0008533130009 | -0.0005678578243
872.328931 | 0 |  | 14.50623 | 89 | 4 | 7 | 89 | 4 | 7 | 0 | 0 | 0.001170713134 | -0.0006595182749 | -0.0005111948588
856.3967625 | 0 |  | 11.43915 | 88 | 4 | 8 | 88 | 4 | 8 | 0 | 0 | 0.0009958854043 | -0.000530742734 | -0.0004651426702
838.6423657 | 0 |  | 9.311777 | 87 | 4 | 9 | 87 | 4 | 9 | 0 | 0 | 0.0008702026315 | -0.00044183597 | -0.0004283666616
819.231388 | 0 |  | 7.779716 | 86 | 4 | 10 | 86 | 4 | 10 | 0 | 0 | 0.0007773812515 | -0.000378331191 | -0.0003990500605
920.2892611 | 0 |  | 76.03664 | 95 | 5 | 0 | 95 | 5 | 0 | 0 | 0 | 0.003722602391 | -0.003722602391
920.6550126 | 0 |  | 73.61148 | 94 | 5 | 1 | 94 | 5 | 1 | 0 | 0 | 0.003970382745 | -0.003765734308 | -0.0002046484368
917.9442326 | 0 |  | 63.16581 | 93 | 5 | 2 | 93 | 5 | 2 | 0 | 0 | 0.003784377849 | -0.003311003921 | -0.0004733739281
912.7760235 | 0 |  | 46.86403 | 92 | 5 | 3 | 92 | 5 | 3 | 0 | 0 | 0.003107021056 | -0.002499563534 | -0.0006074575227
905.2247869 | 0 |  | 32.84958 | 91 | 5 | 4 | 91 | 5 | 4 | 0 | 0 | 0.002391840238 | -0.001779406877 | -0.0006124333611
908.1514824 | 0 | 0 | 8.590008 | 95 | 0 | 5 | 95 | 0 | 5 | 97.08192855 | 2.91807145 | 0.001023974841 |  | -0.001023974841
895.3041972 | 0 |  | 23.30567 | 90 | 5 | 5 | 90 | 5 | 5 | 0 | 0 | 0.001848871303 | -0.001282531566 | -0.0005663397372
883.0792782 | 0 |  | 17.16867 | 89 | 5 | 6 | 89 | 5 | 6 | 0 | 0 | 0.001473447721 | -0.0009611311506 | -0.0005123165709
868.6694917 | 0 |  | 13.1719 | 88 | 5 | 7 | 88 | 5 | 7 | 0 | 0 | 0.001215747204 | -0.0007515218938 | -0.0004642253104
852.2294435 | 0 |  | 10.47643 | 87 | 5 | 8 | 87 | 5 | 8 | 0 | 0 | 0.001035014063 | -0.0006104540084 | -0.0004245600543
833.9318562 | 0 |  | 8.587173 | 86 | 5 | 9 | 86 | 5 | 9 | 0 | 0 | 0.0009047018006 | -0.0005121345092 | -0.0003925672915
813.9573117 | 0 |  | 7.215202 | 85 | 5 | 10 | 85 | 5 | 10 | 0 | 0 | 0.0008082917998 | -0.0004414111544 | -0.0003668806453
917.5910272 | 0 |  | 62.67 | 94 | 6 | 0 | 94 | 6 | 0 | 0 | 0 | 0.003689097741 | -0.003689097741
918.0648831 | 0 |  | 61.11143 | 93 | 6 | 1 | 93 | 6 | 1 | 0 | 0 | 0.003945760278 | -0.003758297804 | -0.0001874624741
915.470519 | 0 |  | 53.15487 | 92 | 6 | 2 | 92 | 6 | 2 | 0 | 0 | 0.003768322469 | -0.003349441048 | -0.0004188814208
910.2825594 | 0 |  | 40.20875 | 91 | 6 | 3 | 91 | 6 | 3 | 0 | 0 | 0.003115273409 | -0.002578579721 | -0.0005366936874
897.5043029 | 0 | 0 | 11.22817 | 94 | 0 | 6 | 94 | 0 | 6 | 96.60512102 | 3.394878981 | 0.000867092406 |  | -0.000867092406
902.5569966 | 0 |  | 28.72328 | 90 | 6 | 4 | 90 | 6 | 4 | 0 | 0 | 0.002416340258 | -0.001871416517 | -0.0005449237407
892.3297637 | 0 |  | 20.70388 | 89 | 6 | 5 | 89 | 6 | 5 | 0 | 0 | 0.001879081287 | -0.00137110032 | -0.0005079809669
879.6965636 | 0 |  | 15.44667 | 88 | 6 | 6 | 88 | 6 | 6 | 0 | 0 | 0.001504055394 | -0.001041286195 | -0.0004627691988
864.80508 | 0 |  | 11.97112 | 87 | 6 | 7 | 87 | 6 | 7 | 0 | 0 | 0.001244787609 | -0.0008230539777 | -0.0004217336312
847.8330717 | 0 |  | 9.599122 | 86 | 6 | 8 | 86 | 6 | 8 | 0 | 0 | 0.001062026386 | -0.0006745559985 | -0.0003874703876
828.9716764 | 0 |  | 7.920529 | 85 | 6 | 9 | 85 | 6 | 9 | 0 | 0 | 0.0009297649601 | -0.0005701769542 | -0.0003595880059
808.416323 | 0 |  | 6.691981 | 84 | 6 | 10 | 84 | 6 | 10 | 0 | 0 | 0.0008316697174 | -0.0004946177812 | -0.0003370519361
914.8671715 | 0 |  | 53.08521 | 93 | 7 | 0 | 93 | 7 | 0 | 0 | 0 | 0.003652950883 | -0.003652950883
915.4530741 | 0 |  | 52.01511 | 92 | 7 | 1 | 92 | 7 | 1 | 0 | 0 | 0.00391288743 | -0.003738884182 | -0.0001740032487
912.9497445 | 0 |  | 45.52533 | 91 | 7 | 2 | 91 | 7 | 2 | 0 | 0 | 0.003728700771 | -0.003352908188 | -0.000375792583
885.0918237 | 0 | 0 | 13.31083 | 93 | 0 | 7 | 93 | 0 | 7 | 96.10286476 | 3.897135242 | 0.0007526132184 |  | -0.0007526132184
907.7064956 | 0 |  | 34.85092 | 90 | 7 | 3 | 90 | 7 | 3 | 0 | 0 | 0.003090983885 | -0.002612795396 | -0.000478188489
899.769536 | 0 |  | 25.25369 | 89 | 7 | 4 | 89 | 7 | 4 | 0 | 0 | 0.002411375725 | -0.001924298714 | -0.0004870770112
889.2006618 | 0 |  | 18.44828 | 88 | 7 | 5 | 88 | 7 | 5 | 0 | 0 | 0.00188637531 | -0.001429639759 | -0.0004567355511
876.1275808 | 0 |  | 13.92129 | 87 | 7 | 6 | 87 | 7 | 6 | 0 | 0 | 0.001517415847 | -0.001098907633 | -0.0004185082142
860.7265471 | 0 |  | 10.89064 | 86 | 7 | 7 | 86 | 7 | 7 | 0 | 0 | 0.001260761358 | -0.0008774591147 | -0.0003833022429
843.1984507 | 0 |  | 8.80031 | 85 | 7 | 8 | 85 | 7 | 8 | 0 | 0 | 0.00107892305 | -0.0007253218849 | -0.0003536011647
823.7527355 | 0 |  | 7.307949 | 84 | 7 | 9 | 84 | 7 | 9 | 0 | 0 | 0.0009468148242 | -0.0006175765637 | -0.0003292382605
802.5996154 | 0 |  | 6.207691 | 83 | 7 | 10 | 83 | 7 | 10 | 0 | 0 | 0.0008485632929 | -0.0005391403367 | -0.0003094229562
912.1151736 | 0 |  | 45.86425 | 92 | 8 | 0 | 92 | 8 | 0 | 0 | 0 | 0.003614009875 | -0.003614009875
912.814196 | 0 |  | 45.06434 | 91 | 8 | 1 | 91 | 8 | 1 | 0 | 0 | 0.003871704405 | -0.003708865011 | -0.0001628393948
870.9521591 | 0 | 0 | 14.76681 | 92 | 0 | 8 | 92 | 0 | 8 | 95.57188254 | 4.428117458 | 0.0006675434479 |  | -0.0006675434479
910.3749586 | 0 |  | 39.49567 | 90 | 8 | 2 | 90 | 8 | 2 | 0 | 0 | 0.003670938202 | -0.003330602242 | -0.0003403359597
905.0399585 | 0 |  | 30.44807 | 89 | 8 | 3 | 89 | 8 | 3 | 0 | 0 | 0.003043158618 | -0.002614372202 | -0.0004287864164
896.8539207 | 0 |  | 22.3076 | 88 | 8 | 4 | 88 | 8 | 4 | 0 | 0 | 0.002384698363 | -0.001947664449 | -0.000437033914
885.9079724 | 0 |  | 16.4843 | 87 | 8 | 5 | 87 | 8 | 5 | 0 | 0 | 0.001876151969 | -0.001464597587 | -0.0004115543815
872.3631103 | 0 |  | 12.56794 | 86 | 8 | 6 | 86 | 8 | 6 | 0 | 0 | 0.001517168068 | -0.001138248823 | -0.0003789192449
856.4245082 | 0 |  | 9.918191 | 85 | 8 | 7 | 85 | 8 | 7 | 0 | 0 | 0.001266136129 | -0.0009175970787 | -0.00034853905
838.3161809 | 0 |  | 8.073328 | 84 | 8 | 8 | 84 | 8 | 8 | 0 | 0 | 0.001087433198 | -0.0007647472601 | -0.0003226859374
818.2657921 | 0 |  | 6.745519 | 83 | 8 | 9 | 83 | 8 | 9 | 0 | 0 | 0.0009571031234 | -0.0006557768981 | -0.0003013262254
796.4983045 | 0 |  | 5.763508 | 82 | 8 | 10 | 82 | 8 | 10 | 0 | 0 | 0.000859910784 | -0.0005760613938 | -0.0002838493901
909.3323325 | 0 |  | 40.21927 | 91 | 9 | 0 | 91 | 9 | 0 | 0 | 0 | 0.003572359719 | -0.003572359719
855.163654 | 0 | 0 | 15.72764 | 91 | 0 | 9 | 91 | 0 | 9 | 95.01138523 | 4.988614775 | 0.0006031302339 |  | -0.0006031302339
933.473 | 0 | 0 | 1.020274 | 100 | 0 | 0 | 100 | 0 | 0 | 100 | 0 | 0