## Sheet1
T | fs | w(AL) | w(MG) | w(SI)
300 | 0.9594084338 | 90 | 9 | 1
300 | 0.9234143801 | 89 | 9 | 2
300 | 0.9052293534 | 88 | 9 | 3
300 | 0.8919196381 | 87 | 9 | 4
300 | 0.8797836302 | 86 | 9 | 5
300 | 0.8681982858 | 85 | 9 | 6
300 | 0.8570182304 | 84 | 9 | 7
300 | 0.8462035253 | 83 | 9 | 8
300 | 0.8357235302 | 82 | 9 | 9
300 | 0.8255443035 | 81 | 9 | 10
300 | 0.9235874522 | 90 | 0 | 10
566.052751 | 1 | 90 | 10 | 0
300 | 0.959027895 | 89 | 10 | 1
300 | 0.920414033 | 88 | 10 | 2
300 | 0.8972188937 | 87 | 10 | 3
300 | 0.882916929 | 86 | 10 | 4
300 | 0.8703598724 | 85 | 10 | 5
300 | 0.8585187369 | 84 | 10 | 6
300 | 0.8470982234 | 83 | 10 | 7
300 | 0.836022228 | 82 | 10 | 8
300 | 0.8252643642 | 81 | 10 | 9
571.299295 | 1 | 99 | 1 | 0
300 | 0.8148013968 | 80 | 10 | 10
300 | 0.9886079069 | 98 | 1 | 1
300 | 0.9812878465 | 97 | 1 | 2
300 | 0.9744899795 | 96 | 1 | 3
300 | 0.968005504 | 95 | 1 | 4
300 | 0.961879332 | 94 | 1 | 5
300 | 0.9553790818 | 93 | 1 | 6
300 | 0.9493081719 | 92 | 1 | 7
300 | 0.9432453598 | 91 | 1 | 8
300 | 0.9944888277 | 99 | 0 | 1
300 | 0.9372511429 | 90 | 1 | 9
300 | 0.931316063 | 89 | 1 | 10
566.7218662 | 1 | 98 | 2 | 0
300 | 0.9825739706 | 97 | 2 | 1
300 | 0.9729757747 | 96 | 2 | 2
300 | 0.9644121168 | 95 | 2 | 3
300 | 0.956422963 | 94 | 2 | 4
300 | 0.9488000945 | 93 | 2 | 5
300 | 0.9414353319 | 92 | 2 | 6
300 | 0.9342616599 | 91 | 2 | 7
300 | 0.9879013983 | 98 | 0 | 2
300 | 0.9272370324 | 90 | 2 | 8
300 | 0.9203345755 | 89 | 2 | 9
300 | 0.9081195526 | 88 | 2 | 10
566.257355 | 1 | 97 | 3 | 0
300 | 0.9764979781 | 96 | 3 | 1
300 | 0.96538236 | 95 | 3 | 2
300 | 0.9554314751 | 94 | 3 | 3
300 | 0.9462409205 | 93 | 3 | 4
300 | 0.9375656403 | 92 | 3 | 5
300 | 0.9292596986 | 91 | 3 | 6
300 | 0.9807726427 | 97 | 0 | 3
300 | 0.9212282639 | 90 | 3 | 7
300 | 0.9134100657 | 89 | 3 | 8
300 | 0.9057609534 | 88 | 3 | 9
300 | 0.8982488748 | 87 | 3 | 10
566.1356561 | 1 | 96 | 4 | 0
300 | 0.9703891822 | 95 | 4 | 1
300 | 0.9579485782 | 94 | 4 | 2
300 | 0.9469515835 | 93 | 4 | 3
300 | 0.9367664231 | 92 | 4 | 4
300 | 0.9271931017 | 91 | 4 | 5
300 | 0.9732969921 | 96 | 0 | 4
300 | 0.9180783767 | 90 | 4 | 6
300 | 0.9093148579 | 89 | 4 | 7
300 | 0.9008263587 | 88 | 4 | 8
300 | 0.8925573139 | 87 | 4 | 9
300 | 0.8844661322 | 86 | 4 | 10
566.0970631 | 1 | 95 | 5 | 0
300 | 0.9649025333 | 94 | 5 | 1
300 | 0.9504291903 | 93 | 5 | 2
300 | 0.9386509102 | 92 | 5 | 3
300 | 0.9276820528 | 91 | 5 | 4
300 | 0.9655351534 | 95 | 0 | 5
300 | 0.9173505448 | 90 | 5 | 5
300 | 0.9075315608 | 89 | 5 | 6
300 | 0.8981213583 | 88 | 5 | 7
300 | 0.889038854 | 87 | 5 | 8
300 | 0.8802218842 | 86 | 5 | 9
300 | 0.8716223975 | 85 | 5 | 10
566.082305 | 1 | 94 | 6 | 0
300 | 0.9619434129 | 93 | 6 | 1
300 | 0.942874841 | 92 | 6 | 2
300 | 0.9303292615 | 91 | 6 | 3
300 | 0.9575398827 | 94 | 0 | 6
300 | 0.9187721683 | 90 | 6 | 4
300 | 0.9078288015 | 89 | 6 | 5
300 | 0.8974093496 | 88 | 6 | 6
300 | 0.8874308644 | 87 | 6 | 7
300 | 0.8778179303 | 86 | 6 | 8
300 | 0.8685076916 | 85 | 6 | 9
300 | 0.8594490456 | 84 | 6 | 10
566.0525726 | 1 | 93 | 7 | 0
300 | 0.9606328847 | 92 | 7 | 1
300 | 0.9354961538 | 91 | 7 | 2
300 | 0.9493314329 | 93 | 0 | 7
300 | 0.9219307302 | 90 | 7 | 3
300 | 0.909879987 | 89 | 7 | 4
300 | 0.8984679951 | 88 | 7 | 5
300 | 0.8875584311 | 87 | 7 | 6
300 | 0.877092914 | 86 | 7 | 7
300 | 0.8670120885 | 85 | 7 | 8
300 | 0.857259234 | 84 | 7 | 9
300 | 0.8477844589 | 83 | 7 | 10
566.0595384 | 1 | 92 | 8 | 0
300 | 0.9599083034 | 91 | 8 | 1
300 | 0.9409308256 | 92 | 0 | 8
300 | 0.9286266178 | 90 | 8 | 2
300 | 0.9135218916 | 89 | 8 | 3
300 | 0.9009278646 | 88 | 8 | 4
300 | 0.8891452475 | 87 | 8 | 5
300 | 0.8778547532 | 86 | 8 | 6
300 | 0.866988722 | 85 | 8 | 7
300 | 0.8565058852 | 84 | 8 | 8
300 | 0.8463620206 | 83 | 8 | 9
300 | 0.8365131851 | 82 | 8 | 10
566.0653719 | 1 | 91 | 9 | 0
300 | 0.9323429382 | 91 | 0 | 9
933.4508328 | 1 | 100 | 0 | 0