## Sheet1
T | fs | w(AL) | w(MG) | w(SI)
300 | 0.9640856785 | 90 | 9 | 1
306.1271901 | 0.9316372196 | 89 | 9 | 2
325.1214085 | 0.9039881629 | 88 | 9 | 3
331.1591949 | 0.8813200193 | 87 | 9 | 4
329.3556373 | 0.8629397315 | 86 | 9 | 5
319.7069693 | 0.8479394553 | 85 | 9 | 6
300 | 0.8354408589 | 84 | 9 | 7
300 | 0.8245448718 | 83 | 9 | 8
300 | 0.8144554953 | 82 | 9 | 9
300 | 0.8047367567 | 81 | 9 | 10
597.2453964 | 1 | 90 | 0 | 10
781.122751 | 1 | 90 | 10 | 0
300 | 0.9634032456 | 89 | 10 | 1
300 | 0.929750155 | 88 | 10 | 2
310.2663234 | 0.9003304967 | 87 | 10 | 3
321.6675555 | 0.8758688703 | 86 | 10 | 4
322.6630406 | 0.8559088687 | 85 | 10 | 5
315.8091898 | 0.8395914852 | 84 | 10 | 6
303.6635289 | 0.8260300746 | 83 | 10 | 7
300 | 0.8143758867 | 82 | 10 | 8
300 | 0.8038310296 | 81 | 10 | 9
917.649295 | 1 | 99 | 1 | 0
300 | 0.7938728517 | 80 | 10 | 10
846.742001 | 1 | 98 | 1 | 1
727.6030406 | 0.9950400588 | 97 | 1 | 2
667.983904 | 0.9810102527 | 96 | 1 | 3
605.6768234 | 0.9735652624 | 95 | 1 | 4
556.0347566 | 0.9697180166 | 94 | 1 | 5
534.4113714 | 0.9671107762 | 93 | 1 | 6
522.8810308 | 0.9648801688 | 92 | 1 | 7
516.3187789 | 0.9627893017 | 91 | 1 | 8
883.5056036 | 1 | 99 | 0 | 1
512.1603266 | 0.9607493391 | 90 | 1 | 9
507.8420389 | 0.958718542 | 89 | 1 | 10
901.5118662 | 1 | 98 | 2 | 0
751.5323063 | 0.9970966205 | 97 | 2 | 1
687.1177036 | 0.9730225355 | 96 | 2 | 2
630.2598324 | 0.958692522 | 95 | 2 | 3
573.2712742 | 0.9500337132 | 94 | 2 | 4
536.6253933 | 0.9445127077 | 93 | 2 | 5
520.3163158 | 0.9402465788 | 92 | 2 | 6
511.5389083 | 0.9364817554 | 91 | 2 | 7
837.9726879 | 1 | 98 | 0 | 2
507.7287585 | 0.9329453139 | 90 | 2 | 8
503.7621561 | 0.9295145299 | 89 | 2 | 9
502.1960745 | 0.9261267643 | 88 | 2 | 10
885.227355 | 1 | 97 | 3 | 0
715.9650741 | 0.9830959291 | 96 | 3 | 1
649.2042364 | 0.9584344673 | 95 | 3 | 2
592.5568531 | 0.9424911254 | 94 | 3 | 3
540.8958082 | 0.9318588389 | 93 | 3 | 4
512.1348273 | 0.9243458421 | 92 | 3 | 5
501.1484494 | 0.9183702972 | 91 | 3 | 6
796.9825197 | 1 | 97 | 0 | 3
497.6919994 | 0.9131460784 | 90 | 3 | 7
494.0815622 | 0.9083184492 | 89 | 3 | 8
495.4339583 | 0.9037104798 | 88 | 3 | 9
494.0667201 | 0.8992219289 | 87 | 3 | 10
869.0056561 | 1 | 96 | 4 | 0
672.7092168 | 0.9738602855 | 95 | 4 | 1
575.4505588 | 0.9483668843 | 94 | 4 | 2
457.5818828 | 0.9310113888 | 93 | 4 | 3
454.7763309 | 0.9182452485 | 92 | 4 | 4
459.5079474 | 0.9085129774 | 91 | 4 | 5
760.0469339 | 1 | 96 | 0 | 4
466.6516419 | 0.9006403098 | 90 | 4 | 6
471.0831551 | 0.8938566084 | 89 | 4 | 7
475.3590263 | 0.8877182241 | 88 | 4 | 8
476.9165631 | 0.8819707092 | 87 | 4 | 9
480.8738122 | 0.8764642765 | 86 | 4 | 10
853.0370631 | 1 | 95 | 5 | 0
370.8740509 | 0.9688943194 | 94 | 5 | 1
383.9250029 | 0.9436992378 | 93 | 5 | 2
384.0422645 | 0.9240232804 | 92 | 5 | 3
371.2191942 | 0.9088760795 | 91 | 5 | 4
726.6184337 | 1 | 95 | 0 | 5
330.0901147 | 0.8970820793 | 90 | 5 | 5
300 | 0.8871651951 | 89 | 5 | 6
411.215769 | 0.8782736217 | 88 | 5 | 7
438.743575 | 0.8705999355 | 87 | 5 | 8
450.7514398 | 0.8636094047 | 86 | 5 | 9
460.0378837 | 0.8570477915 | 85 | 5 | 10
837.492305 | 1 | 94 | 6 | 0
342.9293349 | 0.9672612694 | 93 | 6 | 1
361.3363551 | 0.9399535829 | 92 | 6 | 2
366.8058135 | 0.9181064795 | 91 | 6 | 3
696.1901808 | 1 | 94 | 0 | 6
359.3312458 | 0.9009175032 | 90 | 6 | 4
338.9072155 | 0.8873614932 | 89 | 6 | 5
300 | 0.8763659738 | 88 | 6 | 6
300 | 0.8665186217 | 87 | 6 | 7
300 | 0.8570416338 | 86 | 6 | 8
399.0007545 | 0.8483857213 | 85 | 6 | 9
423.8602203 | 0.8405847997 | 84 | 6 | 10
822.4625726 | 1 | 93 | 7 | 0
317.5052994 | 0.9659410554 | 92 | 7 | 1
343.8338899 | 0.9367195993 | 91 | 7 | 2
668.3759859 | 1 | 93 | 0 | 7
352.1008543 | 0.912859151 | 90 | 7 | 3
349.9798683 | 0.8937854101 | 89 | 7 | 4
340.0257018 | 0.8785625378 | 88 | 7 | 5
311.9941533 | 0.866217106 | 87 | 7 | 6
300 | 0.8557027209 | 86 | 7 | 7
300 | 0.8459002256 | 85 | 7 | 8
300 | 0.8363756696 | 84 | 7 | 9
339.0428982 | 0.8270530491 | 83 | 7 | 10
808.0195384 | 1 | 92 | 8 | 0
300 | 0.9649133861 | 91 | 8 | 1
642.7902994 | 1 | 92 | 0 | 8
323.7273949 | 0.9339491531 | 90 | 8 | 2
339.9162472 | 0.9081653548 | 89 | 8 | 3
343.153008 | 0.8872824217 | 88 | 8 | 4
335.9926213 | 0.8704676442 | 87 | 8 | 5
318.4311173 | 0.8567816182 | 86 | 8 | 6
300 | 0.8453274963 | 85 | 8 | 7
300 | 0.8350656146 | 84 | 8 | 8
300 | 0.8253065445 | 83 | 8 | 9
300 | 0.8157591866 | 82 | 8 | 10
794.2353719 | 1 | 91 | 9 | 0
619.1682021 | 1 | 91 | 0 | 9
933.4508328 | 1 | 100 | 0 | 0