## Sheet1
File | w(Si) | w(Cu) | T0 (K)
AlCu-0.00Si_T0.exp | 0 | 0 | 933.46944
AlCu-0.00Si_T0.exp | 0 | 0.005 | 930.1286656
AlCu-0.00Si_T0.exp | 0 | 0.01 | 926.81984
AlCu-0.00Si_T0.exp | 0 | 0.015 | 923.54368
AlCu-0.00Si_T0.exp | 0 | 0.02 | 920.3024
AlCu-0.00Si_T0.exp | 0 | 0.025 | 917.0935
AlCu-0.00Si_T0.exp | 0 | 0.03 | 913.9182465
AlCu-0.00Si_T0.exp | 0 | 0.035 | 910.7762
AlCu-0.00Si_T0.exp | 0 | 0.04 | 907.6684
AlCu-0.00Si_T0.exp | 0 | 0.045 | 904.5944
AlCu-0.00Si_T0.exp | 0 | 0.05 | 901.5548
AlCu-0.00Si_T0.exp | 0 | 0.055 | 898.5493
AlCu-0.00Si_T0.exp | 0 | 0.06 | 895.5774
AlCu-0.00Si_T0.exp | 0 | 0.065 | 892.6401
AlCu-0.00Si_T0.exp | 0 | 0.07 | 889.7392021
AlCu-0.00Si_T0.exp | 0 | 0.075 | 886.8708
AlCu-0.00Si_T0.exp | 0 | 0.08 | 884.039
AlCu-0.00Si_T0.exp | 0 | 0.085 | 881.2423843
AlCu-0.00Si_T0.exp | 0 | 0.09 | 878.4804
AlCu-0.00Si_T0.exp | 0 | 0.095 | 875.7537
AlCu-0.00Si_T0.exp | 0 | 0.099999995 | 873.0641
AlCu-0.00Si_T0.exp | 0 | 0.1 | 873.0641
AlCu-0.005Si_T0.exp | 0.005 | 0 | 926.0399
AlCu-0.005Si_T0.exp | 0.005 | 0.004999995 | 922.7327
AlCu-0.005Si_T0.exp | 0.005 | 0.009999995 | 919.4571
AlCu-0.005Si_T0.exp | 0.005 | 0.014999995 | 916.2148
AlCu-0.005Si_T0.exp | 0.005 | 0.019999995 | 913.0046
AlCu-0.005Si_T0.exp | 0.005 | 0.024999995 | 909.8274
AlCu-0.005Si_T0.exp | 0.005 | 0.029999995 | 906.6851
AlCu-0.005Si_T0.exp | 0.005 | 0.034999995 | 903.5738
AlCu-0.005Si_T0.exp | 0.005 | 0.039999995 | 900.498
AlCu-0.005Si_T0.exp | 0.005 | 0.044999995 | 897.4561
AlCu-0.005Si_T0.exp | 0.005 | 0.049999995 | 894.4462
AlCu-0.005Si_T0.exp | 0.005 | 0.054999995 | 891.471
AlCu-0.005Si_T0.exp | 0.005 | 0.059999995 | 888.531
AlCu-0.005Si_T0.exp | 0.005 | 0.064999995 | 885.6246
AlCu-0.005Si_T0.exp | 0.005 | 0.069999995 | 882.7522
AlCu-0.005Si_T0.exp | 0.005 | 0.074999995 | 879.9139
AlCu-0.005Si_T0.exp | 0.005 | 0.079999995 | 877.1099
AlCu-0.005Si_T0.exp | 0.005 | 0.084999995 | 874.342
AlCu-0.005Si_T0.exp | 0.005 | 0.089999995 | 871.61
AlCu-0.005Si_T0.exp | 0.005 | 0.094999995 | 868.9123
AlCu-0.005Si_T0.exp | 0.005 | 0.099999995 | 866.2483
AlCu-0.010Si_T0.exp | 0.01 | 0 | 918.6216
AlCu-0.010Si_T0.exp | 0.01 | 0.004999995 | 915.3469
AlCu-0.010Si_T0.exp | 0.01 | 0.009999995 | 912.1037
AlCu-0.010Si_T0.exp | 0.01 | 0.014999995 | 908.8938
AlCu-0.010Si_T0.exp | 0.01 | 0.019999995 | 905.7167
AlCu-0.010Si_T0.exp | 0.01 | 0.024999995 | 902.5724
AlCu-0.010Si_T0.exp | 0.01 | 0.029999995 | 899.4607
AlCu-0.010Si_T0.exp | 0.01 | 0.034999995 | 896.3825
AlCu-0.010Si_T0.exp | 0.01 | 0.039999995 | 893.3377
AlCu-0.010Si_T0.exp | 0.01 | 0.044999995 | 890.3257
AlCu-0.010Si_T0.exp | 0.01 | 0.049999995 | 887.3473
AlCu-0.010Si_T0.exp | 0.01 | 0.054999995 | 884.4041
AlCu-0.010Si_T0.exp | 0.01 | 0.059999995 | 881.4921
AlCu-0.010Si_T0.exp | 0.01 | 0.064999995 | 878.6161
AlCu-0.010Si_T0.exp | 0.01 | 0.069999995 | 875.7737
AlCu-0.010Si_T0.exp | 0.01 | 0.074999995 | 872.9653
AlCu-0.010Si_T0.exp | 0.01 | 0.079999995 | 870.19
AlCu-0.010Si_T0.exp | 0.01 | 0.084999995 | 867.4508
AlCu-0.010Si_T0.exp | 0.01 | 0.089999995 | 864.747
AlCu-0.010Si_T0.exp | 0.01 | 0.094999995 | 862.0769
AlCu-0.010Si_T0.exp | 0.01 | 0.099999995 | 859.4433
AlCu-0.015Si_T0.exp | 0.015 | 0 | 911.2169
AlCu-0.015Si_T0.exp | 0.015 | 0.004999995 | 907.9745
AlCu-0.015Si_T0.exp | 0.015 | 0.009999995 | 904.763
AlCu-0.015Si_T0.exp | 0.015 | 0.014999995 | 901.5859
AlCu-0.015Si_T0.exp | 0.015 | 0.019999995 | 898.4416
AlCu-0.015Si_T0.exp | 0.015 | 0.024999995 | 895.3283
AlCu-0.015Si_T0.exp | 0.015 | 0.029999995 | 892.2492
AlCu-0.015Si_T0.exp | 0.015 | 0.034999995 | 889.2019
AlCu-0.015Si_T0.exp | 0.015 | 0.039999995 | 886.1867
AlCu-0.015Si_T0.exp | 0.015 | 0.044999995 | 883.2062
AlCu-0.015Si_T0.exp | 0.015 | 0.049999995 | 880.2586
AlCu-0.015Si_T0.exp | 0.015 | 0.054999995 | 877.3443
AlCu-0.015Si_T0.exp | 0.015 | 0.059999995 | 874.4643
AlCu-0.015Si_T0.exp | 0.015 | 0.064999995 | 871.6163
AlCu-0.015Si_T0.exp | 0.015 | 0.069999995 | 868.8043
AlCu-0.015Si_T0.exp | 0.015 | 0.074999995 | 866.0248
AlCu-0.015Si_T0.exp | 0.015 | 0.079999995 | 863.2792
AlCu-0.015Si_T0.exp | 0.015 | 0.084999995 | 860.5684
AlCu-0.015Si_T0.exp | 0.015 | 0.089999995 | 857.8932
AlCu-0.015Si_T0.exp | 0.015 | 0.094999995 | 855.2513
AlCu-0.015Si_T0.exp | 0.015 | 0.099999995 | 852.6451
AlCu-0.020Si_T0.exp | 0.02 | 0 | 903.8225
AlCu-0.020Si_T0.exp | 0.02 | 0.004999995 | 900.6132
AlCu-0.020Si_T0.exp | 0.02 | 0.009999995 | 897.4351
AlCu-0.020Si_T0.exp | 0.02 | 0.014999995 | 894.2888
AlCu-0.020Si_T0.exp | 0.02 | 0.019999995 | 891.1757
AlCu-0.020Si_T0.exp | 0.02 | 0.024999995 | 888.0953
AlCu-0.020Si_T0.exp | 0.02 | 0.029999995 | 885.0461
AlCu-0.020Si_T0.exp | 0.02 | 0.034999995 | 882.0304
AlCu-0.020Si_T0.exp | 0.02 | 0.039999995 | 879.0485
AlCu-0.020Si_T0.exp | 0.02 | 0.044999995 | 876.0976
AlCu-0.020Si_T0.exp | 0.02 | 0.049999995 | 873.1808
AlCu-0.020Si_T0.exp | 0.02 | 0.054999995 | 870.2955
AlCu-0.020Si_T0.exp | 0.02 | 0.059999995 | 867.4452
AlCu-0.020Si_T0.exp | 0.02 | 0.064999995 | 864.6284
AlCu-0.020Si_T0.exp | 0.02 | 0.069999995 | 861.8436
AlCu-0.020Si_T0.exp | 0.02 | 0.074999995 | 859.0944
AlCu-0.020Si_T0.exp | 0.02 | 0.079999995 | 856.378
AlCu-0.020Si_T0.exp | 0.02 | 0.084999995 | 853.6957
AlCu-0.020Si_T0.exp | 0.02 | 0.089999995 | 851.0488
AlCu-0.020Si_T0.exp | 0.02 | 0.094999995 | 848.4344
AlCu-0.020Si_T0.exp | 0.02 | 0.099999995 | 845.8569
AlCu-0.025Si_T0.exp | 0.025 | 0 | 896.4402
AlCu-0.025Si_T0.exp | 0.025 | 0.004999995 | 893.2631
AlCu-0.025Si_T0.exp | 0.025 | 0.009999995 | 890.1188
AlCu-0.025Si_T0.exp | 0.025 | 0.014999995 | 887.0055
AlCu-0.025Si_T0.exp | 0.025 | 0.019999995 | 883.9231
AlCu-0.025Si_T0.exp | 0.025 | 0.024999995 | 880.8732
AlCu-0.025Si_T0.exp | 0.025 | 0.029999995 | 877.8561
AlCu-0.025Si_T0.exp | 0.025 | 0.034999995 | 874.8714
AlCu-0.025Si_T0.exp | 0.025 | 0.039999995 | 871.9186
AlCu-0.025Si_T0.exp | 0.025 | 0.044999995 | 868.999
AlCu-0.025Si_T0.exp | 0.025 | 0.049999995 | 866.1122
AlCu-0.025Si_T0.exp | 0.025 | 0.054999995 | 863.2578
AlCu-0.025Si_T0.exp | 0.025 | 0.059999995 | 860.4382
AlCu-0.025Si_T0.exp | 0.025 | 0.064999995 | 857.6489
AlCu-0.025Si_T0.exp | 0.025 | 0.069999995 | 854.8945
AlCu-0.025Si_T0.exp | 0.025 | 0.074999995 | 852.1745
AlCu-0.025Si_T0.exp | 0.025 | 0.079999995 | 849.4865
AlCu-0.025Si_T0.exp | 0.025 | 0.084999995 | 846.8338
AlCu-0.025Si_T0.exp | 0.025 | 0.089999995 | 844.2134
AlCu-0.025Si_T0.exp | 0.025 | 0.094999995 | 841.6286
AlCu-0.025Si_T0.exp | 0.025 | 0.099999995 | 839.0785
AlCu-0.030Si_T0.exp | 0.03 | 0 | 889.0734
AlCu-0.030Si_T0.exp | 0.03 | 0.004999995 | 885.9279
AlCu-0.030Si_T0.exp | 0.03 | 0.009999995 | 882.8139
AlCu-0.030Si_T0.exp | 0.03 | 0.014999995 | 879.7336
AlCu-0.030Si_T0.exp | 0.03 | 0.019999995 | 876.6835
AlCu-0.030Si_T0.exp | 0.03 | 0.024999995 | 873.6654
AlCu-0.030Si_T0.exp | 0.03 | 0.029999995 | 870.679
AlCu-0.030Si_T0.exp | 0.03 | 0.034999995 | 867.7238
AlCu-0.030Si_T0.exp | 0.03 | 0.039999995 | 864.8021
AlCu-0.030Si_T0.exp | 0.03 | 0.044999995 | 861.9125
AlCu-0.030Si_T0.exp | 0.03 | 0.049999995 | 859.0568
AlCu-0.030Si_T0.exp | 0.03 | 0.054999995 | 856.2317
AlCu-0.030Si_T0.exp | 0.03 | 0.059999995 | 853.4418
AlCu-0.030Si_T0.exp | 0.03 | 0.064999995 | 850.6821
AlCu-0.030Si_T0.exp | 0.03 | 0.069999995 | 847.9576
AlCu-0.030Si_T0.exp | 0.03 | 0.074999995 | 845.2648
AlCu-0.030Si_T0.exp | 0.03 | 0.079999995 | 842.6072
AlCu-0.030Si_T0.exp | 0.03 | 0.084999995 | 839.9825
AlCu-0.030Si_T0.exp | 0.03 | 0.089999995 | 837.3903
AlCu-0.030Si_T0.exp | 0.03 | 0.094999995 | 834.8343
AlCu-0.030Si_T0.exp | 0.03 | 0.099999995 | 832.3105
AlCu-0.035Si_T0.exp | 0.035 | 0 | 881.7197
AlCu-0.035Si_T0.exp | 0.035 | 0.004999995 | 878.6064
AlCu-0.035Si_T0.exp | 0.035 | 0.009999995 | 875.5249
AlCu-0.035Si_T0.exp | 0.035 | 0.014999995 | 872.4733
AlCu-0.035Si_T0.exp | 0.035 | 0.019999995 | 869.4546
AlCu-0.035Si_T0.exp | 0.035 | 0.024999995 | 866.469
AlCu-0.035Si_T0.exp | 0.035 | 0.029999995 | 863.513
AlCu-0.035Si_T0.exp | 0.035 | 0.034999995 | 860.5905
AlCu-0.035Si_T0.exp | 0.035 | 0.039999995 | 857.6984
AlCu-0.035Si_T0.exp | 0.035 | 0.044999995 | 854.8399
AlCu-0.035Si_T0.exp | 0.035 | 0.049999995 | 852.0118
AlCu-0.035Si_T0.exp | 0.035 | 0.054999995 | 849.2191
AlCu-0.035Si_T0.exp | 0.035 | 0.059999995 | 846.4574
AlCu-0.035Si_T0.exp | 0.035 | 0.064999995 | 843.7282
AlCu-0.035Si_T0.exp | 0.035 | 0.069999995 | 841.0325
AlCu-0.035Si_T0.exp | 0.035 | 0.074999995 | 838.3696
AlCu-0.035Si_T0.exp | 0.035 | 0.079999995 | 835.7387
AlCu-0.035Si_T0.exp | 0.035 | 0.084999995 | 833.1435
AlCu-0.035Si_T0.exp | 0.035 | 0.089999995 | 830.5795
AlCu-0.035Si_T0.exp | 0.035 | 0.094999995 | 828.0517
AlCu-0.035Si_T0.exp | 0.035 | 0.099999995 | 825.5553
AlCu-0.040Si_T0.exp | 0.04 | 0 | 874.38
AlCu-0.040Si_T0.exp | 0.04 | 0.004999995 | 871.2976
AlCu-0.040Si_T0.exp | 0.04 | 0.009999995 | 868.2477
AlCu-0.040Si_T0.exp | 0.04 | 0.014999995 | 865.2298
AlCu-0.040Si_T0.exp | 0.04 | 0.019999995 | 862.2418
AlCu-0.040Si_T0.exp | 0.04 | 0.024999995 | 859.2858
AlCu-0.040Si_T0.exp | 0.04 | 0.029999995 | 856.361
AlCu-0.040Si_T0.exp | 0.04 | 0.034999995 | 853.4681
AlCu-0.040Si_T0.exp | 0.04 | 0.039999995 | 850.6073
AlCu-0.040Si_T0.exp | 0.04 | 0.044999995 | 847.7785
AlCu-0.040Si_T0.exp | 0.04 | 0.049999995 | 844.9824
AlCu-0.040Si_T0.exp | 0.04 | 0.054999995 | 842.2176
AlCu-0.040Si_T0.exp | 0.04 | 0.059999995 | 839.4856
AlCu-0.040Si_T0.exp | 0.04 | 0.064999995 | 836.7848
AlCu-0.040Si_T0.exp | 0.04 | 0.069999995 | 834.1192
AlCu-0.040Si_T0.exp | 0.04 | 0.074999995 | 831.4848
AlCu-0.040Si_T0.exp | 0.04 | 0.079999995 | 828.8831
AlCu-0.040Si_T0.exp | 0.04 | 0.084999995 | 826.3154
AlCu-0.040Si_T0.exp | 0.04 | 0.089999995 | 823.7818
AlCu-0.040Si_T0.exp | 0.04 | 0.094999995 | 821.2804
AlCu-0.040Si_T0.exp | 0.04 | 0.099999995 | 818.8122
AlCu-0.045Si_T0.exp | 0.045 | 0 | 867.0533
AlCu-0.045Si_T0.exp | 0.045 | 0.004999995 | 864.0042
AlCu-0.045Si_T0.exp | 0.045 | 0.009999995 | 860.9863
AlCu-0.045Si_T0.exp | 0.045 | 0.014999995 | 857.9991
AlCu-0.045Si_T0.exp | 0.045 | 0.019999995 | 855.041
AlCu-0.045Si_T0.exp | 0.045 | 0.024999995 | 852.1162
AlCu-0.045Si_T0.exp | 0.045 | 0.029999995 | 849.2221
AlCu-0.045Si_T0.exp | 0.045 | 0.034999995 | 846.3607
AlCu-0.045Si_T0.exp | 0.045 | 0.039999995 | 843.5306
AlCu-0.045Si_T0.exp | 0.045 | 0.044999995 | 840.7306
AlCu-0.045Si_T0.exp | 0.045 | 0.049999995 | 837.9652
AlCu-0.045Si_T0.exp | 0.045 | 0.054999995 | 835.2291
AlCu-0.045Si_T0.exp | 0.045 | 0.059999995 | 832.5277
AlCu-0.045Si_T0.exp | 0.045 | 0.064999995 | 829.8576
AlCu-0.045Si_T0.exp | 0.045 | 0.069999995 | 827.2195
AlCu-0.045Si_T0.exp | 0.045 | 0.074999995 | 824.6147
AlCu-0.045Si_T0.exp | 0.045 | 0.079999995 | 822.0423
AlCu-0.045Si_T0.exp | 0.045 | 0.084999995 | 819.5028
AlCu-0.045Si_T0.exp | 0.045 | 0.089999995 | 816.9964
AlCu-0.045Si_T0.exp | 0.045 | 0.094999995 | 814.5243
AlCu-0.045Si_T0.exp | 0.045 | 0.099999995 | 812.0843
AlCu-0.050Si_T0.exp | 0.05 | 0 | 859.7437
AlCu-0.050Si_T0.exp | 0.05 | 0.004999995 | 856.7258
AlCu-0.050Si_T0.exp | 0.05 | 0.009999995 | 853.7377
AlCu-0.050Si_T0.exp | 0.05 | 0.014999995 | 850.7817
AlCu-0.050Si_T0.exp | 0.05 | 0.019999995 | 847.8569
AlCu-0.050Si_T0.exp | 0.05 | 0.024999995 | 844.9616
AlCu-0.050Si_T0.exp | 0.05 | 0.029999995 | 842.1002
AlCu-0.050Si_T0.exp | 0.05 | 0.034999995 | 839.2681
AlCu-0.050Si_T0.exp | 0.05 | 0.039999995 | 836.4681
AlCu-0.050Si_T0.exp | 0.05 | 0.044999995 | 833.6981
AlCu-0.050Si_T0.exp | 0.05 | 0.049999995 | 830.962
AlCu-0.050Si_T0.exp | 0.05 | 0.054999995 | 828.2561
AlCu-0.050Si_T0.exp | 0.05 | 0.059999995 | 825.5831
AlCu-0.050Si_T0.exp | 0.05 | 0.064999995 | 822.9433
AlCu-0.050Si_T0.exp | 0.05 | 0.069999995 | 820.3333
AlCu-0.050Si_T0.exp | 0.05 | 0.074999995 | 817.7581
AlCu-0.050Si_T0.exp | 0.05 | 0.079999995 | 815.2149
AlCu-0.050Si_T0.exp | 0.05 | 0.084999995 | 812.704
AlCu-0.050Si_T0.exp | 0.05 | 0.089999995 | 810.2257
AlCu-0.050Si_T0.exp | 0.05 | 0.094999995 | 807.7818
AlCu-0.050Si_T0.exp | 0.05 | 0.099999995 | 805.3699
AlCu-0.055Si_T0.exp | 0.055 | 0 | 852.4488
AlCu-0.055Si_T0.exp | 0.055 | 0.004999995 | 849.4632
AlCu-0.055Si_T0.exp | 0.055 | 0.009999995 | 846.5072
AlCu-0.055Si_T0.exp | 0.055 | 0.014999995 | 843.581
AlCu-0.055Si_T0.exp | 0.055 | 0.019999995 | 840.6869
AlCu-0.055Si_T0.exp | 0.055 | 0.024999995 | 837.823
AlCu-0.055Si_T0.exp | 0.055 | 0.029999995 | 834.9909
AlCu-0.055Si_T0.exp | 0.055 | 0.034999995 | 832.189
AlCu-0.055Si_T0.exp | 0.055 | 0.039999995 | 829.4191
AlCu-0.055Si_T0.exp | 0.055 | 0.044999995 | 826.6799
AlCu-0.055Si_T0.exp | 0.055 | 0.049999995 | 823.9739
AlCu-0.055Si_T0.exp | 0.055 | 0.054999995 | 821.2987
AlCu-0.055Si_T0.exp | 0.055 | 0.059999995 | 818.6548
AlCu-0.055Si_T0.exp | 0.055 | 0.064999995 | 816.0436
AlCu-0.055Si_T0.exp | 0.055 | 0.069999995 | 813.4644
AlCu-0.055Si_T0.exp | 0.055 | 0.074999995 | 810.9172
AlCu-0.055Si_T0.exp | 0.055 | 0.079999995 | 808.4012
AlCu-0.055Si_T0.exp | 0.055 | 0.084999995 | 805.9188
AlCu-0.055Si_T0.exp | 0.055 | 0.089999995 | 803.4697
AlCu-0.055Si_T0.exp | 0.055 | 0.094999995 | 801.0541
AlCu-0.055Si_T0.exp | 0.055 | 0.099999995 | 798.6697
AlCu-0.060Si_T0.exp | 0.06 | 0 | 845.1712
AlCu-0.060Si_T0.exp | 0.06 | 0.004999995 | 842.2152
AlCu-0.060Si_T0.exp | 0.06 | 0.009999995 | 839.2904
AlCu-0.060Si_T0.exp | 0.06 | 0.014999995 | 836.3963
AlCu-0.060Si_T0.exp | 0.06 | 0.019999995 | 833.5324
AlCu-0.060Si_T0.exp | 0.06 | 0.024999995 | 830.7003
AlCu-0.060Si_T0.exp | 0.06 | 0.029999995 | 827.8984
AlCu-0.060Si_T0.exp | 0.06 | 0.034999995 | 825.1264
AlCu-0.060Si_T0.exp | 0.06 | 0.039999995 | 822.3866
AlCu-0.060Si_T0.exp | 0.06 | 0.044999995 | 819.6778
AlCu-0.060Si_T0.exp | 0.06 | 0.049999995 | 817.002
AlCu-0.060Si_T0.exp | 0.06 | 0.054999995 | 814.3547
AlCu-0.060Si_T0.exp | 0.06 | 0.059999995 | 811.7419
AlCu-0.060Si_T0.exp | 0.06 | 0.064999995 | 809.1599
AlCu-0.060Si_T0.exp | 0.06 | 0.069999995 | 806.6089
AlCu-0.060Si_T0.exp | 0.06 | 0.074999995 | 804.0913
AlCu-0.060Si_T0.exp | 0.06 | 0.079999995 | 801.6057
AlCu-0.060Si_T0.exp | 0.06 | 0.084999995 | 799.1521
AlCu-0.060Si_T0.exp | 0.06 | 0.089999995 | 796.7305
AlCu-0.060Si_T0.exp | 0.06 | 0.094999995 | 794.3424
AlCu-0.060Si_T0.exp | 0.06 | 0.099999995 | 791.9875
AlCu-0.065Si_T0.exp | 0.065 | 0 | 837.9099
AlCu-0.065Si_T0.exp | 0.065 | 0.004999995 | 834.9857
AlCu-0.065Si_T0.exp | 0.065 | 0.009999995 | 832.0916
AlCu-0.065Si_T0.exp | 0.065 | 0.014999995 | 829.2277
AlCu-0.065Si_T0.exp | 0.065 | 0.019999995 | 826.3948
AlCu-0.065Si_T0.exp | 0.065 | 0.024999995 | 823.5929
AlCu-0.065Si_T0.exp | 0.065 | 0.029999995 | 820.8209
AlCu-0.065Si_T0.exp | 0.065 | 0.034999995 | 818.0817
AlCu-0.065Si_T0.exp | 0.065 | 0.039999995 | 815.3713
AlCu-0.065Si_T0.exp | 0.065 | 0.044999995 | 812.693
AlCu-0.065Si_T0.exp | 0.065 | 0.049999995 | 810.0458
AlCu-0.065Si_T0.exp | 0.065 | 0.054999995 | 807.4285
AlCu-0.065Si_T0.exp | 0.065 | 0.059999995 | 804.8449
AlCu-0.065Si_T0.exp | 0.065 | 0.064999995 | 802.2918
AlCu-0.065Si_T0.exp | 0.065 | 0.069999995 | 799.77
AlCu-0.065Si_T0.exp | 0.065 | 0.074999995 | 797.2809
AlCu-0.065Si_T0.exp | 0.065 | 0.079999995 | 794.8241
AlCu-0.065Si_T0.exp | 0.065 | 0.084999995 | 792.3994
AlCu-0.065Si_T0.exp | 0.065 | 0.089999995 | 790.0073
AlCu-0.065Si_T0.exp | 0.065 | 0.094999995 | 787.6474
AlCu-0.065Si_T0.exp | 0.065 | 0.099999995 | 785.3213
AlCu-0.070Si_T0.exp | 0.07 | 0 | 830.6645
AlCu-0.070Si_T0.exp | 0.07 | 0.004999995 | 827.7725
AlCu-0.070Si_T0.exp | 0.07 | 0.009999995 | 824.9094
AlCu-0.070Si_T0.exp | 0.07 | 0.014999995 | 822.0773
AlCu-0.070Si_T0.exp | 0.07 | 0.019999995 | 819.2754
AlCu-0.070Si_T0.exp | 0.07 | 0.024999995 | 816.5034
AlCu-0.070Si_T0.exp | 0.07 | 0.029999995 | 813.762
AlCu-0.070Si_T0.exp | 0.07 | 0.034999995 | 811.0511
AlCu-0.070Si_T0.exp | 0.07 | 0.039999995 | 808.3729
AlCu-0.070Si_T0.exp | 0.07 | 0.044999995 | 805.7236
AlCu-0.070Si_T0.exp | 0.07 | 0.049999995 | 803.1057
AlCu-0.070Si_T0.exp | 0.07 | 0.054999995 | 800.5201
AlCu-0.070Si_T0.exp | 0.07 | 0.059999995 | 797.9649
AlCu-0.070Si_T0.exp | 0.07 | 0.064999995 | 795.4423
AlCu-0.070Si_T0.exp | 0.07 | 0.069999995 | 792.9503
AlCu-0.070Si_T0.exp | 0.07 | 0.074999995 | 790.4891
AlCu-0.070Si_T0.exp | 0.07 | 0.079999995 | 788.0614
AlCu-0.070Si_T0.exp | 0.07 | 0.084999995 | 785.6662
AlCu-0.070Si_T0.exp | 0.07 | 0.089999995 | 783.3023
AlCu-0.070Si_T0.exp | 0.07 | 0.094999995 | 780.9703
AlCu-0.070Si_T0.exp | 0.07 | 0.099999995 | 778.6717
AlCu-0.075Si_T0.exp | 0.075 | 0 | 823.4377
AlCu-0.075Si_T0.exp | 0.075 | 0.004999995 | 820.5769
AlCu-0.075Si_T0.exp | 0.075 | 0.009999995 | 817.7448
AlCu-0.075Si_T0.exp | 0.075 | 0.014999995 | 814.9441
AlCu-0.075Si_T0.exp | 0.075 | 0.019999995 | 812.1721
AlCu-0.075Si_T0.exp | 0.075 | 0.024999995 | 809.4307
AlCu-0.075Si_T0.exp | 0.075 | 0.029999995 | 806.7198
AlCu-0.075Si_T0.exp | 0.075 | 0.034999995 | 804.0395
AlCu-0.075Si_T0.exp | 0.075 | 0.039999995 | 801.3904
AlCu-0.075Si_T0.exp | 0.075 | 0.044999995 | 798.7725
AlCu-0.075Si_T0.exp | 0.075 | 0.049999995 | 796.1845
AlCu-0.075Si_T0.exp | 0.075 | 0.054999995 | 793.6277
AlCu-0.075Si_T0.exp | 0.075 | 0.059999995 | 791.1029
AlCu-0.075Si_T0.exp | 0.075 | 0.064999995 | 788.6084
AlCu-0.075Si_T0.exp | 0.075 | 0.069999995 | 786.1465
AlCu-0.075Si_T0.exp | 0.075 | 0.074999995 | 783.7158
AlCu-0.075Si_T0.exp | 0.075 | 0.079999995 | 781.3175
AlCu-0.075Si_T0.exp | 0.075 | 0.084999995 | 778.9503
AlCu-0.075Si_T0.exp | 0.075 | 0.089999995 | 776.615
AlCu-0.075Si_T0.exp | 0.075 | 0.094999995 | 774.3128
AlCu-0.075Si_T0.exp | 0.075 | 0.099999995 | 772.0423
AlCu-0.080Si_T0.exp | 0.08 | 0 | 816.2302
AlCu-0.080Si_T0.exp | 0.08 | 0.004999995 | 813.4001
AlCu-0.080Si_T0.exp | 0.08 | 0.009999995 | 810.5982
AlCu-0.080Si_T0.exp | 0.08 | 0.014999995 | 807.8283
AlCu-0.080Si_T0.exp | 0.08 | 0.019999995 | 805.0868
AlCu-0.080Si_T0.exp | 0.08 | 0.024999995 | 802.3772
AlCu-0.080Si_T0.exp | 0.08 | 0.029999995 | 799.6969
AlCu-0.080Si_T0.exp | 0.08 | 0.034999995 | 797.0476
AlCu-0.080Si_T0.exp | 0.08 | 0.039999995 | 794.4281
AlCu-0.080Si_T0.exp | 0.08 | 0.044999995 | 791.84
AlCu-0.080Si_T0.exp | 0.08 | 0.049999995 | 789.282
AlCu-0.080Si_T0.exp | 0.08 | 0.054999995 | 786.7549
AlCu-0.080Si_T0.exp | 0.08 | 0.059999995 | 784.2592
AlCu-0.080Si_T0.exp | 0.08 | 0.064999995 | 781.7945
AlCu-0.080Si_T0.exp | 0.08 | 0.069999995 | 779.3617
AlCu-0.080Si_T0.exp | 0.08 | 0.074999995 | 776.96
AlCu-0.080Si_T0.exp | 0.08 | 0.079999995 | 774.5909
AlCu-0.080Si_T0.exp | 0.08 | 0.084999995 | 772.2536
AlCu-0.080Si_T0.exp | 0.08 | 0.089999995 | 769.9472
AlCu-0.080Si_T0.exp | 0.08 | 0.094999995 | 767.6731
AlCu-0.080Si_T0.exp | 0.08 | 0.099999995 | 765.4312
AlCu-0.085Si_T0.exp | 0.085 | 0 | 809.0405
AlCu-0.085Si_T0.exp | 0.085 | 0.004999995 | 806.2405
AlCu-0.085Si_T0.exp | 0.085 | 0.009999995 | 803.4706
AlCu-0.085Si_T0.exp | 0.085 | 0.014999995 | 800.7308
AlCu-0.085Si_T0.exp | 0.085 | 0.019999995 | 798.022
AlCu-0.085Si_T0.exp | 0.085 | 0.024999995 | 795.3417
AlCu-0.085Si_T0.exp | 0.085 | 0.029999995 | 792.6924
AlCu-0.085Si_T0.exp | 0.085 | 0.034999995 | 790.072
AlCu-0.085Si_T0.exp | 0.085 | 0.039999995 | 787.484
AlCu-0.085Si_T0.exp | 0.085 | 0.044999995 | 784.9259
AlCu-0.085Si_T0.exp | 0.085 | 0.049999995 | 782.398
AlCu-0.085Si_T0.exp | 0.085 | 0.054999995 | 779.9003
AlCu-0.085Si_T0.exp | 0.085 | 0.059999995 | 777.4347
AlCu-0.085Si_T0.exp | 0.085 | 0.064999995 | 775.0011
AlCu-0.085Si_T0.exp | 0.085 | 0.069999995 | 772.5963
AlCu-0.085Si_T0.exp | 0.085 | 0.074999995 | 770.2256
AlCu-0.085Si_T0.exp | 0.085 | 0.079999995 | 767.884
AlCu-0.085Si_T0.exp | 0.085 | 0.084999995 | 765.5748
AlCu-0.085Si_T0.exp | 0.085 | 0.089999995 | 763.298
AlCu-0.085Si_T0.exp | 0.085 | 0.094999995 | 761.0528
AlCu-0.085Si_T0.exp | 0.085 | 0.099999995 | 758.8406
AlCu-0.090Si_T0.exp | 0.09 | 0 | 801.8694
AlCu-0.090Si_T0.exp | 0.09 | 0.004999995 | 799.1015
AlCu-0.090Si_T0.exp | 0.09 | 0.009999995 | 796.3623
AlCu-0.090Si_T0.exp | 0.09 | 0.014999995 | 793.6535
AlCu-0.090Si_T0.exp | 0.09 | 0.019999995 | 790.9753
AlCu-0.090Si_T0.exp | 0.09 | 0.024999995 | 788.326
AlCu-0.090Si_T0.exp | 0.09 | 0.029999995 | 785.7064
AlCu-0.090Si_T0.exp | 0.09 | 0.034999995 | 783.1184
AlCu-0.090Si_T0.exp | 0.09 | 0.039999995 | 780.5583
AlCu-0.090Si_T0.exp | 0.09 | 0.044999995 | 778.0304
AlCu-0.090Si_T0.exp | 0.09 | 0.049999995 | 775.5327
AlCu-0.090Si_T0.exp | 0.09 | 0.054999995 | 773.0671
AlCu-0.090Si_T0.exp | 0.09 | 0.059999995 | 770.6311
AlCu-0.090Si_T0.exp | 0.09 | 0.064999995 | 768.2263
AlCu-0.090Si_T0.exp | 0.09 | 0.069999995 | 765.8518
AlCu-0.090Si_T0.exp | 0.09 | 0.074999995 | 763.5086
AlCu-0.090Si_T0.exp | 0.09 | 0.079999995 | 761.1986
AlCu-0.090Si_T0.exp | 0.09 | 0.084999995 | 758.9186
AlCu-0.090Si_T0.exp | 0.09 | 0.089999995 | 756.6706
AlCu-0.090Si_T0.exp | 0.09 | 0.094999995 | 754.4553
AlCu-0.090Si_T0.exp | 0.09 | 0.099999995 | 752.2711
AlCu-0.095Si_T0.exp | 0.095 | 0 | 794.7188
AlCu-0.095Si_T0.exp | 0.095 | 0.004999995 | 791.9819
AlCu-0.095Si_T0.exp | 0.095 | 0.009999995 | 789.2739
AlCu-0.095Si_T0.exp | 0.095 | 0.014999995 | 786.5956
AlCu-0.095Si_T0.exp | 0.095 | 0.019999995 | 783.9488
AlCu-0.095Si_T0.exp | 0.095 | 0.024999995 | 781.3293
AlCu-0.095Si_T0.exp | 0.095 | 0.029999995 | 778.7412
AlCu-0.095Si_T0.exp | 0.095 | 0.034999995 | 776.1831
AlCu-0.095Si_T0.exp | 0.095 | 0.039999995 | 773.6553
AlCu-0.095Si_T0.exp | 0.095 | 0.044999995 | 771.1575
AlCu-0.095Si_T0.exp | 0.095 | 0.049999995 | 768.6903
AlCu-0.095Si_T0.exp | 0.095 | 0.054999995 | 766.2522
AlCu-0.095Si_T0.exp | 0.095 | 0.059999995 | 763.8468
AlCu-0.095Si_T0.exp | 0.095 | 0.064999995 | 761.4716
AlCu-0.095Si_T0.exp | 0.095 | 0.069999995 | 759.1268
AlCu-0.095Si_T0.exp | 0.095 | 0.074999995 | 756.8145
AlCu-0.095Si_T0.exp | 0.095 | 0.079999995 | 754.5329
AlCu-0.095Si_T0.exp | 0.095 | 0.084999995 | 752.2826
AlCu-0.095Si_T0.exp | 0.095 | 0.089999995 | 750.065
AlCu-0.095Si_T0.exp | 0.095 | 0.094999995 | 747.8778
AlCu-0.095Si_T0.exp | 0.095 | 0.099999995 | 745.7226
AlCu-0.100Si_T0.exp | 0.1 | 0 | 787.5899
AlCu-0.100Si_T0.exp | 0.1 | 0.004999995 | 784.884
AlCu-0.100Si_T0.exp | 0.1 | 0.009999995 | 782.2058
AlCu-0.100Si_T0.exp | 0.1 | 0.014999995 | 779.5602
AlCu-0.100Si_T0.exp | 0.1 | 0.019999995 | 776.9429
AlCu-0.100Si_T0.exp | 0.1 | 0.024999995 | 774.3548
AlCu-0.100Si_T0.exp | 0.1 | 0.029999995 | 771.7967
AlCu-0.100Si_T0.exp | 0.1 | 0.034999995 | 769.2689
AlCu-0.100Si_T0.exp | 0.1 | 0.039999995 | 766.7711
AlCu-0.100Si_T0.exp | 0.1 | 0.044999995 | 764.3039
AlCu-0.100Si_T0.exp | 0.1 | 0.049999995 | 761.8659
AlCu-0.100Si_T0.exp | 0.1 | 0.054999995 | 759.4604
AlCu-0.100Si_T0.exp | 0.1 | 0.059999995 | 757.0837
AlCu-0.100Si_T0.exp | 0.1 | 0.064999995 | 754.7389
AlCu-0.100Si_T0.exp | 0.1 | 0.069999995 | 752.4245
AlCu-0.100Si_T0.exp | 0.1 | 0.074999995 | 750.1421
AlCu-0.100Si_T0.exp | 0.1 | 0.079999995 | 747.8893
AlCu-0.100Si_T0.exp | 0.1 | 0.084999995 | 745.6689
AlCu-0.100Si_T0.exp | 0.1 | 0.089999995 | 743.4804
AlCu-0.100Si_T0.exp | 0.1 | 0.094999995 | 741.3228
AlCu-0.100Si_T0.exp | 0.1 | 0.099999995 | 739.1965