## table_output
CalculationName | AlloyChemistry | T | w(AL) | w(MG) | w(SI) | w(AL@FCC_A1) | w(MG@FCC_A1) | w(SI@FCC_A1) | w(AL@LIQUID) | w(MG@LIQUID) | w(SI@LIQUID) | fs | fw(@FCC_A1) | dwdT_L(AL@LIQUID) | dwdT_L(MG@LIQUID) | dwdT_L(SI@LIQUID) | -T//fw(@FCC_A1)
|  | K | % | % | % | % | % | % | % | % | % | mole/mole | kg/kg | SI | SI | SI
Solidification Simulation | 100AL+0MG+0SI in w% | 933.4708328 | 100 | 0 | 0 | 100 | 0 | 0 | 100 | 0 | 0 | 0 | 0 | 0 |  |  | 0.02
Solidification Simulation_1 | 99.9AL+0MG+0.1SI in w% | 932.8922715 | 99.9 | 0 | 0.1 | 99.98883411 | 0 | 0.01116588701 | 99.9 | 0 | 0.1 | 0 | 0 | 0.001729076451 |  | -0.00172907645 | 0.5124551
Solidification Simulation_2 | 99.8AL+0MG+0.2SI in w% | 932.3134339 | 99.8 | 0 | 0.2 | 99.97764225 | 0 | 0.02235774527 | 99.8 | 0 | 0.2 | 0 | 0 | 0.001726065398 |  | -0.001726065398 | 1.02853
Solidification Simulation_3 | 99.7AL+0MG+0.3SI in w% | 931.7335873 | 99.7 | 0 | 0.3 | 99.96642409 | 0 | 0.03357590772 | 99.7 | 0 | 0.3 | 0 | 0 | 0.001723055144 |  | -0.001723055144 | 1.545646
Solidification Simulation_4 | 99.6AL+0MG+0.4SI in w% | 931.1527221 | 99.6 | 0 | 0.4 | 99.95517929 | 0 | 0.04482070695 | 99.6 | 0 | 0.4 | 0 | 0 | 0.001720023359 |  | -0.001720023359 | 2.064903
Solidification Simulation_5 | 99.5AL+0MG+0.5SI in w% | 930.5708285 | 99.5 | 0 | 0.5 | 99.94390752 | 0 | 0.05609247516 | 99.5 | 0 | 0.5 | 0 | 0 | 0.001716973022 |  | -0.001716973022 | 2.571362
Solidification Simulation_6 | 99.4AL+0MG+0.6SI in w% | 929.987897 | 99.4 | 0 | 0.6 | 99.93260846 | 0 | 0.06739154427 | 99.4 | 0 | 0.6 | 0 | 0 | 0.001713905063 |  | -0.001713905063 | 3.090827
Solidification Simulation_7 | 99.3AL+0MG+0.7SI in w% | 929.4039182 | 99.3 | 0 | 0.7 | 99.92128175 | 0 | 0.07871824581 | 99.3 | 0 | 0.7 | 0 | 0 | 0.001710820233 |  | -0.001710820233 | 3.609621
Solidification Simulation_8 | 99.2AL+0MG+0.8SI in w% | 928.8188826 | 99.2 | 0 | 0.8 | 99.90992709 | 0 | 0.0900729111 | 99.2 | 0 | 0.8 | 0 | 0 | 0.00170771896 |  | -0.00170771896 | 4.161418
Solidification Simulation_9 | 99.1AL+0MG+0.9SI in w% | 928.2327808 | 99.1 | 0 | 0.9 | 99.89854413 | 0 | 0.101455871 | 99.1 | 0 | 0.9 | 0 | 0 | 0.001704601815 |  | -0.001704601815 | 4.688846
Solidification Simulation_10 | 99AL+0MG+1SI in w% | 927.6456036 | 99 | 0 | 1 | 99.88713254 | 0 | 0.1128674564 | 99 | 0 | 1 | 0 | 0 | 0.001701469164 |  | -0.001701469164 | 5.218077
Solidification Simulation_11 | 98.9AL+0MG+1.1SI in w% | 927.0573417 | 98.9 | 0 | 1.1 | 99.875692 | 0 | 0.1243079975 | 98.9 | 0 | 1.1 | 0 | 0 | 0.00169832154 |  | -0.00169832154 | 5.749132
Solidification Simulation_12 | 98.8AL+0MG+1.2SI in w% | 926.4679861 | 98.8 | 0 | 1.2 | 99.86422218 | 0 | 0.1357778247 | 98.8 | 0 | 1.2 | 0 | 0 | 0.001695159288 |  | -0.001695159288 | 6.282031
Solidification Simulation_13 | 98.7AL+0MG+1.3SI in w% | 925.8775275 | 98.7 | 0 | 1.3 | 99.85272273 | 0 | 0.1472772677 | 98.7 | 0 | 1.3 | 0 | 0 | 0.001691982926 |  | -0.001691982926 | 6.816794
Solidification Simulation_14 | 98.6AL+0MG+1.4SI in w% | 925.285957 | 98.6 | 0 | 1.4 | 99.84119334 | 0 | 0.1588066566 | 98.6 | 0 | 1.4 | 0 | 0 | 0.001688792789 |  | -0.001688792789 | 7.353441
Solidification Simulation_15 | 98.5AL+0MG+1.5SI in w% | 924.6932657 | 98.5 | 0 | 1.5 | 99.82963368 | 0 | 0.1703663205 | 98.5 | 0 | 1.5 | 0 | 0 | 0.001685589385 |  | -0.001685589385 | 7.891992
Solidification Simulation_16 | 98.4AL+0MG+1.6SI in w% | 924.0994446 | 98.4 | 0 | 1.6 | 99.81804341 | 0 | 0.1819565892 | 98.4 | 0 | 1.6 | 0 | 0 | 0.001682373036 |  | -0.001682373036 | 8.432466
Solidification Simulation_17 | 98.3AL+0MG+1.7SI in w% | 923.504485 | 98.3 | 0 | 1.7 | 99.80642221 | 0 | 0.1935777916 | 98.3 | 0 | 1.7 | 0 | 0 | 0.001679144206 |  | -0.001679144206 | 8.974847
Solidification Simulation_18 | 98.2AL+0MG+1.8SI in w% | 922.9083781 | 98.2 | 0 | 1.8 | 99.79476974 | 0 | 0.2052302565 | 98.2 | 0 | 1.8 | 0 | 0 | 0.001675903332 |  | -0.001675903332 | 9.519262
Solidification Simulation_19 | 98.1AL+0MG+1.9SI in w% | 922.3111153 | 98.1 | 0 | 1.9 | 99.78308569 | 0 | 0.2169143132 | 98.1 | 0 | 1.9 | 0 | 0 | 0.00167265074 |  | -0.00167265074 | 10.06562
Solidification Simulation_20 | 98AL+0MG+2SI in w% | 921.7126879 | 98 | 0 | 2 | 99.77136971 | 0 | 0.2286302903 | 98 | 0 | 2 | 0 | 0 | 0.001669386872 |  | -0.001669386872 | 10.61398
Solidification Simulation_21 | 97.9AL+0MG+2.1SI in w% | 921.1130875 | 97.9 | 0 | 2.1 | 99.75962148 | 0 | 0.240378516 | 97.9 | 0 | 2.1 | 0 | 0 | 0.001666112152 |  | -0.001666112152 | 11.16435
Solidification Simulation_22 | 97.8AL+0MG+2.2SI in w% | 920.5123055 | 97.8 | 0 | 2.2 | 99.74784068 | 0 | 0.2521593195 | 97.8 | 0 | 2.2 | 0 | 0 | 0.0016628269 |  | -0.0016628269 | 11.71677
Solidification Simulation_23 | 97.7AL+0MG+2.3SI in w% | 919.9103335 | 97.7 | 0 | 2.3 | 99.73602697 | 0 | 0.2639730288 | 97.7 | 0 | 2.3 | 0 | 0 | 0.001659531541 |  | -0.001659531541 | 12.27123
Solidification Simulation_24 | 97.6AL+0MG+2.4SI in w% | 919.3071633 | 97.6 | 0 | 2.4 | 99.72418003 | 0 | 0.2758199719 | 97.6 | 0 | 2.4 | 0 | 0 | 0.001656226491 |  | -0.001656226491 | 12.82776
Solidification Simulation_25 | 97.5AL+0MG+2.5SI in w% | 918.7027865 | 97.5 | 0 | 2.5 | 99.71229952 | 0 | 0.2877004779 | 97.5 | 0 | 2.5 | 0 | 0 | 0.001652912055 |  | -0.001652912055 | 13.38638
Solidification Simulation_26 | 97.4AL+0MG+2.6SI in w% | 918.0971949 | 97.4 | 0 | 2.6 | 99.70038513 | 0 | 0.2996148745 | 97.4 | 0 | 2.6 | 0 | 0 | 0.001649588646 |  | -0.001649588646 | 13.94711
Solidification Simulation_27 | 97.3AL+0MG+2.7SI in w% | 917.4903805 | 97.3 | 0 | 2.7 | 99.68843651 | 0 | 0.31156349 | 97.3 | 0 | 2.7 | 0 | 0 | 0.001646256637 |  | -0.001646256637 | 14.50996
Solidification Simulation_28 | 97.2AL+0MG+2.8SI in w% | 916.8823352 | 97.2 | 0 | 2.8 | 99.67645335 | 0 | 0.3235466518 | 97.2 | 0 | 2.8 | 0 | 0 | 0.001642916431 |  | -0.00164291643 | 15.07494
Solidification Simulation_29 | 97.1AL+0MG+2.9SI in w% | 916.2730509 | 97.1 | 0 | 2.9 | 99.66443531 | 0 | 0.3355646894 | 97.1 | 0 | 2.9 | 0 | 0 | 0.001639568306 |  | -0.001639568306 | 15.64208
Solidification Simulation_30 | 97AL+0MG+3SI in w% | 915.6625197 | 97 | 0 | 3 | 99.65238207 | 0 | 0.3476179302 | 97 | 0 | 3 | 0 | 0 | 0.001636212666 |  | -0.001636212666 | 16.21138
Solidification Simulation_31 | 96.9AL+0MG+3.1SI in w% | 915.0507338 | 96.9 | 0 | 3.1 | 99.6402933 | 0 | 0.3597067025 | 96.9 | 0 | 3.1 | 0 | 0 | 0.001632849865 |  | -0.001632849865 | 16.78288
Solidification Simulation_32 | 96.8AL+0MG+3.2SI in w% | 914.4376854 | 96.8 | 0 | 3.2 | 99.62816867 | 0 | 0.3718313344 | 96.8 | 0 | 3.2 | 0 | 0 | 0.001629480252 |  | -0.001629480252 | 17.35657
Solidification Simulation_33 | 96.7AL+0MG+3.3SI in w% | 913.8233667 | 96.7 | 0 | 3.3 | 99.61600785 | 0 | 0.3839921541 | 96.7 | 0 | 3.3 | 0 | 0 | 0.001626104174 |  | -0.001626104174 | 17.93248
Solidification Simulation_34 | 96.6AL+0MG+3.4SI in w% | 913.2077702 | 96.6 | 0 | 3.4 | 99.60381051 | 0 | 0.3961894891 | 96.6 | 0 | 3.4 | 0 | 0 | 0.001622724399 |  | -0.001622724399 | 18.51059
Solidification Simulation_35 | 96.5AL+0MG+3.5SI in w% | 912.5908881 | 96.5 | 0 | 3.5 | 99.59157633 | 0 | 0.4084236693 | 96.5 | 0 | 3.5 | 0 | 0 | 0.001619334008 |  | -0.001619334008 | 19.09099
Solidification Simulation_36 | 96.4AL+0MG+3.6SI in w% | 911.972713 | 96.4 | 0 | 3.6 | 99.57930498 | 0 | 0.4206950224 | 96.4 | 0 | 3.6 | 0 | 0 | 0.001615940564 |  | -0.001615940563 | 19.67363
Solidification Simulation_37 | 96.3AL+0MG+3.7SI in w% | 911.3532374 | 96.3 | 0 | 3.7 | 99.56699612 | 0 | 0.4330038768 | 96.3 | 0 | 3.7 | 0 | 0 | 0.001612541996 |  | -0.001612541996 | 20.25855
Solidification Simulation_38 | 96.2AL+0MG+3.8SI in w% | 910.7324538 | 96.2 | 0 | 3.8 | 99.55464944 | 0 | 0.4453505612 | 96.2 | 0 | 3.8 | 0 | 0 | 0.00160913863 |  | -0.00160913863 | 20.84574
Solidification Simulation_39 | 96.1AL+0MG+3.9SI in w% | 910.1103551 | 96.1 | 0 | 3.9 | 99.5422646 | 0 | 0.4577354043 | 96.1 | 0 | 3.9 | 0 | 0 | 0.001605730789 |  | -0.001605730789 | 21.43524
Solidification Simulation_40 | 96AL+0MG+4SI in w% | 909.4869339 | 96 | 0 | 4 | 99.52984127 | 0 | 0.470158735 | 96 | 0 | 4 | 0 | 0 | 0.001602318788 |  | -0.001602318788 | 22.02706
Solidification Simulation_41 | 95.9AL+0MG+4.1SI in w% | 908.862183 | 95.9 | 0 | 4.1 | 99.51737912 | 0 | 0.4826208822 | 95.9 | 0 | 4.1 | 0 | 0 | 0.001598902942 |  | -0.001598902942 | 22.62119
Solidification Simulation_42 | 95.8AL+0MG+4.2SI in w% | 908.2360952 | 95.8 | 0 | 4.2 | 99.50487782 | 0 | 0.4951221751 | 95.8 | 0 | 4.2 | 0 | 0 | 0.001595483558 |  | -0.001595483558 | 23.21767
Solidification Simulation_43 | 95.7AL+0MG+4.3SI in w% | 907.6086636 | 95.7 | 0 | 4.3 | 99.49233706 | 0 | 0.507662943 | 95.7 | 0 | 4.3 | 0 | 0 | 0.001592060944 |  | -0.001592060944 | 23.81649
Solidification Simulation_44 | 95.6AL+0MG+4.4SI in w% | 906.9798811 | 95.6 | 0 | 4.4 | 99.47975648 | 0 | 0.5202435154 | 95.6 | 0 | 4.4 | 0 | 0 | 0.001588635399 |  | -0.001588635399 | 24.41768
Solidification Simulation_45 | 95.5AL+0MG+4.5SI in w% | 906.3497408 | 95.5 | 0 | 4.5 | 99.46713578 | 0 | 0.532864222 | 95.5 | 0 | 4.5 | 0 | 0 | 0.00158520722 |  | -0.00158520722 | 25.02125
Solidification Simulation_46 | 95.4AL+0MG+4.6SI in w% | 905.7182358 | 95.4 | 0 | 4.6 | 99.45447461 | 0 | 0.5455253926 | 95.4 | 0 | 4.6 | 0 | 0 | 0.0015817767 |  | -0.0015817767 | 25.6272
Solidification Simulation_47 | 95.3AL+0MG+4.7SI in w% | 905.0853593 | 95.3 | 0 | 4.7 | 99.44177264 | 0 | 0.5582273574 | 95.3 | 0 | 4.7 | 0 | 0 | 0.00157834413 |  | -0.00157834413 | 26.23555
Solidification Simulation_48 | 95.2AL+0MG+4.8SI in w% | 904.4511045 | 95.2 | 0 | 4.8 | 99.42902955 | 0 | 0.5709704483 | 95.2 | 0 | 4.8 | 0 | 0 | 0.001574909767 |  | -0.001574909767 | 26.8463
Solidification Simulation_49 | 95.1AL+0MG+4.9SI in w% | 903.8154648 | 95.1 | 0 | 4.9 | 99.41624501 | 0 | 0.5837549925 | 95.1 | 0 | 4.9 | 0 | 0 | 0.001571473942 |  | -0.001571473942 | 27.45948
Solidification Simulation_50 | 95AL+0MG+5SI in w% | 903.1784337 | 95 | 0 | 5 | 99.40341868 | 0 | 0.5965813226 | 95 | 0 | 5 | 0 | 0 | 0.001568036908 |  | -0.001568036908 | 28.07509
Solidification Simulation_51 | 94.9AL+0MG+5.1SI in w% | 902.5400044 | 94.9 | 0 | 5.1 | 99.39055023 | 0 | 0.6094497695 | 94.9 | 0 | 5.1 | 0 | 0 | 0.001564598938 |  | -0.001564598938 | 28.69314
Solidification Simulation_52 | 94.8AL+0MG+5.2SI in w% | 901.9001706 | 94.8 | 0 | 5.2 | 99.37763934 | 0 | 0.6223606646 | 94.8 | 0 | 5.2 | 0 | 0 | 0.001561160302 |  | -0.001561160303 | 29.31363
Solidification Simulation_53 | 94.7AL+0MG+5.3SI in w% | 901.2589259 | 94.7 | 0 | 5.3 | 99.36468566 | 0 | 0.6353143395 | 94.7 | 0 | 5.3 | 0 | 0 | 0.001557721265 |  | -0.001557721265 | 29.93659
Solidification Simulation_54 | 94.6AL+0MG+5.4SI in w% | 900.6162639 | 94.6 | 0 | 5.4 | 99.35168887 | 0 | 0.6483111282 | 94.6 | 0 | 5.4 | 0 | 0 | 0.001554282063 |  | -0.001554282063 | 30.56202
Solidification Simulation_55 | 94.5AL+0MG+5.5SI in w% | 899.9721782 | 94.5 | 0 | 5.5 | 99.33864864 | 0 | 0.6613513587 | 94.5 | 0 | 5.5 | 0 | 0 | 0.001550843 |  | -0.001550843 | 31.18992
Solidification Simulation_56 | 94.4AL+0MG+5.6SI in w% | 899.3266628 | 94.4 | 0 | 5.6 | 99.32556463 | 0 | 0.6744353657 | 94.4 | 0 | 5.6 | 0 | 0 | 0.001547404307 |  | -0.001547404307 | 31.82032
Solidification Simulation_57 | 94.3AL+0MG+5.7SI in w% | 898.6797114 | 94.3 | 0 | 5.7 | 99.31243652 | 0 | 0.687563482 | 94.3 | 0 | 5.7 | 0 | 0 | 0.001543966235 |  | -0.001543966235 | 32.45321
Solidification Simulation_58 | 94.2AL+0MG+5.8SI in w% | 898.0313179 | 94.2 | 0 | 5.8 | 99.29926396 | 0 | 0.7007360432 | 94.2 | 0 | 5.8 | 0 | 0 | 0.001540529004 |  | -0.001540529004 | 33.08861
Solidification Simulation_59 | 94.1AL+0MG+5.9SI in w% | 897.3814764 | 94.1 | 0 | 5.9 | 99.28604662 | 0 | 0.7139533781 | 94.1 | 0 | 5.9 | 0 | 0 | 0.001537092902 |  | -0.001537092902 | 33.72652
Solidification Simulation_60 | 94AL+0MG+6SI in w% | 896.7301808 | 94 | 0 | 6 | 99.27278418 | 0 | 0.727215823 | 94 | 0 | 6 | 0 | 0 | 0.001533658147 |  | -0.001533658147 | 34.36695
Solidification Simulation_61 | 93.9AL+0MG+6.1SI in w% | 896.0774252 | 93.9 | 0 | 6.1 | 99.25947629 | 0 | 0.7405237148 | 93.9 | 0 | 6.1 | 0 | 0 | 0.001530224949 |  | -0.001530224949 | 35.00991
Solidification Simulation_62 | 93.8AL+0MG+6.2SI in w% | 895.4232039 | 93.8 | 0 | 6.2 | 99.24612262 | 0 | 0.7538773829 | 93.8 | 0 | 6.2 | 0 | 0 | 0.001526793582 |  | -0.001526793582 | 35.6554
Solidification Simulation_63 | 93.7AL+0MG+6.3SI in w% | 894.767511 | 93.7 | 0 | 6.3 | 99.23272283 | 0 | 0.767277165 | 93.7 | 0 | 6.3 | 0 | 0 | 0.001523365053 |  | -0.001523365053 | 36.30343
Solidification Simulation_64 | 93.6AL+0MG+6.4SI in w% | 894.1103409 | 93.6 | 0 | 6.4 | 99.2192766 | 0 | 0.7807233995 | 93.6 | 0 | 6.4 | 0 | 0 | 0.001519937163 |  | -0.001519937163 | 36.95403
Solidification Simulation_65 | 93.5AL+0MG+6.5SI in w% | 893.4516878 | 93.5 | 0 | 6.5 | 99.20578358 | 0 | 0.7942164165 | 93.5 | 0 | 6.5 | 0 | 0 | 0.001516512576 |  | -0.001516512576 | 37.60718
Solidification Simulation_66 | 93.4AL+0MG+6.6SI in w% | 892.7915463 | 93.4 | 0 | 6.6 | 99.19224344 | 0 | 0.8077565583 | 93.4 | 0 | 6.6 | 0 | 0 | 0.001513090662 |  | -0.001513090662 | 38.2629
Solidification Simulation_67 | 93.3AL+0MG+6.7SI in w% | 892.1299108 | 93.3 | 0 | 6.7 | 99.17865584 | 0 | 0.8213441554 | 93.3 | 0 | 6.7 | 0 | 0 | 0.001509671678 |  | -0.001509671678 | 38.92118
Solidification Simulation_68 | 93.2AL+0MG+6.8SI in w% | 891.4667758 | 93.2 | 0 | 6.8 | 99.16502045 | 0 | 0.8349795516 | 93.2 | 0 | 6.8 | 0 | 0 | 0.001506255791 |  | -0.001506255791 | 39.58203
Solidification Simulation_69 | 93.1AL+0MG+6.9SI in w% | 890.8021359 | 93.1 | 0 | 6.9 | 99.15133692 | 0 | 0.8486630777 | 93.1 | 0 | 6.9 | 0 | 0 | 0.001502843246 |  | -0.001502843246 | 40.24547
Solidification Simulation_70 | 93AL+0MG+7SI in w% | 890.1359859 | 93 | 0 | 7 | 99.13760492 | 0 | 0.8623950789 | 93 | 0 | 7 | 0 | 0 | 0.001499434206 |  | -0.001499434206 | 40.9115
Solidification Simulation_71 | 92.9AL+0MG+7.1SI in w% | 889.4683205 | 92.9 | 0 | 7.1 | 99.12382411 | 0 | 0.8761758867 | 92.9 | 0 | 7.1 | 0 | 0 | 0.001496028908 |  | -0.001496028908 | 41.58012
Solidification Simulation_72 | 92.8AL+0MG+7.2SI in w% | 888.7991344 | 92.8 | 0 | 7.2 | 99.10999415 | 0 | 0.8900058474 | 92.8 | 0 | 7.2 | 0 | 0 | 0.001492627507 |  | -0.001492627507 | 42.25133
Solidification Simulation_73 | 92.7AL+0MG+7.3SI in w% | 888.1284225 | 92.7 | 0 | 7.3 | 99.09611471 | 0 | 0.9038852933 | 92.7 | 0 | 7.3 | 0 | 0 | 0.001489231584 |  | -0.001489231584 | 42.92512
Solidification Simulation_74 | 92.6AL+0MG+7.4SI in w% | 887.4561798 | 92.6 | 0 | 7.4 | 99.08218543 | 0 | 0.9178145722 | 92.6 | 0 | 7.4 | 0 | 0 | 0.00148583724 |  | -0.00148583724 | 43.60157
Solidification Simulation_75 | 92.5AL+0MG+7.5SI in w% | 886.7824012 | 92.5 | 0 | 7.5 | 99.06820598 | 0 | 0.9317940209 | 92.5 | 0 | 7.5 | 0 | 0 | 0.001482448729 |  | -0.001482448729 | 44.28061
Solidification Simulation_76 | 92.4AL+0MG+7.6SI in w% | 886.1070818 | 92.4 | 0 | 7.6 | 99.05417602 | 0 | 0.9458239763 | 92.4 | 0 | 7.6 | 0 | 0 | 0.001479064896 |  | -0.001479064896 | 44.96226
Solidification Simulation_77 | 92.3AL+0MG+7.7SI in w% | 885.4302168 | 92.3 | 0 | 7.7 | 99.04009521 | 0 | 0.9599047887 | 92.3 | 0 | 7.7 | 0 | 0 | 0.001475685887 |  | -0.001475685887 | 45.64652
Solidification Simulation_78 | 92.2AL+0MG+7.8SI in w% | 884.7518011 | 92.2 | 0 | 7.8 | 99.0259632 | 0 | 0.9740367962 | 92.2 | 0 | 7.8 | 0 | 0 | 0.001472311895 |  | -0.001472311895 | 46.33341
Solidification Simulation_79 | 92.1AL+0MG+7.9SI in w% | 884.0718303 | 92.1 | 0 | 7.9 | 99.01177966 | 0 | 0.9882203371 | 92.1 | 0 | 7.9 | 0 | 0 | 0.001468943105 |  | -0.001468943105 | 47.02292
Solidification Simulation_80 | 92AL+0MG+8SI in w% | 883.3902994 | 92 | 0 | 8 | 98.99754424 | 0 | 1.002455764 | 92 | 0 | 8 | 0 | 0 | 0.001465579654 |  | -0.001465579654 | 47.71506
Solidification Simulation_81 | 91.9AL+0MG+8.1SI in w% | 882.7072039 | 91.9 | 0 | 8.1 | 98.98325658 | 0 | 1.016743416 | 91.9 | 0 | 8.1 | 0 | 0 | 0.001462221724 |  | -0.001462221724 | 48.40983
Solidification Simulation_82 | 91.8AL+0MG+8.2SI in w% | 882.0225392 | 91.8 | 0 | 8.2 | 98.96891636 | 0 | 1.031083638 | 91.8 | 0 | 8.2 | 0 | 0 | 0.001458869477 |  | -0.001458869477 | 49.10723
Solidification Simulation_83 | 91.7AL+0MG+8.3SI in w% | 881.3363009 | 91.7 | 0 | 8.3 | 98.95452323 | 0 | 1.045476771 | 91.7 | 0 | 8.3 | 0 | 0 | 0.001455514574 |  | -0.001455514574 | 49.80748
Solidification Simulation_84 | 91.6AL+0MG+8.4SI in w% | 880.6484842 | 91.6 | 0 | 8.4 | 98.94007683 | 0 | 1.059923169 | 91.6 | 0 | 8.4 | 0 | 0 | 0.001452182677 |  | -0.001452182677 | 50.50994
Solidification Simulation_85 | 91.5AL+0MG+8.5SI in w% | 879.9590851 | 91.5 | 0 | 8.5 | 98.92557682 | 0 | 1.074423176 | 91.5 | 0 | 8.5 | 0 | 0 | 0.001448848419 |  | -0.001448848419 | 51.21525
Solidification Simulation_86 | 91.4AL+0MG+8.6SI in w% | 879.2680992 | 91.4 | 0 | 8.6 | 98.91102286 | 0 | 1.088977137 | 91.4 | 0 | 8.6 | 0 | 0 | 0.00144552046 |  | -0.00144552046 | 51.9232
Solidification Simulation_87 | 91.3AL+0MG+8.7SI in w% | 878.575522 | 91.3 | 0 | 8.7 | 98.8964146 | 0 | 1.103585401 | 91.3 | 0 | 8.7 | 0 | 0 | 0.001442198949 |  | -0.001442198949 | 52.63379
Solidification Simulation_88 | 91.2AL+0MG+8.8SI in w% | 877.8813496 | 91.2 | 0 | 8.8 | 98.88175168 | 0 | 1.118248316 | 91.2 | 0 | 8.8 | 0 | 0 | 0.001438884028 |  | -0.001438884028 | 53.34702
Solidification Simulation_89 | 91.1AL+0MG+8.9SI in w% | 877.1855776 | 91.1 | 0 | 8.9 | 98.86703377 | 0 | 1.13296623 | 91.1 | 0 | 8.9 | 0 | 0 | 0.001435575839 |  | -0.001435575839 | 54.0629
Solidification Simulation_90 | 91AL+0MG+9SI in w% | 876.4882021 | 91 | 0 | 9 | 98.85226051 | 0 | 1.147739489 | 91 | 0 | 9 | 0 | 0 | 0.001432275874 |  | -0.001432275874 | 54.78138
Solidification Simulation_91 | 90.9AL+0MG+9.1SI in w% | 875.789219 | 90.9 | 0 | 9.1 | 98.83743155 | 0 | 1.162568454 | 90.9 | 0 | 9.1 | 0 | 0 | 0.001428972512 |  | -0.001428972512 | 55.5028
Solidification Simulation_92 | 90.8AL+0MG+9.2SI in w% | 875.0886243 | 90.8 | 0 | 9.2 | 98.82254653 | 0 | 1.177453471 | 90.8 | 0 | 9.2 | 0 | 0 | 0.00142569304 |  | -0.00142569304 | 56.22638
Solidification Simulation_93 | 90.7AL+0MG+9.3SI in w% | 874.3864142 | 90.7 | 0 | 9.3 | 98.80760511 | 0 | 1.192394891 | 90.7 | 0 | 9.3 | 0 | 0 | 0.001422413129 |  | -0.001422413129 | 56.95283
Solidification Simulation_94 | 90.6AL+0MG+9.4SI in w% | 873.6825848 | 90.6 | 0 | 9.4 | 98.79260693 | 0 | 1.207393067 | 90.6 | 0 | 9.4 | 0 | 0 | 0.001419140612 |  | -0.001419140612 | 57.68192
Solidification Simulation_95 | 90.5AL+0MG+9.5SI in w% | 872.9771324 | 90.5 | 0 | 9.5 | 98.77755165 | 0 | 1.222448353 | 90.5 | 0 | 9.5 | 0 | 0 | 0.001415867796 |  | -0.001415867796 | 58.4139
Solidification Simulation_96 | 90.4AL+0MG+9.6SI in w% | 872.2700531 | 90.4 | 0 | 9.6 | 98.7624389 | 0 | 1.237561101 | 90.4 | 0 | 9.6 | 0 | 0 | 0.001412619744 |  | -0.001412619744 | 59.14798
Solidification Simulation_97 | 90.3AL+0MG+9.7SI in w% | 871.5613435 | 90.3 | 0 | 9.7 | 98.74726832 | 0 | 1.252731676 | 90.3 | 0 | 9.7 | 0 | 0 | 0.001409368643 |  | -0.001409368643 | 59.88504
Solidification Simulation_98 | 90.2AL+0MG+9.8SI in w% | 870.8509999 | 90.2 | 0 | 9.8 | 98.73203958 | 0 | 1.267960417 | 90.2 | 0 | 9.8 | 0 | 0 | 0.001406126918 |  | -0.001406126918 | 60.62469
Solidification Simulation_99 | 90.1AL+0MG+9.9SI in w% | 870.1390187 | 90.1 | 0 | 9.9 | 98.71675231 | 0 | 1.283247688 | 90.1 | 0 | 9.9 | 0 | 0 | 0.001402893182 |  | -0.001402893182 | 61.36698
Solidification Simulation_100 | 90AL+0MG+10SI in w% | 869.4253964 | 90 | 0 | 10 | 98.70140615 | 0 | 1.298593846 | 90 | 0 | 10 | 0 | 0 | 0.001399667546 |  | -0.001399667546 | 62.1119
Solidification Simulation_101 | 99.9AL+0.1MG+0SI in w% | 932.9635712 | 99.9 | 0.1 | 0 | 99.96748827 | 0.03251173238 | 0 | 99.9 | 0.1 | 0 | 0 | 0 | 0.001974445274 | -0.001974445274 |  | 0.3407502
Solidification Simulation_102 | 99.8AL+0.1MG+0.1SI in w% | 932.3876701 | 99.8 | 0.1 | 0.1 | 99.95656727 | 0.03233342595 | 0.01109930598 | 99.8 | 0.1 | 0.1 | 0 | 0 | 0.001833602638 | -0.0007913550056 | -0.001042247632 | 0.8532457
Solidification Simulation_103 | 99.7AL+0.1MG+0.2SI in w% | 931.8107663 | 99.7 | 0.1 | 0.2 | 99.94561941 | 0.0321559246 | 0.02222466243 | 99.7 | 0.1 | 0.2 | 0 | 0 | 0.001796092445 | -0.0004955699531 | -0.001300522492 | 1.366986
Solidification Simulation_104 | 99.6AL+0.1MG+0.3SI in w% | 931.2328501 | 99.6 | 0.1 | 0.3 | 99.93464438 | 0.03197922257 | 0.03337639964 | 99.6 | 0.1 | 0.3 | 0 | 0 | 0.001777360467 | -0.0003609635676 | -0.001416396899 | 1.882279
Solidification Simulation_105 | 99.5AL+0.1MG+0.4SI in w% | 930.6539118 | 99.5 | 0.1 | 0.4 | 99.92364184 | 0.03180331432 | 0.04455484759 | 99.5 | 0.1 | 0.4 | 0 | 0 | 0.001765324981 | -0.0002839812747 | -0.001481343706 | 2.387527
Solidification Simulation_106 | 99.4AL+0.1MG+0.5SI in w% | 930.0739418 | 99.4 | 0.1 | 0.5 | 99.91261147 | 0.03162819415 | 0.05576033581 | 99.4 | 0.1 | 0.5 | 0 | 0 | 0.001756434261 | -0.0002341379424 | -0.001522296319 | 2.904396
Solidification Simulation_107 | 99.3AL+0.1MG+0.6SI in w% | 929.4929305 | 99.3 | 0.1 | 0.6 | 99.90155295 | 0.03145385663 | 0.06699319363 | 99.3 | 0.1 | 0.6 | 0 | 0 | 0.001749266811 | -0.0001992296619 | -0.001550037149 | 3.420654
Solidification Simulation_108 | 99.2AL+0.1MG+0.7SI in w% | 928.9108686 | 99.2 | 0.1 | 0.7 | 99.89046595 | 0.03128029623 | 0.07825374994 | 99.2 | 0.1 | 0.7 | 0 | 0 | 0.001743142412 | -0.0001734161822 | -0.00156972623 | 3.960818
Solidification Simulation_109 | 99.1AL+0.1MG+0.8SI in w% | 928.3277465 | 99.1 | 0.1 | 0.8 | 99.87935016 | 0.03110750745 | 0.08954233333 | 99.1 | 0.1 | 0.8 | 0 | 0 | 0.001737694738 | -0.0001535512745 | -0.001584143464 | 4.484718
Solidification Simulation_110 | 99AL+0.1MG+0.9SI in w% | 927.743555 | 99 | 0.1 | 0.9 | 99.86820524 | 0.03093548502 | 0.1008592722 | 99 | 0.1 | 0.9 | 0 | 0 | 0.001732709393 | -0.0001377899552 | -0.001594919438 | 5.014802
Solidification Simulation_111 | 98.9AL+0.1MG+1SI in w% | 927.1582848 | 98.9 | 0.1 | 1 | 99.85703088 | 0.03076422349 | 0.1122048946 | 98.9 | 0.1 | 1 | 0 | 0 | 0.001728052203 | -0.0001249787237 | -0.001603073479 | 5.542281
Solidification Simulation_112 | 98.8AL+0.1MG+1.1SI in w% | 926.5719268 | 98.8 | 0.1 | 1.1 | 99.84582675 | 0.03059371769 | 0.1235795283 | 98.8 | 0.1 | 1.1 | 0 | 0 | 0.00172363541 | -0.0001143594214 | -0.001609275988 | 6.07158
Solidification Simulation_113 | 98.7AL+0.1MG+1.2SI in w% | 925.9844717 | 98.7 | 0.1 | 1.2 | 99.83459254 | 0.03042396227 | 0.1349835009 | 98.7 | 0.1 | 1.2 | 0 | 0 | 0.001719398805 | -0.000105413163 | -0.001613985642 | 6.602722
Solidification Simulation_114 | 98.6AL+0.1MG+1.3SI in w% | 925.3959106 | 98.6 | 0.1 | 1.3 | 99.82332791 | 0.03025495217 | 0.1464171397 | 98.6 | 0.1 | 1.3 | 0 | 0 | 0.001715300206 | -9.777290668e-05 | -0.001617527299 | 7.135716
Solidification Simulation_115 | 98.5AL+0.1MG+1.4SI in w% | 924.8062345 | 98.5 | 0.1 | 1.4 | 99.81203255 | 0.03008668211 | 0.1578807718 | 98.5 | 0.1 | 1.4 | 0 | 0 | 0.00171130875 | -9.11716361e-05 | -0.001620137114 | 7.670612
Solidification Simulation_116 | 98.4AL+0.1MG+1.5SI in w% | 924.2154345 | 98.4 | 0.1 | 1.5 | 99.80070613 | 0.02991914709 | 0.1693747241 | 98.4 | 0.1 | 1.5 | 0 | 0 | 0.001707401786 | -8.541051057e-05 | -0.001621991275 | 8.207402
Solidification Simulation_117 | 98.3AL+0.1MG+1.6SI in w% | 923.6235017 | 98.3 | 0.1 | 1.6 | 99.78934833 | 0.02975234213 | 0.1808993233 | 98.3 | 0.1 | 1.6 | 0 | 0 | 0.001703562157 | -8.033839307e-05 | -0.001623223764 | 8.746113
Solidification Simulation_118 | 98.2AL+0.1MG+1.7SI in w% | 923.0304273 | 98.2 | 0.1 | 1.7 | 99.77795884 | 0.02958626211 | 0.192454896 | 98.2 | 0.1 | 1.7 | 0 | 0 | 0.001699776537 | -7.583833168e-05 | -0.001623938205 | 9.286757
Solidification Simulation_119 | 98.1AL+0.1MG+1.8SI in w% | 922.4362026 | 98.1 | 0.1 | 1.8 | 99.76653733 | 0.02942089741 | 0.2040417684 | 98.1 | 0.1 | 1.8 | 0 | 0 | 0.001696034749 | -7.18184622e-05 | -0.001624216287 | 9.829379
Solidification Simulation_120 | 98AL+0.1MG+1.9SI in w% | 921.8408192 | 98 | 0.1 | 1.9 | 99.75508348 | 0.02925625269 | 0.2156602669 | 98 | 0.1 | 1.9 | 0 | 0 | 0.001692328503 | -6.820555385e-05 | -0.001624122949 | 10.37397
Solidification Simulation_121 | 97.9AL+0.1MG+2SI in w% | 921.2442682 | 97.9 | 0.1 | 2 | 99.74359696 | 0.02909231835 | 0.2273107176 | 97.9 | 0.1 | 2 | 0 | 0 | 0.001688651478 | -6.494058456e-05 | -0.001623710894 | 10.92056
Solidification Simulation_122 | 97.8AL+0.1MG+2.1SI in w% | 920.6465413 | 97.8 | 0.1 | 2.1 | 99.73207746 | 0.02892908971 | 0.2389934463 | 97.8 | 0.1 | 2.1 | 0 | 0 | 0.001684998467 | -6.197541165e-05 | -0.001623023055 | 11.46917
Solidification Simulation_123 | 97.7AL+0.1MG+2.2SI in w% | 920.0476301 | 97.7 | 0.1 | 2.2 | 99.72052466 | 0.02876656191 | 0.2507087791 | 97.7 | 0.1 | 2.2 | 0 | 0 | 0.001681365136 | -5.927038241e-05 | -0.001622094753 | 12.01981
Solidification Simulation_124 | 97.6AL+0.1MG+2.3SI in w% | 919.4475261 | 97.6 | 0.1 | 2.3 | 99.70893823 | 0.02860473034 | 0.2624570415 | 97.6 | 0.1 | 2.3 | 0 | 0 | 0.001677748104 | -5.679254863e-05 | -0.001620955555 | 12.5725
Solidification Simulation_125 | 97.5AL+0.1MG+2.4SI in w% | 918.8462211 | 97.5 | 0.1 | 2.4 | 99.69731785 | 0.02844359046 | 0.2742385593 | 97.5 | 0.1 | 2.4 | 0 | 0 | 0.001674144585 | -5.451430907e-05 | -0.001619630276 | 13.12726
Solidification Simulation_126 | 97.4AL+0.1MG+2.5SI in w% | 918.2437068 | 97.4 | 0.1 | 2.5 | 99.6856632 | 0.02828313754 | 0.2860536582 | 97.4 | 0.1 | 2.5 | 0 | 0 | 0.001670552139 | -5.241234285e-05 | -0.001618139796 | 13.68411
Solidification Simulation_127 | 97.3AL+0.1MG+2.6SI in w% | 917.6399752 | 97.3 | 0.1 | 2.6 | 99.67397397 | 0.02812336712 | 0.2979026638 | 97.3 | 0.1 | 2.6 | 0 | 0 | 0.001666968903 | -5.046684588e-05 | -0.001616502057 | 14.24306
Solidification Simulation_128 | 97.2AL+0.1MG+2.7SI in w% | 917.035018 | 97.2 | 0.1 | 2.7 | 99.66224982 | 0.02796427481 | 0.3097859013 | 97.2 | 0.1 | 2.7 | 0 | 0 | 0.001663393332 | -4.866087695e-05 | -0.001614732455 | 14.80413
Solidification Simulation_129 | 97.1AL+0.1MG+2.8SI in w% | 916.4288273 | 97.1 | 0.1 | 2.8 | 99.65049045 | 0.027805856 | 0.3217036966 | 97.1 | 0.1 | 2.8 | 0 | 0 | 0.001659823971 | -4.697983845e-05 | -0.001612844133 | 15.36734
Solidification Simulation_130 | 97AL+0.1MG+2.9SI in w% | 915.8213952 | 97 | 0.1 | 2.9 | 99.63869552 | 0.02764810638 | 0.3336563751 | 97 | 0.1 | 2.9 | 0 | 0 | 0.001656259793 | -4.541111975e-05 | -0.001610848673 | 15.9327
Solidification Simulation_131 | 96.9AL+0.1MG+3SI in w% | 915.2127137 | 96.9 | 0.1 | 3 | 99.62686472 | 0.0274910216 | 0.3456442621 | 96.9 | 0.1 | 3 | 0 | 0 | 0.001652699882 | -4.394374841e-05 | -0.001608756133 | 16.50023
Solidification Simulation_132 | 96.8AL+0.1MG+3.1SI in w% | 914.6027751 | 96.8 | 0.1 | 3.1 | 99.61499772 | 0.02733459737 | 0.3576676833 | 96.8 | 0.1 | 3.1 | 0 | 0 | 0.001649143478 | -4.25681376e-05 | -0.001606575341 | 17.06994
Solidification Simulation_133 | 96.7AL+0.1MG+3.2SI in w% | 913.9915715 | 96.7 | 0.1 | 3.2 | 99.60309421 | 0.0271788295 | 0.3697269638 | 96.7 | 0.1 | 3.2 | 0 | 0 | 0.001645590008 | -4.127588026e-05 | -0.001604314127 | 17.64184
Solidification Simulation_134 | 96.6AL+0.1MG+3.3SI in w% | 913.3790954 | 96.6 | 0.1 | 3.3 | 99.59115386 | 0.02702371363 | 0.3818224297 | 96.6 | 0.1 | 3.3 | 0 | 0 | 0.001642038848 | -4.005955001e-05 | -0.001601979298 | 18.21597
Solidification Simulation_135 | 96.5AL+0.1MG+3.4SI in w% | 912.765339 | 96.5 | 0.1 | 3.4 | 99.57917635 | 0.02686924566 | 0.3939544064 | 96.5 | 0.1 | 3.4 | 0 | 0 | 0.001638489644 | -3.891259463e-05 | -0.00159957705 | 18.79232
Solidification Simulation_136 | 96.4AL+0.1MG+3.5SI in w% | 912.1502948 | 96.4 | 0.1 | 3.5 | 99.56716136 | 0.02671542148 | 0.4061232196 | 96.4 | 0.1 | 3.5 | 0 | 0 | 0.001634942061 | -3.782919086e-05 | -0.00159711287 | 19.37091
Solidification Simulation_137 | 96.3AL+0.1MG+3.6SI in w% | 911.5339555 | 96.3 | 0.1 | 3.6 | 99.55510857 | 0.02656223701 | 0.4183291949 | 96.3 | 0.1 | 3.6 | 0 | 0 | 0.001631395833 | -3.680415058e-05 | -0.001594591683 | 19.95176
Solidification Simulation_138 | 96.2AL+0.1MG+3.7SI in w% | 910.9163134 | 96.2 | 0.1 | 3.7 | 99.54301765 | 0.02640968821 | 0.4305726583 | 96.2 | 0.1 | 3.7 | 0 | 0 | 0.001627850754 | -3.583283623e-05 | -0.001592017918 | 20.53488
Solidification Simulation_139 | 96.1AL+0.1MG+3.8SI in w% | 910.2973614 | 96.1 | 0.1 | 3.8 | 99.53088829 | 0.02625777109 | 0.4428539355 | 96.1 | 0.1 | 3.8 | 0 | 0 | 0.00162430667 | -3.491109011e-05 | -0.00158939558 | 21.12028
Solidification Simulation_140 | 96AL+0.1MG+3.9SI in w% | 909.677092 | 96 | 0.1 | 3.9 | 99.51872017 | 0.0261064817 | 0.4551733528 | 96 | 0.1 | 3.9 | 0 | 0 | 0.001620763473 | -3.403517359e-05 | -0.0015867283 | 21.70799
Solidification Simulation_141 | 95.9AL+0.1MG+4SI in w% | 909.0554982 | 95.9 | 0.1 | 4 | 99.50651295 | 0.02595581614 | 0.4675312362 | 95.9 | 0.1 | 4 | 0 | 0 | 0.001617221092 | -3.320171562e-05 | -0.001584019377 | 22.298
Solidification Simulation_142 | 95.8AL+0.1MG+4.1SI in w% | 908.4325727 | 95.8 | 0.1 | 4.1 | 99.49426632 | 0.02580577056 | 0.479927912 | 95.8 | 0.1 | 4.1 | 0 | 0 | 0.001613679491 | -3.240766869e-05 | -0.001581271822 | 22.89034
Solidification Simulation_143 | 95.7AL+0.1MG+4.2SI in w% | 907.8083085 | 95.7 | 0.1 | 4.2 | 99.48197995 | 0.02565634112 | 0.4923637067 | 95.7 | 0.1 | 4.2 | 0 | 0 | 0.001610138662 | -3.165027091e-05 | -0.001578488391 | 23.48501
Solidification Simulation_144 | 95.6AL+0.1MG+4.3SI in w% | 907.1826986 | 95.6 | 0.1 | 4.3 | 99.46965353 | 0.02550752406 | 0.5048389469 | 95.6 | 0.1 | 4.3 | 0 | 0 | 0.001606598622 | -3.092701325e-05 | -0.001575671609 | 24.08203
Solidification Simulation_145 | 95.5AL+0.1MG+4.4SI in w% | 906.5557359 | 95.5 | 0.1 | 4.4 | 99.45728673 | 0.02535931565 | 0.5173539593 | 95.5 | 0.1 | 4.4 | 0 | 0 | 0.001603059412 | -3.02356113e-05 | -0.0015728238 | 24.68141
Solidification Simulation_146 | 95.4AL+0.1MG+4.5SI in w% | 905.9274137 | 95.4 | 0.1 | 4.5 | 99.44487922 | 0.02521171219 | 0.5299090709 | 95.4 | 0.1 | 4.5 | 0 | 0 | 0.00159952109 | -2.957398068e-05 | -0.00156994711 | 25.28316
Solidification Simulation_147 | 95.3AL+0.1MG+4.6SI in w% | 905.297725 | 95.3 | 0.1 | 4.6 | 99.43243068 | 0.02506471003 | 0.5425046089 | 95.3 | 0.1 | 4.6 | 0 | 0 | 0.001595983734 | -2.894021556e-05 | -0.001567043518 | 25.8873
Solidification Simulation_148 | 95.2AL+0.1MG+4.7SI in w% | 904.6666633 | 95.2 | 0.1 | 4.7 | 99.41994079 | 0.02491830557 | 0.5551409006 | 95.2 | 0.1 | 4.7 | 0 | 0 | 0.001592447432 | -2.833256998e-05 | -0.001564114862 | 26.49383
Solidification Simulation_149 | 95.1AL+0.1MG+4.8SI in w% | 904.0342217 | 95.1 | 0.1 | 4.8 | 99.40740923 | 0.02477249525 | 0.5678182736 | 95.1 | 0.1 | 4.8 | 0 | 0 | 0.001588912288 | -2.774944141e-05 | -0.001561162847 | 27.10277
Solidification Simulation_150 | 95AL+0.1MG+4.9SI in w% | 903.4003936 | 95 | 0.1 | 4.9 | 99.39483567 | 0.02462727553 | 0.5805370557 | 95 | 0.1 | 4.9 | 0 | 0 | 0.001585378417 | -2.718935633e-05 | -0.001558189061 | 27.71412
Solidification Simulation_151 | 94.9AL+0.1MG+5SI in w% | 902.7651725 | 94.9 | 0.1 | 5 | 99.38221978 | 0.02448264294 | 0.593297575 | 94.9 | 0.1 | 5 | 0 | 0 | 0.001581845942 | -2.665095743e-05 | -0.001555194985 | 28.3279
Solidification Simulation_152 | 94.8AL+0.1MG+5.1SI in w% | 902.128552 | 94.8 | 0.1 | 5.1 | 99.36956125 | 0.02433859402 | 0.6061001597 | 94.8 | 0.1 | 5.1 | 0 | 0 | 0.001578314996 | -2.613299248e-05 | -0.001552182004 | 28.94412
Solidification Simulation_153 | 94.7AL+0.1MG+5.2SI in w% | 901.4905255 | 94.7 | 0.1 | 5.2 | 99.35685974 | 0.02419512539 | 0.6189451385 | 94.7 | 0.1 | 5.2 | 0 | 0 | 0.001574785734 | -2.563430456e-05 | -0.001549151429 | 29.56279
Solidification Simulation_154 | 94.6AL+0.1MG+5.3SI in w% | 900.8510867 | 94.6 | 0.1 | 5.3 | 99.34411493 | 0.02405223358 | 0.6318328412 | 94.6 | 0.1 | 5.3 | 0 | 0 | 0.001571258198 | -2.515381746e-05 | -0.00154610438 | 30.18391
Solidification Simulation_155 | 94.5AL+0.1MG+5.4SI in w% | 900.2102294 | 94.5 | 0.1 | 5.4 | 99.33132649 | 0.02390991547 | 0.6447635949 | 94.5 | 0.1 | 5.4 | 0 | 0 | 0.001567732676 | -2.469054782e-05 | -0.001543042128 | 30.8075
Solidification Simulation_156 | 94.4AL+0.1MG+5.5SI in w% | 899.5679473 | 94.4 | 0.1 | 5.5 | 99.3184941 | 0.02376816768 | 0.65773773 | 94.4 | 0.1 | 5.5 | 0 | 0 | 0.00156420927 | -2.424356972e-05 | -0.0015399657 | 31.43356
Solidification Simulation_157 | 94.3AL+0.1MG+5.6SI in w% | 898.9242342 | 94.3 | 0.1 | 5.6 | 99.30561744 | 0.02362698696 | 0.6707555764 | 94.3 | 0.1 | 5.6 | 0 | 0 | 0.00156068814 | -2.38120267e-05 | -0.001536876113 | 32.06211
Solidification Simulation_158 | 94.2AL+0.1MG+5.7SI in w% | 898.279084 | 94.2 | 0.1 | 5.7 | 99.29269616 | 0.02348637002 | 0.6838174653 | 94.2 | 0.1 | 5.7 | 0 | 0 | 0.00155716938 | -2.339511743e-05 | -0.001533774262 | 32.69315
Solidification Simulation_159 | 94.1AL+0.1MG+5.8SI in w% | 897.6324908 | 94.1 | 0.1 | 5.8 | 99.27972996 | 0.02334631389 | 0.6969237245 | 94.1 | 0.1 | 5.8 | 0 | 0 | 0.001553653261 | -2.299210746e-05 | -0.001530661154 | 33.32669
Solidification Simulation_160 | 94AL+0.1MG+5.9SI in w% | 896.9844485 | 94 | 0.1 | 5.9 | 99.2667185 | 0.02320681536 | 0.7100746862 | 94 | 0.1 | 5.9 | 0 | 0 | 0.001550139907 | -2.260229958e-05 | -0.001527537608 | 33.96274
Solidification Simulation_161 | 93.9AL+0.1MG+6SI in w% | 896.3349512 | 93.9 | 0.1 | 6 | 99.25366145 | 0.02306787133 | 0.7232706813 | 93.9 | 0.1 | 6 | 0 | 0 | 0.001546629487 | -2.222504638e-05 | -0.001524404441 | 34.6013
Solidification Simulation_162 | 93.8AL+0.1MG+6.1SI in w% | 895.6839932 | 93.8 | 0.1 | 6.1 | 99.24055848 | 0.02292947866 | 0.7365120429 | 93.8 | 0.1 | 6.1 | 0 | 0 | 0.001543122079 | -2.18597383e-05 | -0.001521262341 | 35.24239
Solidification Simulation_163 | 93.7AL+0.1MG+6.2SI in w% | 895.0315685 | 93.7 | 0.1 | 6.2 | 99.22740927 | 0.02279163455 | 0.7497990998 | 93.7 | 0.1 | 6.2 | 0 | 0 | 0.001539617999 | -2.150581649e-05 | -0.001518112182 | 35.88601
Solidification Simulation_164 | 93.6AL+0.1MG+6.3SI in w% | 894.3776716 | 93.6 | 0.1 | 6.3 | 99.21421348 | 0.02265433593 | 0.7631321858 | 93.6 | 0.1 | 6.3 | 0 | 0 | 0.001536109703 | -2.116264048e-05 | -0.001514947062 | 36.53231
Solidification Simulation_165 | 93.5AL+0.1MG+6.4SI in w% | 893.7222967 | 93.5 | 0.1 | 6.4 | 99.20097079 | 0.02251757975 | 0.776511635 | 93.5 | 0.1 | 6.4 | 0 | 0 | 0.001532620227 | -2.083002348e-05 | -0.001511790203 | 37.18088
Solidification Simulation_166 | 93.4AL+0.1MG+6.5SI in w% | 893.0654383 | 93.4 | 0.1 | 6.5 | 99.18768086 | 0.02238136334 | 0.7899377772 | 93.4 | 0.1 | 6.5 | 0 | 0 | 0.00152912694 | -2.050718939e-05 | -0.00150861975 | 37.83214
Solidification Simulation_167 | 93.3AL+0.1MG+6.6SI in w% | 892.4070909 | 93.3 | 0.1 | 6.6 | 99.17434337 | 0.02224568364 | 0.8034109494 | 93.3 | 0.1 | 6.6 | 0 | 0 | 0.001525637511 | -2.019379578e-05 | -0.001505443716 | 38.48596
Solidification Simulation_168 | 93.2AL+0.1MG+6.7SI in w% | 891.7472489 | 93.2 | 0.1 | 6.7 | 99.16095798 | 0.02211053803 | 0.8169314818 | 93.2 | 0.1 | 6.7 | 0 | 0 | 0.001522152248 | -1.988943577e-05 | -0.001502262812 | 39.14234
Solidification Simulation_169 | 93.1AL+0.1MG+6.8SI in w% | 891.0859071 | 93.1 | 0.1 | 6.8 | 99.14752436 | 0.02197592352 | 0.8304997126 | 93.1 | 0.1 | 6.8 | 0 | 0 | 0.001518671187 | -1.959371218e-05 | -0.001499077475 | 39.80129
Solidification Simulation_170 | 93AL+0.1MG+6.9SI in w% | 890.4230601 | 93 | 0.1 | 6.9 | 99.13404219 | 0.0218418376 | 0.8441159724 | 93 | 0.1 | 6.9 | 0 | 0 | 0.001515194614 | -1.930626419e-05 | -0.00149588835 | 40.46282
Solidification Simulation_171 | 92.9AL+0.1MG+7SI in w% | 889.7587025 | 92.9 | 0.1 | 7 | 99.12051112 | 0.02170827732 | 0.8577806008 | 92.9 | 0.1 | 7 | 0 | 0 | 0.001511722575 | -1.902673807e-05 | -0.001492695837 | 41.12693
Solidification Simulation_172 | 92.8AL+0.1MG+7.1SI in w% | 889.0928294 | 92.8 | 0.1 | 7.1 | 99.10693083 | 0.02157524025 | 0.8714939291 | 92.8 | 0.1 | 7.1 | 0 | 0 | 0.001508255353 | -1.875481284e-05 | -0.001489500541 | 41.79362
Solidification Simulation_173 | 92.7AL+0.1MG+7.2SI in w% | 888.4254354 | 92.7 | 0.1 | 7.2 | 99.09330098 | 0.02144272352 | 0.885256298 | 92.7 | 0.1 | 7.2 | 0 | 0 | 0.001504792985 | -1.849017229e-05 | -0.001486302813 | 42.46291
Solidification Simulation_174 | 92.6AL+0.1MG+7.3SI in w% | 887.7565155 | 92.6 | 0.1 | 7.3 | 99.07962124 | 0.02131072477 | 0.8990680395 | 92.6 | 0.1 | 7.3 | 0 | 0 | 0.001501335762 | -1.823253002e-05 | -0.001483103232 | 43.13479
Solidification Simulation_175 | 92.5AL+0.1MG+7.4SI in w% | 887.0860647 | 92.5 | 0.1 | 7.4 | 99.06589126 | 0.0211792412 | 0.9129294957 | 92.5 | 0.1 | 7.4 | 0 | 0 | 0.001497883699 | -1.79816024e-05 | -0.001479902096 | 43.80927
Solidification Simulation_176 | 92.4AL+0.1MG+7.5SI in w% | 886.414078 | 92.4 | 0.1 | 7.5 | 99.05211073 | 0.02104827052 | 0.9268409992 | 92.4 | 0.1 | 7.5 | 0 | 0 | 0.001494437113 | -1.77371332e-05 | -0.00147669998 | 44.48635
Solidification Simulation_177 | 92.3AL+0.1MG+7.6SI in w% | 885.7405507 | 92.3 | 0.1 | 7.6 | 99.0382793 | 0.02091781001 | 0.9408028934 | 92.3 | 0.1 | 7.6 | 0 | 0 | 0.001490995978 | -1.749886712e-05 | -0.001473497111 | 45.16604
Solidification Simulation_178 | 92.2AL+0.1MG+7.7SI in w% | 885.0654778 | 92.2 | 0.1 | 7.7 | 99.02439663 | 0.02078785732 | 0.9548155147 | 92.2 | 0.1 | 7.7 | 0 | 0 | 0.001487560555 | -1.726657129e-05 | -0.001470293983 | 45.84834
Solidification Simulation_179 | 92.1AL+0.1MG+7.8SI in w% | 884.3888546 | 92.1 | 0.1 | 7.8 | 99.01046239 | 0.02065841017 | 0.9688791994 | 92.1 | 0.1 | 7.8 | 0 | 0 | 0.001484131058 | -1.704002432e-05 | -0.001467091033 | 46.53325
Solidification Simulation_180 | 92AL+0.1MG+7.9SI in w% | 883.7106763 | 92 | 0.1 | 7.9 | 98.99647624 | 0.02052946592 | 0.982994293 | 92 | 0.1 | 7.9 | 0 | 0 | 0.001480707469 | -1.681900737e-05 | -0.001463888462 | 47.22079
Solidification Simulation_181 | 91.9AL+0.1MG+8SI in w% | 883.0309385 | 91.9 | 0.1 | 8 | 98.98243784 | 0.02040102235 | 0.9971611333 | 91.9 | 0.1 | 8 | 0 | 0 | 0.001477290034 | -1.660332101e-05 | -0.001460686713 | 47.91094
Solidification Simulation_182 | 91.8AL+0.1MG+8.1SI in w% | 882.3496364 | 91.8 | 0.1 | 8.1 | 98.96834686 | 0.02027307726 | 1.011380058 | 91.8 | 0.1 | 8.1 | 0 | 0 | 0.001473878975 | -1.63927754e-05 | -0.0014574862 | 48.60371
Solidification Simulation_183 | 91.7AL+0.1MG+8.2SI in w% | 881.6667656 | 91.7 | 0.1 | 8.2 | 98.95420296 | 0.02014562812 | 1.025651415 | 91.7 | 0.1 | 8.2 | 0 | 0 | 0.001470474247 | -1.618718161e-05 | -0.001454287066 | 49.29911
Solidification Simulation_184 | 91.6AL+0.1MG+8.3SI in w% | 880.9823217 | 91.6 | 0.1 | 8.3 | 98.94000578 | 0.02001867282 | 1.039975544 | 91.6 | 0.1 | 8.3 | 0 | 0 | 0.001467076097 | -1.598636799e-05 | -0.001451089729 | 49.99714
Solidification Simulation_185 | 91.5AL+0.1MG+8.4SI in w% | 880.2963002 | 91.5 | 0.1 | 8.4 | 98.925755 | 0.01989220913 | 1.054352786 | 91.5 | 0.1 | 8.4 | 0 | 0 | 0.001463684661 | -1.579016817e-05 | -0.001447894492 | 50.69779
Solidification Simulation_186 | 91.4AL+0.1MG+8.5SI in w% | 879.6086969 | 91.4 | 0.1 | 8.5 | 98.91145028 | 0.019766235 | 1.068783483 | 91.4 | 0.1 | 8.5 | 0 | 0 | 0.001460300073 | -1.559842353e-05 | -0.001444701649 | 51.40107
Solidification Simulation_187 | 91.3AL+0.1MG+8.6SI in w% | 878.9195074 | 91.3 | 0.1 | 8.6 | 98.89709127 | 0.01964074805 | 1.083267985 | 91.3 | 0.1 | 8.6 | 0 | 0 | 0.001456922543 | -1.541098517e-05 | -0.001441511558 | 52.10699
Solidification Simulation_188 | 91.2AL+0.1MG+8.7SI in w% | 878.2287276 | 91.2 | 0.1 | 8.7 | 98.88267762 | 0.01951574627 | 1.097806633 | 91.2 | 0.1 | 8.7 | 0 | 0 | 0.001453552033 | -1.522770366e-05 | -0.001438324329 | 52.81553
Solidification Simulation_189 | 91.1AL+0.1MG+8.8SI in w% | 877.5363534 | 91.1 | 0.1 | 8.8 | 98.868209 | 0.01939122759 | 1.112399773 | 91.1 | 0.1 | 8.8 | 0 | 0 | 0.001450188765 | -1.504844357e-05 | -0.001435140321 | 53.52671
Solidification Simulation_190 | 91AL+0.1MG+8.9SI in w% | 876.8423806 | 91 | 0.1 | 8.9 | 98.85368506 | 0.01926718996 | 1.127047751 | 91 | 0.1 | 8.9 | 0 | 0 | 0.001446832865 | -1.487307306e-05 | -0.001431959792 | 54.24052
Solidification Simulation_191 | 90.9AL+0.1MG+9SI in w% | 876.1468054 | 90.9 | 0.1 | 9 | 98.83910546 | 0.01914363136 | 1.141750913 | 90.9 | 0.1 | 9 | 0 | 0 | 0.001443484457 | -1.470146605e-05 | -0.001428782991 | 54.95697
Solidification Simulation_192 | 90.8AL+0.1MG+9.1SI in w% | 875.4496236 | 90.8 | 0.1 | 9.1 | 98.82446984 | 0.01902054982 | 1.156509607 | 90.8 | 0.1 | 9.1 | 0 | 0 | 0.001440143663 | -1.453350196e-05 | -0.001425610161 | 55.67605
Solidification Simulation_193 | 90.7AL+0.1MG+9.2SI in w% | 874.7508314 | 90.7 | 0.1 | 9.2 | 98.80977788 | 0.01889794349 | 1.171324176 | 90.7 | 0.1 | 9.2 | 0 | 0 | 0.001436810602 | -1.436906535e-05 | -0.001422441537 | 56.39776
Solidification Simulation_194 | 90.6AL+0.1MG+9.3SI in w% | 874.0504251 | 90.6 | 0.1 | 9.3 | 98.79502921 | 0.01877581025 | 1.186194978 | 90.6 | 0.1 | 9.3 | 0 | 0 | 0.001433485393 | -1.420804572e-05 | -0.001419277347 | 57.12211
Solidification Simulation_195 | 90.5AL+0.1MG+9.4SI in w% | 873.3484007 | 90.5 | 0.1 | 9.4 | 98.78022349 | 0.01865414829 | 1.201122357 | 90.5 | 0.1 | 9.4 | 0 | 0 | 0.001430168149 | -1.405033719e-05 | -0.001416117812 | 57.84908
Solidification Simulation_196 | 90.4AL+0.1MG+9.5SI in w% | 872.6447548 | 90.4 | 0.1 | 9.5 | 98.76536038 | 0.01853295578 | 1.216106664 | 90.4 | 0.1 | 9.5 | 0 | 0 | 0.001426858986 | -1.389583828e-05 | -0.001412963148 | 58.57869
Solidification Simulation_197 | 90.3AL+0.1MG+9.6SI in w% | 871.9394835 | 90.3 | 0.1 | 9.6 | 98.75043952 | 0.01841223089 | 1.23114825 | 90.3 | 0.1 | 9.6 | 0 | 0 | 0.001423558014 | -1.374445168e-05 | -0.001409813563 | 59.31093
Solidification Simulation_198 | 90.2AL+0.1MG+9.7SI in w% | 871.2325833 | 90.2 | 0.1 | 9.7 | 98.73546056 | 0.01829197181 | 1.246247467 | 90.2 | 0.1 | 9.7 | 0 | 0 | 0.001420265343 | -1.359608404e-05 | -0.001406669259 | 60.0458
Solidification Simulation_199 | 90.1AL+0.1MG+9.8SI in w% | 870.5240507 | 90.1 | 0.1 | 9.8 | 98.72042315 | 0.01817217671 | 1.26140467 | 90.1 | 0.1 | 9.8 | 0 | 0 | 0.001416981079 | -1.345064576e-05 | -0.001403530433 | 60.78329
Solidification Simulation_200 | 90AL+0.1MG+9.9SI in w% | 869.8138822 | 90 | 0.1 | 9.9 | 98.70532695 | 0.01805284404 | 1.276620204 | 90 | 0.1 | 9.9 | 0 | 0 | 0.001413705327 | -1.330805084e-05 | -0.001400397277 | 61.52341
Solidification Simulation_201 | 89.9AL+0.1MG+10SI in w% | 869.1020744 | 89.9 | 0.1 | 10 | 98.6901716 | 0.017933972 | 1.291894429 | 89.9 | 0.1 | 10 | 0 | 0 | 0.001410438191 | -1.316821663e-05 | -0.001397269975 | 62.26616
Solidification Simulation_202 | 99.8AL+0.2MG+0SI in w% | 932.4571629 | 99.8 | 0.2 | 0 | 99.93501968 | 0.06498032361 | 0 | 99.8 | 0.2 | 0 | 0 | 0 | 0.00197494248 | -0.00197494248 |  | 0.6832051
Solidification Simulation_203 | 99.7AL+0.2MG+0.1SI in w% | 931.8832106 | 99.7 | 0.2 | 0.1 | 99.92434383 | 0.06462325101 | 0.01103292165 | 99.7 | 0.2 | 0.1 | 0 | 0 | 0.001878991835 | -0.001133053577 | -0.0007459382579 | 1.193479
Solidification Simulation_204 | 99.6AL+0.2MG+0.2SI in w% | 931.308252 | 99.6 | 0.2 | 0.2 | 99.91364023 | 0.06426779683 | 0.02209197213 | 99.6 | 0.2 | 0.2 | 0 | 0 | 0.001838641747 | -0.0007951516222 | -0.001043490125 | 1.705342
Solidification Simulation_205 | 99.5AL+0.2MG+0.3SI in w% | 930.7322776 | 99.5 | 0.2 | 0.3 | 99.90290857 | 0.06391394997 | 0.0331774792 | 99.5 | 0.2 | 0.3 | 0 | 0 | 0.00181543911 | -0.0006128112769 | -0.001202627833 | 2.20843
Solidification Simulation_206 | 99.4AL+0.2MG+0.4SI in w% | 930.1552777 | 99.4 | 0.2 | 0.4 | 99.89214853 | 0.06356169866 | 0.04428977011 | 99.4 | 0.2 | 0.4 | 0 | 0 | 0.001799746311 | -0.0004986825953 | -0.001301063716 | 2.722608
Solidification Simulation_207 | 99.3AL+0.2MG+0.5SI in w% | 929.5772427 | 99.3 | 0.2 | 0.5 | 99.8813598 | 0.06321103206 | 0.05542917193 | 99.3 | 0.2 | 0.5 | 0 | 0 | 0.001788004382 | -0.0004205104869 | -0.001367493895 | 3.236256
Solidification Simulation_208 | 99.2AL+0.2MG+0.6SI in w% | 928.998163 | 99.2 | 0.2 | 0.6 | 99.87054205 | 0.06286193882 | 0.06659601127 | 99.2 | 0.2 | 0.6 | 0 | 0 | 0.001778592855 | -0.0003636092359 | -0.001414983619 | 3.749354
Solidification Simulation_209 | 99.1AL+0.2MG+0.7SI in w% | 928.4180293 | 99.1 | 0.2 | 0.7 | 99.85969498 | 0.06251440768 | 0.07779061436 | 99.1 | 0.2 | 0.7 | 0 | 0 | 0.001770668142 | -0.0003203328447 | -0.001450335297 | 4.290214
Solidification Simulation_210 | 99AL+0.2MG+0.8SI in w% | 927.8368322 | 99 | 0.2 | 0.8 | 99.84881826 | 0.0621684281 | 0.08901330738 | 99 | 0.2 | 0.8 | 0 | 0 | 0.001763748134 | -0.0002863080817 | -0.001477440052 | 4.816661
Solidification Simulation_211 | 98.9AL+0.2MG+0.9SI in w% | 927.2545623 | 98.9 | 0.2 | 0.9 | 99.8379116 | 0.06182398885 | 0.1002644159 | 98.9 | 0.2 | 0.9 | 0 | 0 | 0.001757537009 | -0.0002588524791 | -0.00149868453 | 5.340558
Solidification Simulation_212 | 98.8AL+0.2MG+1SI in w% | 926.6712105 | 98.8 | 0.2 | 1 | 99.82697465 | 0.06148107958 | 0.1115442656 | 98.8 | 0.2 | 1 | 0 | 0 | 0.001751843652 | -0.0002362293284 | -0.001515614323 | 5.866252
Solidification Simulation_213 | 98.7AL+0.2MG+1.1SI in w% | 926.0867676 | 98.7 | 0.2 | 1.1 | 99.81600713 | 0.06113968925 | 0.1228531813 | 98.7 | 0.2 | 1.1 | 0 | 0 | 0.001746538748 | -0.0002172645142 | -0.001529274234 | 6.393766
Solidification Simulation_214 | 98.6AL+0.2MG+1.2SI in w% | 925.5012246 | 98.6 | 0.2 | 1.2 | 99.8050087 | 0.06079980774 | 0.1341914884 | 98.6 | 0.2 | 1.2 | 0 | 0 | 0.001741532113 | -0.0002011358676 | -0.001540396245 | 6.92312
Solidification Simulation_215 | 98.5AL+0.2MG+1.3SI in w% | 924.9145723 | 98.5 | 0.2 | 1.3 | 99.79397906 | 0.06046142418 | 0.1455595113 | 98.5 | 0.2 | 1.3 | 0 | 0 | 0.001736758589 | -0.000187250384 | -0.001549508205 | 7.454335
Solidification Simulation_216 | 98.4AL+0.2MG+1.4SI in w% | 924.3268019 | 98.4 | 0.2 | 1.4 | 99.7829179 | 0.06012452866 | 0.1569575747 | 98.4 | 0.2 | 1.4 | 0 | 0 | 0.001732170344 | -0.0001751696767 | -0.001557000667 | 7.987431
Solidification Simulation_217 | 98.3AL+0.2MG+1.5SI in w% | 923.7379044 | 98.3 | 0.2 | 1.5 | 99.77182489 | 0.05978911053 | 0.1683860026 | 98.3 | 0.2 | 1.5 | 0 | 0 | 0.00172773112 | -0.0001645625697 | -0.00156316855 | 8.522429
Solidification Simulation_218 | 98.2AL+0.2MG+1.6SI in w% | 923.1478711 | 98.2 | 0.2 | 1.6 | 99.76069972 | 0.05945516006 | 0.1798451194 | 98.2 | 0.2 | 1.6 | 0 | 0 | 0.00172341335 | -0.0001551743074 | -0.001568239043 | 9.059347
Solidification Simulation_219 | 98.1AL+0.2MG+1.7SI in w% | 922.5566932 | 98.1 | 0.2 | 1.7 | 99.74954209 | 0.05912265711 | 0.1913352488 | 98.1 | 0.2 | 1.7 | 0 | 0 | 0.001719195321 | -0.0001468056267 | -0.001572389695 | 9.598206
Solidification Simulation_220 | 98AL+0.2MG+1.8SI in w% | 921.9643621 | 98 | 0.2 | 1.8 | 99.73835167 | 0.05879161162 | 0.2028567149 | 98 | 0.2 | 1.8 | 0 | 0 | 0.001715060161 | -0.0001392984921 | -0.001575761669 | 10.13902
Solidification Simulation_221 | 97.9AL+0.2MG+1.9SI in w% | 921.3708692 | 97.9 | 0.2 | 1.9 | 99.72712816 | 0.05846200365 | 0.2144098409 | 97.9 | 0.2 | 1.9 | 0 | 0 | 0.001710994112 | -0.0001325259027 | -0.001578468209 | 10.68182
Solidification Simulation_222 | 97.8AL+0.2MG+2SI in w% | 920.7762059 | 97.8 | 0.2 | 2 | 99.71587123 | 0.05813382373 | 0.2259949505 | 97.8 | 0.2 | 2 | 0 | 0 | 0.001706986283 | -0.0001263846841 | -0.001580601599 | 11.22661
Solidification Simulation_223 | 97.7AL+0.2MG+2.1SI in w% | 920.1803638 | 97.7 | 0.2 | 2.1 | 99.70458057 | 0.05780706246 | 0.2376123671 | 97.7 | 0.2 | 2.1 | 0 | 0 | 0.001703027776 | -0.0001207901404 | -0.001582237636 | 11.77342
Solidification Simulation_224 | 97.6AL+0.2MG+2.2SI in w% | 919.5833345 | 97.6 | 0.2 | 2.2 | 99.69325588 | 0.05748170993 | 0.2492624138 | 97.6 | 0.2 | 2.2 | 0 | 0 | 0.001699111128 | -0.000115672035 | -0.001583439093 | 12.32226
Solidification Simulation_225 | 97.5AL+0.2MG+2.3SI in w% | 918.9851097 | 97.5 | 0.2 | 2.3 | 99.68189683 | 0.05715775717 | 0.2609454139 | 97.5 | 0.2 | 2.3 | 0 | 0 | 0.001695231237 | -0.00011097178 | -0.001584259457 | 12.87315
Solidification Simulation_226 | 97.4AL+0.2MG+2.4SI in w% | 918.3856811 | 97.4 | 0.2 | 2.4 | 99.67050312 | 0.05683519445 | 0.2726616904 | 97.4 | 0.2 | 2.4 | 0 | 0 | 0.001691380345 | -0.0001066397636 | -0.001584740581 | 13.42611
Solidification Simulation_227 | 97.3AL+0.2MG+2.5SI in w% | 917.7850405 | 97.3 | 0.2 | 2.5 | 99.65907442 | 0.05651401276 | 0.2844115662 | 97.3 | 0.2 | 2.5 | 0 | 0 | 0.001687556876 | -0.0001026342689 | -0.001584922608 | 13.98116
Solidification Simulation_228 | 97.2AL+0.2MG+2.6SI in w% | 917.1831799 | 97.2 | 0.2 | 2.6 | 99.64761043 | 0.05619420298 | 0.2961953644 | 97.2 | 0.2 | 2.6 | 0 | 0 | 0.001683756405 | -9.891945238e-05 | -0.001584836952 | 14.5383
Solidification Simulation_229 | 97.1AL+0.2MG+2.7SI in w% | 916.5800911 | 97.1 | 0.2 | 2.7 | 99.63611084 | 0.05587575631 | 0.3080134079 | 97.1 | 0.2 | 2.7 | 0 | 0 | 0.001679975967 | -9.546459363e-05 | -0.001584511373 | 15.09757
Solidification Simulation_230 | 97AL+0.2MG+2.8SI in w% | 915.9757663 | 97 | 0.2 | 2.8 | 99.62457532 | 0.05555866338 | 0.3198660195 | 97 | 0.2 | 2.8 | 0 | 0 | 0.001676212899 | -9.224312401e-05 | -0.001583969775 | 15.65897
Solidification Simulation_231 | 96.9AL+0.2MG+2.9SI in w% | 915.3701974 | 96.9 | 0.2 | 2.9 | 99.61300356 | 0.05524291557 | 0.3317535221 | 96.9 | 0.2 | 2.9 | 0 | 0 | 0.001672465099 | -8.923201106e-05 | -0.001583233088 | 16.22252
Solidification Simulation_232 | 96.8AL+0.2MG+3SI in w% | 914.7633766 | 96.8 | 0.2 | 3 | 99.60139526 | 0.05492850412 | 0.3436762385 | 96.8 | 0.2 | 3 | 0 | 0 | 0.001668730717 | -8.64111498e-05 | -0.001582319567 | 16.78823
Solidification Simulation_233 | 96.7AL+0.2MG+3.1SI in w% | 914.1552963 | 96.7 | 0.2 | 3.1 | 99.58975009 | 0.05461542061 | 0.3556344916 | 96.7 | 0.2 | 3.1 | 0 | 0 | 0.001665008223 | -8.376293266e-05 | -0.00158124529 | 17.35613
Solidification Simulation_234 | 96.6AL+0.2MG+3.2SI in w% | 913.5459486 | 96.6 | 0.2 | 3.2 | 99.57806774 | 0.05430365603 | 0.3676286043 | 96.6 | 0.2 | 3.2 | 0 | 0 | 0.001661296157 | -8.127183039e-05 | -0.001580024326 | 17.92623
Solidification Simulation_235 | 96.5AL+0.2MG+3.3SI in w% | 912.9353259 | 96.5 | 0.2 | 3.3 | 99.5663479 | 0.05399320211 | 0.3796588995 | 96.5 | 0.2 | 3.3 | 0 | 0 | 0.001657593428 | -7.892415489e-05 | -0.001578669273 | 18.49854
Solidification Simulation_236 | 96.4AL+0.2MG+3.4SI in w% | 912.3234207 | 96.4 | 0.2 | 3.4 | 99.55459025 | 0.05368405048 | 0.3917257002 | 96.4 | 0.2 | 3.4 | 0 | 0 | 0.001653899049 | -7.670775615e-05 | -0.001577191293 | 19.07307
Solidification Simulation_237 | 96.3AL+0.2MG+3.5SI in w% | 911.7102255 | 96.3 | 0.2 | 3.5 | 99.54279448 | 0.05337619283 | 0.4038293293 | 96.3 | 0.2 | 3.5 | 0 | 0 | 0.001650212175 | -7.461182107e-05 | -0.001575600354 | 19.64984
Solidification Simulation_238 | 96.2AL+0.2MG+3.6SI in w% | 911.0957328 | 96.2 | 0.2 | 3.6 | 99.53096027 | 0.05306962119 | 0.4159701098 | 96.2 | 0.2 | 3.6 | 0 | 0 | 0.001646534585 | -7.262681064e-05 | -0.001573907775 | 20.22885
Solidification Simulation_239 | 96.1AL+0.2MG+3.7SI in w% | 910.4799353 | 96.1 | 0.2 | 3.7 | 99.51908731 | 0.05276432698 | 0.4281483653 | 96.1 | 0.2 | 3.7 | 0 | 0 | 0.001642858219 | -7.074373901e-05 | -0.00157211448 | 20.81017
Solidification Simulation_240 | 96AL+0.2MG+3.8SI in w% | 909.8628256 | 96 | 0.2 | 3.8 | 99.50717528 | 0.0524603024 | 0.4403644187 | 96 | 0.2 | 3.8 | 0 | 0 | 0.001639189943 | -6.895516383e-05 | -0.00157023478 | 21.39375
Solidification Simulation_241 | 95.9AL+0.2MG+3.9SI in w% | 909.2443965 | 95.9 | 0.2 | 3.9 | 99.49522387 | 0.05215753951 | 0.4526185935 | 95.9 | 0.2 | 3.9 | 0 | 0 | 0.001635526879 | -6.725398094e-05 | -0.001568272898 | 21.97963
Solidification Simulation_242 | 95.8AL+0.2MG+4SI in w% | 908.6246409 | 95.8 | 0.2 | 4 | 99.48323276 | 0.05185603045 | 0.4649112131 | 95.8 | 0.2 | 4 | 0 | 0 | 0.001631868656 | -6.563386827e-05 | -0.001566234788 | 22.56781
Solidification Simulation_243 | 95.7AL+0.2MG+4.1SI in w% | 908.0035517 | 95.7 | 0.2 | 4.1 | 99.47120163 | 0.05155576744 | 0.4772426013 | 95.7 | 0.2 | 4.1 | 0 | 0 | 0.001628214967 | -6.408910074e-05 | -0.001564125866 | 23.15832
Solidification Simulation_244 | 95.6AL+0.2MG+4.2SI in w% | 907.3811218 | 95.6 | 0.2 | 4.2 | 99.45913018 | 0.05125674282 | 0.4896130818 | 95.6 | 0.2 | 4.2 | 0 | 0 | 0.001624565557 | -6.261448152e-05 | -0.001561951076 | 23.75116
Solidification Simulation_245 | 95.5AL+0.2MG+4.3SI in w% | 906.7573442 | 95.5 | 0.2 | 4.3 | 99.44701807 | 0.05095894898 | 0.5020229784 | 95.5 | 0.2 | 4.3 | 0 | 0 | 0.00162092022 | -6.120528232e-05 | -0.001559714938 | 24.34634
Solidification Simulation_246 | 95.4AL+0.2MG+4.4SI in w% | 906.1322122 | 95.4 | 0.2 | 4.4 | 99.43486501 | 0.0506623784 | 0.5144726153 | 95.4 | 0.2 | 4.4 | 0 | 0 | 0.001617278791 | -5.985719181e-05 | -0.001557421599 | 24.94389
Solidification Simulation_247 | 95.3AL+0.2MG+4.5SI in w% | 905.5057188 | 95.3 | 0.2 | 4.5 | 99.42267066 | 0.05036702366 | 0.5269623167 | 95.3 | 0.2 | 4.5 | 0 | 0 | 0.001613641143 | -5.856627081e-05 | -0.001555074872 | 25.5438
Solidification Simulation_248 | 95.2AL+0.2MG+4.6SI in w% | 904.8778572 | 95.2 | 0.2 | 4.6 | 99.41043472 | 0.05007287743 | 0.5394924071 | 95.2 | 0.2 | 4.6 | 0 | 0 | 0.00161000718 | -5.732891238e-05 | -0.001552678268 | 26.14609
Solidification Simulation_249 | 95.1AL+0.2MG+4.7SI in w% | 904.2486208 | 95.1 | 0.2 | 4.7 | 99.39815686 | 0.04977993243 | 0.5520632112 | 95.1 | 0.2 | 4.7 | 0 | 0 | 0.001606376837 | -5.614180829e-05 | -0.001550235029 | 26.75078
Solidification Simulation_250 | 95AL+0.2MG+4.8SI in w% | 903.618003 | 95 | 0.2 | 4.8 | 99.38583676 | 0.0494881815 | 0.5646750538 | 95 | 0.2 | 4.8 | 0 | 0 | 0.001602750071 | -5.500191817e-05 | -0.001547748153 | 27.35786
Solidification Simulation_251 | 94.9AL+0.2MG+4.9SI in w% | 902.9859972 | 94.9 | 0.2 | 4.9 | 99.37347412 | 0.04919761753 | 0.5773282601 | 94.9 | 0.2 | 4.9 | 0 | 0 | 0.001599126865 | -5.390644316e-05 | -0.001545220422 | 27.96737
Solidification Simulation_252 | 94.8AL+0.2MG+5SI in w% | 902.3525968 | 94.8 | 0.2 | 5 | 99.36106861 | 0.04890823354 | 0.5900231553 | 94.8 | 0.2 | 5 | 0 | 0 | 0.00159550722 | -5.285280228e-05 | -0.001542654418 | 28.57929
Solidification Simulation_253 | 94.7AL+0.2MG+5.1SI in w% | 901.7177954 | 94.7 | 0.2 | 5.1 | 99.34861991 | 0.04862002233 | 0.6027600656 | 94.7 | 0.2 | 5.1 | 0 | 0 | 0.001591891089 | -5.183860259e-05 | -0.001540052487 | 29.19365
Solidification Simulation_254 | 94.6AL+0.2MG+5.2SI in w% | 901.0815868 | 94.6 | 0.2 | 5.2 | 99.33612771 | 0.04833297756 | 0.6155393157 | 94.6 | 0.2 | 5.2 | 0 | 0 | 0.001588278627 | -5.086165698e-05 | -0.00153741697 | 29.81045
Solidification Simulation_255 | 94.5AL+0.2MG+5.3SI in w% | 900.4439645 | 94.5 | 0.2 | 5.3 | 99.32359168 | 0.04804709222 | 0.6283612323 | 94.5 | 0.2 | 5.3 | 0 | 0 | 0.001584669828 | -4.991991337e-05 | -0.001534749914 | 30.42971
Solidification Simulation_256 | 94.4AL+0.2MG+5.4SI in w% | 899.8049223 | 94.4 | 0.2 | 5.4 | 99.3110115 | 0.04776235962 | 0.6412261418 | 94.4 | 0.2 | 5.4 | 0 | 0 | 0.00158106475 | -4.901147629e-05 | -0.001532053274 | 31.05143
Solidification Simulation_257 | 94.3AL+0.2MG+5.5SI in w% | 899.1644541 | 94.3 | 0.2 | 5.5 | 99.29838686 | 0.04747877316 | 0.6541343708 | 94.3 | 0.2 | 5.5 | 0 | 0 | 0.001577463469 | -4.813458475e-05 | -0.001529328884 | 31.67562
Solidification Simulation_258 | 94.2AL+0.2MG+5.6SI in w% | 898.5225538 | 94.2 | 0.2 | 5.6 | 99.28571743 | 0.04719632632 | 0.6670862463 | 94.2 | 0.2 | 5.6 | 0 | 0 | 0.001573866063 | -4.728760042e-05 | -0.001526578463 | 32.30229
Solidification Simulation_259 | 94.1AL+0.2MG+5.7SI in w% | 897.8792152 | 94.1 | 0.2 | 5.7 | 99.27300289 | 0.04691501241 | 0.6800820966 | 94.1 | 0.2 | 5.7 | 0 | 0 | 0.001570272542 | -4.646898868e-05 | -0.001523803554 | 32.93144
Solidification Simulation_260 | 94AL+0.2MG+5.8SI in w% | 897.2344325 | 94 | 0.2 | 5.8 | 99.26024293 | 0.04663482556 | 0.6931222474 | 94 | 0.2 | 5.8 | 0 | 0 | 0.001566683144 | -4.567734311e-05 | -0.001521005801 | 33.5631
Solidification Simulation_261 | 93.9AL+0.2MG+5.9SI in w% | 896.5881998 | 93.9 | 0.2 | 5.9 | 99.24743721 | 0.04635575923 | 0.7062070277 | 93.9 | 0.2 | 5.9 | 0 | 0 | 0.001563097911 | -4.491132626e-05 | -0.001518186585 | 34.19726
Solidification Simulation_262 | 93.8AL+0.2MG+6SI in w% | 895.9405112 | 93.8 | 0.2 | 6 | 99.23458543 | 0.04607780723 | 0.7193367657 | 93.8 | 0.2 | 6 | 0 | 0 | 0.00155950843 | -4.416945474e-05 | -0.001515338975 | 34.83407
Solidification Simulation_263 | 93.7AL+0.2MG+6.1SI in w% | 895.2913607 | 93.7 | 0.2 | 6.1 | 99.22168725 | 0.04580096315 | 0.7325117911 | 93.7 | 0.2 | 6.1 | 0 | 0 | 0.001555940289 | -4.345128009e-05 | -0.001512489009 | 35.47312
Solidification Simulation_264 | 93.6AL+0.2MG+6.2SI in w% | 894.6407429 | 93.6 | 0.2 | 6.2 | 99.20874235 | 0.04552522148 | 0.7457324308 | 93.6 | 0.2 | 6.2 | 0 | 0 | 0.001552368199 | -4.275500626e-05 | -0.001509613193 | 36.11484
Solidification Simulation_265 | 93.5AL+0.2MG+6.3SI in w% | 893.9886521 | 93.5 | 0.2 | 6.3 | 99.19575041 | 0.04525057596 | 0.7589990155 | 93.5 | 0.2 | 6.3 | 0 | 0 | 0.001548800738 | -4.207984429e-05 | -0.001506720894 | 36.75909
Solidification Simulation_266 | 93.4AL+0.2MG+6.4SI in w% | 893.3350826 | 93.4 | 0.2 | 6.4 | 99.1827111 | 0.04497702045 | 0.772311876 | 93.4 | 0.2 | 6.4 | 0 | 0 | 0.001545237929 | -4.142482673e-05 | -0.001503813102 | 37.40589
Solidification Simulation_267 | 93.3AL+0.2MG+6.5SI in w% | 892.6800289 | 93.3 | 0.2 | 6.5 | 99.16962411 | 0.04470454965 | 0.78567134 | 93.3 | 0.2 | 6.5 | 0 | 0 | 0.00154168007 | -4.078906747e-05 | -0.001500891002 | 38.05523
Solidification Simulation_268 | 93.2AL+0.2MG+6.6SI in w% | 892.0234856 | 93.2 | 0.2 | 6.6 | 99.1564891 | 0.04443315727 | 0.799077741 | 93.2 | 0.2 | 6.6 | 0 | 0 | 0.00153812715 | -4.017170319e-05 | -0.001497955446 | 38.70712
Solidification Simulation_269 | 93.1AL+0.2MG+6.7SI in w% | 891.3654472 | 93.1 | 0.2 | 6.7 | 99.14330575 | 0.04416283819 | 0.812531407 | 93.1 | 0.2 | 6.7 | 0 | 0 | 0.001534579406 | -3.957194969e-05 | -0.001495007456 | 39.36157
Solidification Simulation_270 | 93AL+0.2MG+6.8SI in w% | 890.7059086 | 93 | 0.2 | 6.8 | 99.13007374 | 0.04389358653 | 0.8260326712 | 93 | 0.2 | 6.8 | 0 | 0 | 0.001531029235 | -3.898885154e-05 | -0.001492040384 | 40.01874
Solidification Simulation_271 | 92.9AL+0.2MG+6.9SI in w% | 890.0448642 | 92.9 | 0.2 | 6.9 | 99.11679274 | 0.04362539651 | 0.8395818665 | 92.9 | 0.2 | 6.9 | 0 | 0 | 0.001527499763 | -3.842227836e-05 | -0.001489077484 | 40.67817
Solidification Simulation_272 | 92.8AL+0.2MG+7SI in w% | 889.3823091 | 92.8 | 0.2 | 7 | 99.10346241 | 0.04335826321 | 0.8531793226 | 92.8 | 0.2 | 7 | 0 | 0 | 0.001523968207 | -3.787098738e-05 | -0.001486097219 | 41.34033
Solidification Simulation_273 | 92.7AL+0.2MG+7.1SI in w% | 888.718238 | 92.7 | 0.2 | 7.1 | 99.09008244 | 0.04309218073 | 0.8668253754 | 92.7 | 0.2 | 7.1 | 0 | 0 | 0.001520442213 | -3.733452664e-05 | -0.001483107686 | 42.00508
Solidification Simulation_274 | 92.6AL+0.2MG+7.2SI in w% | 888.0526459 | 92.6 | 0.2 | 7.2 | 99.0766525 | 0.04282714429 | 0.8805203549 | 92.6 | 0.2 | 7.2 | 0 | 0 | 0.001516922106 | -3.681231142e-05 | -0.001480109794 | 42.6724
Solidification Simulation_275 | 92.5AL+0.2MG+7.3SI in w% | 887.3855277 | 92.5 | 0.2 | 7.3 | 99.06317225 | 0.04256314814 | 0.8942645985 | 92.5 | 0.2 | 7.3 | 0 | 0 | 0.001513407824 | -3.630376106e-05 | -0.001477104063 | 43.34232
Solidification Simulation_276 | 92.4AL+0.2MG+7.4SI in w% | 886.7168786 | 92.4 | 0.2 | 7.4 | 99.04964138 | 0.04230018764 | 0.9080584366 | 92.4 | 0.2 | 7.4 | 0 | 0 | 0.001509899618 | -3.580834609e-05 | -0.001474091272 | 44.01483
Solidification Simulation_277 | 92.3AL+0.2MG+7.5SI in w% | 886.0466936 | 92.3 | 0.2 | 7.5 | 99.03605953 | 0.0420382572 | 0.9219022078 | 92.3 | 0.2 | 7.5 | 0 | 0 | 0.001506397666 | -3.532556384e-05 | -0.001471072103 | 44.68993
Solidification Simulation_278 | 92.2AL+0.2MG+7.6SI in w% | 885.3749679 | 92.2 | 0.2 | 7.6 | 99.0224264 | 0.04177735203 | 0.9357962458 | 92.2 | 0.2 | 7.6 | 0 | 0 | 0.001502901967 | -3.485491929e-05 | -0.001468047047 | 45.36764
Solidification Simulation_279 | 92.1AL+0.2MG+7.7SI in w% | 884.7016967 | 92.1 | 0.2 | 7.7 | 99.00874165 | 0.0415174675 | 0.9497408839 | 92.1 | 0.2 | 7.7 | 0 | 0 | 0.001499412806 | -3.439596714e-05 | -0.001465016838 | 46.04794
Solidification Simulation_280 | 92AL+0.2MG+7.8SI in w% | 884.0268754 | 92 | 0.2 | 7.8 | 98.99500494 | 0.04125859816 | 0.963736463 | 92 | 0.2 | 7.8 | 0 | 0 | 0.001495930137 | -3.394825989e-05 | -0.001461981877 | 46.73086
Solidification Simulation_281 | 91.9AL+0.2MG+7.9SI in w% | 883.3504994 | 91.9 | 0.2 | 7.9 | 98.98121594 | 0.04100073974 | 0.9777833157 | 91.9 | 0.2 | 7.9 | 0 | 0 | 0.001492454196 | -3.351139078e-05 | -0.001458942805 | 47.41639
Solidification Simulation_282 | 91.8AL+0.2MG+8SI in w% | 882.672564 | 91.8 | 0.2 | 8 | 98.96737433 | 0.04074388705 | 0.9918817833 | 91.8 | 0.2 | 8 | 0 | 0 | 0.001488985178 | -3.308497248e-05 | -0.001455900206 | 48.10452
Solidification Simulation_283 | 91.7AL+0.2MG+8.1SI in w% | 881.9930648 | 91.7 | 0.2 | 8.1 | 98.95347976 | 0.0404880356 | 1.006032202 | 91.7 | 0.2 | 8.1 | 0 | 0 | 0.001485523041 | -3.266861904e-05 | -0.001452854422 | 48.79527
Solidification Simulation_284 | 91.6AL+0.2MG+8.2SI in w% | 881.3119972 | 91.6 | 0.2 | 8.2 | 98.93953191 | 0.04023318083 | 1.020234911 | 91.6 | 0.2 | 8.2 | 0 | 0 | 0.00148206801 | -3.226198047e-05 | -0.00144980603 | 49.48864
Solidification Simulation_285 | 91.5AL+0.2MG+8.3SI in w% | 880.6293571 | 91.5 | 0.2 | 8.3 | 98.92553044 | 0.0399793185 | 1.034490246 | 91.5 | 0.2 | 8.3 | 0 | 0 | 0.001478620296 | -3.186472302e-05 | -0.001446755573 | 50.18463
Solidification Simulation_286 | 91.4AL+0.2MG+8.4SI in w% | 879.94514 | 91.4 | 0.2 | 8.4 | 98.911475 | 0.03972644358 | 1.048798553 | 91.4 | 0.2 | 8.4 | 0 | 0 | 0.001475179823 | -3.147651161e-05 | -0.001443703311 | 50.88323
Solidification Simulation_287 | 91.3AL+0.2MG+8.5SI in w% | 879.2593416 | 91.3 | 0.2 | 8.5 | 98.89736528 | 0.03947455197 | 1.063160168 | 91.3 | 0.2 | 8.5 | 0 | 0 | 0.001471746822 | -3.109704364e-05 | -0.001440649779 | 51.58446
Solidification Simulation_288 | 91.2AL+0.2MG+8.6SI in w% | 878.5719578 | 91.2 | 0.2 | 8.6 | 98.88320093 | 0.03922363932 | 1.077575434 | 91.2 | 0.2 | 8.6 | 0 | 0 | 0.001468321415 | -3.072602457e-05 | -0.00143759539 | 52.28831
Solidification Simulation_289 | 91.1AL+0.2MG+8.7SI in w% | 877.8829845 | 91.1 | 0.2 | 8.7 | 98.86898161 | 0.03897370166 | 1.092044689 | 91.1 | 0.2 | 8.7 | 0 | 0 | 0.001464903718 | -3.036317314e-05 | -0.001434540544 | 52.99479
Solidification Simulation_290 | 91AL+0.2MG+8.8SI in w% | 877.1924176 | 91 | 0.2 | 8.8 | 98.85470699 | 0.03872473429 | 1.10656828 | 91 | 0.2 | 8.8 | 0 | 0 | 0.001461493938 | -3.000822576e-05 | -0.001431485712 | 53.70388
Solidification Simulation_291 | 90.9AL+0.2MG+8.9SI in w% | 876.5002531 | 90.9 | 0.2 | 8.9 | 98.84037672 | 0.0384767333 | 1.121146548 | 90.9 | 0.2 | 8.9 | 0 | 0 | 0.001458091994 | -2.966091504e-05 | -0.001428431079 | 54.41561
Solidification Simulation_292 | 90.8AL+0.2MG+9SI in w% | 875.806487 | 90.8 | 0.2 | 9 | 98.82599047 | 0.03822969464 | 1.135779836 | 90.8 | 0.2 | 9 | 0 | 0 | 0.001454698105 | -2.932100065e-05 | -0.001425377104 | 55.12995
Solidification Simulation_293 | 90.7AL+0.2MG+9.1SI in w% | 875.1111154 | 90.7 | 0.2 | 9.1 | 98.8115479 | 0.03798361432 | 1.15046849 | 90.7 | 0.2 | 9.1 | 0 | 0 | 0.001451312383 | -2.898824747e-05 | -0.001422324135 | 55.84692
Solidification Simulation_294 | 90.6AL+0.2MG+9.2SI in w% | 874.4141347 | 90.6 | 0.2 | 9.2 | 98.79704866 | 0.03773848842 | 1.165212852 | 90.6 | 0.2 | 9.2 | 0 | 0 | 0.001447934935 | -2.866243038e-05 | -0.001419272505 | 56.56652
Solidification Simulation_295 | 90.5AL+0.2MG+9.3SI in w% | 873.7155409 | 90.5 | 0.2 | 9.3 | 98.78249242 | 0.03749431305 | 1.18001327 | 90.5 | 0.2 | 9.3 | 0 | 0 | 0.001444565871 | -2.834333377e-05 | -0.001416222537 | 57.28873
Solidification Simulation_296 | 90.4AL+0.2MG+9.4SI in w% | 873.0153304 | 90.4 | 0.2 | 9.4 | 98.76787883 | 0.03725108442 | 1.194870089 | 90.4 | 0.2 | 9.4 | 0 | 0 | 0.001441205296 | -2.803075101e-05 | -0.001413174545 | 58.01357
Solidification Simulation_297 | 90.3AL+0.2MG+9.5SI in w% | 872.3134996 | 90.3 | 0.2 | 9.5 | 98.75320754 | 0.03700879878 | 1.209783657 | 90.3 | 0.2 | 9.5 | 0 | 0 | 0.001437853314 | -2.772448398e-05 | -0.00141012883 | 58.74103
Solidification Simulation_298 | 90.2AL+0.2MG+9.6SI in w% | 871.6100448 | 90.2 | 0.2 | 9.6 | 98.73847823 | 0.03676745246 | 1.22475432 | 90.2 | 0.2 | 9.6 | 0 | 0 | 0.001434510028 | -2.742434266e-05 | -0.001407085686 | 59.47111
Solidification Simulation_299 | 90.1AL+0.2MG+9.7SI in w% | 870.9049627 | 90.1 | 0.2 | 9.7 | 98.72369053 | 0.03652704184 | 1.239782427 | 90.1 | 0.2 | 9.7 | 0 | 0 | 0.001431175539 | -2.71301447e-05 | -0.001404045394 | 60.20381
Solidification Simulation_300 | 90AL+0.2MG+9.8SI in w% | 870.1982497 | 90 | 0.2 | 9.8 | 98.70884411 | 0.03628756335 | 1.254868328 | 90 | 0.2 | 9.8 | 0 | 0 | 0.001427849945 | -2.684171502e-05 | -0.00140100823 | 60.93912
Solidification Simulation_301 | 89.9AL+0.2MG+9.9SI in w% | 869.4899024 | 89.9 | 0.2 | 9.9 | 98.69393861 | 0.03604901352 | 1.270012372 | 89.9 | 0.2 | 9.9 | 0 | 0 | 0.001424533343 | -2.65588855e-05 | -0.001397974458 | 61.67705
Solidification Simulation_302 | 89.8AL+0.2MG+10SI in w% | 868.7799175 | 89.8 | 0.2 | 10 | 98.6789737 | 0.0358113889 | 1.28521491 | 89.8 | 0.2 | 10 | 0 | 0 | 0.001421225829 | -2.628149457e-05 | -0.001394944334 | 62.41759
Solidification Simulation_303 | 99.7AL+0.3MG+0SI in w% | 931.9508743 | 99.7 | 0.3 | 0 | 99.90259307 | 0.09740693414 | 0 | 99.7 | 0.3 | 0 | 0 | 0 | 0.001975377185 | -0.001975377185 |  | 1.025239
Solidification Simulation_304 | 99.6AL+0.3MG+0.1SI in w% | 931.378882 | 99.6 | 0.3 | 0.1 | 99.89216263 | 0.09687063799 | 0.01096673522 | 99.6 | 0.3 | 0.1 | 0 | 0 | 0.001904499434 | -0.001323567782 | -0.0005809316518 | 1.533666
Solidification Simulation_305 | 99.5AL+0.3MG+0.2SI in w% | 930.80588 | 99.5 | 0.3 | 0.2 | 99.88170354 | 0.09633678266 | 0.02195967688 | 99.5 | 0.3 | 0.2 | 0 | 0 | 0.001867313463 | -0.0009958597767 | -0.0008714536858 | 2.034286
Solidification Simulation_306 | 99.4AL+0.3MG+0.3SI in w% | 930.2318588 | 99.4 | 0.3 | 0.3 | 99.8712155 | 0.09580535009 | 0.03297915 | 99.4 | 0.3 | 0.3 | 0 | 0 | 0.001843676003 | -0.0007985717975 | -0.001045104206 | 2.545664
Solidification Simulation_307 | 99.3AL+0.3MG+0.4SI in w% | 929.6568085 | 99.3 | 0.3 | 0.4 | 99.8606982 | 0.09527632405 | 0.04402547945 | 99.3 | 0.3 | 0.4 | 0 | 0 | 0.001826830893 | -0.0006667435101 | -0.001160087383 | 3.056631
Solidification Simulation_308 | 99.2AL+0.3MG+0.5SI in w% | 929.0807198 | 99.2 | 0.3 | 0.5 | 99.85015132 | 0.09474968709 | 0.05509898956 | 99.2 | 0.3 | 0.5 | 0 | 0 | 0.001813870187 | -0.0005724194682 | -0.001241450719 | 3.567115
Solidification Simulation_309 | 99.1AL+0.3MG+0.6SI in w% | 928.503583 | 99.1 | 0.3 | 0.6 | 99.83957457 | 0.09422542194 | 0.06620000429 | 99.1 | 0.3 | 0.6 | 0 | 0 | 0.001803335625 | -0.000501580842 | -0.001301754783 | 4.100937
Solidification Simulation_310 | 99AL+0.3MG+0.7SI in w% | 927.9253888 | 99 | 0.3 | 0.7 | 99.82896764 | 0.09370351278 | 0.07732884759 | 99 | 0.3 | 0.7 | 0 | 0 | 0.001794415643 | -0.0004464223684 | -0.001347993275 | 4.623735
Solidification Simulation_311 | 98.9AL+0.3MG+0.8SI in w% | 927.3461279 | 98.9 | 0.3 | 0.8 | 99.81833021 | 0.09318394266 | 0.0884858428 | 98.9 | 0.3 | 0.8 | 0 | 0 | 0.001786624906 | -0.0004022533793 | -0.001384371526 | 5.144039
Solidification Simulation_312 | 98.8AL+0.3MG+0.9SI in w% | 926.765791 | 98.8 | 0.3 | 0.9 | 99.80766199 | 0.0926666948 | 0.09967131293 | 98.8 | 0.3 | 0.9 | 0 | 0 | 0.001779645273 | -0.0003660828056 | -0.001413562468 | 5.666129
Solidification Simulation_313 | 98.7AL+0.3MG+1SI in w% | 926.1843689 | 98.7 | 0.3 | 1 | 99.79696267 | 0.09215175381 | 0.1108855811 | 98.7 | 0.3 | 1 | 0 | 0 | 0.001773277145 | -0.0003359172345 | -0.00143735991 | 6.19001
Solidification Simulation_314 | 98.6AL+0.3MG+1.1SI in w% | 925.6018524 | 98.6 | 0.3 | 1.1 | 99.78623193 | 0.09163910279 | 0.1221289697 | 98.6 | 0.3 | 1.1 | 0 | 0 | 0.001767374441 | -0.00031037352 | -0.001457000921 | 6.715708
Solidification Simulation_315 | 98.5AL+0.3MG+1.2SI in w% | 925.0182325 | 98.5 | 0.3 | 1.2 | 99.77546947 | 0.09112872667 | 0.1334018013 | 98.5 | 0.3 | 1.2 | 0 | 0 | 0.001761834923 | -0.000288463415 | -0.001473371508 | 7.243245
Solidification Simulation_316 | 98.4AL+0.3MG+1.3SI in w% | 924.4335003 | 98.4 | 0.3 | 1.3 | 99.76467499 | 0.09062060886 | 0.1447043978 | 98.4 | 0.3 | 1.3 | 0 | 0 | 0.001756583386 | -0.0002694616245 | -0.001487121762 | 7.772641
Solidification Simulation_317 | 98.3AL+0.3MG+1.4SI in w% | 923.8476468 | 98.3 | 0.3 | 1.4 | 99.75384818 | 0.09011473459 | 0.1560370815 | 98.3 | 0.3 | 1.4 | 0 | 0 | 0.001751563795 | -0.0002528239478 | -0.001498739847 | 8.303918
Solidification Simulation_318 | 98.2AL+0.3MG+1.5SI in w% | 923.2606631 | 98.2 | 0.3 | 1.5 | 99.74298874 | 0.08961108756 | 0.1674001736 | 98.2 | 0.3 | 1.5 | 0 | 0 | 0.001746733087 | -0.0002381339318 | -0.001508599156 | 8.837094
Solidification Simulation_319 | 98.1AL+0.3MG+1.6SI in w% | 922.6725405 | 98.1 | 0.3 | 1.6 | 99.73209637 | 0.08910963868 | 0.1787939961 | 98.1 | 0.3 | 1.6 | 0 | 0 | 0.001742058124 | -0.0002250676182 | -0.001516990506 | 9.37219
Solidification Simulation_320 | 98AL+0.3MG+1.7SI in w% | 922.0832703 | 98 | 0.3 | 1.7 | 99.72117073 | 0.08861040133 | 0.1902188699 | 98 | 0.3 | 1.7 | 0 | 0 | 0.001737512566 | -0.0002133690305 | -0.001524143535 | 9.909226
Solidification Simulation_321 | 97.9AL+0.3MG+1.8SI in w% | 921.4928439 | 97.9 | 0.3 | 1.8 | 99.71021154 | 0.08811334672 | 0.2016751166 | 97.9 | 0.3 | 1.8 | 0 | 0 | 0.001733075674 | -0.0002028334275 | -0.001530242246 | 10.44822
Solidification Simulation_322 | 97.8AL+0.3MG+1.9SI in w% | 920.9012527 | 97.8 | 0.3 | 1.9 | 99.69921848 | 0.08761845925 | 0.2131630569 | 97.8 | 0.3 | 1.9 | 0 | 0 | 0.001728730447 | -0.0001932949144 | -0.001535435533 | 10.98919
Solidification Simulation_323 | 97.7AL+0.3MG+2SI in w% | 920.3084883 | 97.7 | 0.3 | 2 | 99.68819126 | 0.0871257247 | 0.2246830119 | 97.7 | 0.3 | 2 | 0 | 0 | 0.001724463278 | -0.0001846178012 | -0.001539845477 | 11.53216
Solidification Simulation_324 | 97.6AL+0.3MG+2.1SI in w% | 919.7145421 | 97.6 | 0.3 | 2.1 | 99.67712957 | 0.08663512902 | 0.2362353024 | 97.6 | 0.3 | 2.1 | 0 | 0 | 0.001720262955 | -0.0001766899413 | -0.001543573014 | 12.07714
Solidification Simulation_325 | 97.5AL+0.3MG+2.2SI in w% | 919.1194059 | 97.5 | 0.3 | 2.2 | 99.66603309 | 0.08614665704 | 0.2478202488 | 97.5 | 0.3 | 2.2 | 0 | 0 | 0.001716120036 | -0.0001694178109 | -0.001546702225 | 12.62415
Solidification Simulation_326 | 97.4AL+0.3MG+2.3SI in w% | 918.5230713 | 97.4 | 0.3 | 2.3 | 99.65490153 | 0.08566029539 | 0.2594381721 | 97.4 | 0.3 | 2.3 | 0 | 0 | 0.001712026893 | -0.0001627229037 | -0.00154930399 | 13.17321
Solidification Simulation_327 | 97.3AL+0.3MG+2.4SI in w% | 917.9255301 | 97.3 | 0.3 | 2.4 | 99.64373458 | 0.0851760292 | 0.2710893922 | 97.3 | 0.3 | 2.4 | 0 | 0 | 0.001707976859 | -0.000156538705 | -0.001551438154 | 13.72434
Solidification Simulation_328 | 97.2AL+0.3MG+2.5SI in w% | 917.3267743 | 97.2 | 0.3 | 2.5 | 99.63253193 | 0.08469384497 | 0.2827742299 | 97.2 | 0.3 | 2.5 | 0 | 0 | 0.001703964526 | -0.0001508085973 | -0.001553155928 | 14.27755
Solidification Simulation_329 | 97.1AL+0.3MG+2.6SI in w% | 916.7267957 | 97.1 | 0.3 | 2.6 | 99.62129326 | 0.08421372936 | 0.2944930057 | 97.1 | 0.3 | 2.6 | 0 | 0 | 0.001699985296 | -0.0001454840426 | -0.001554501254 | 14.83286
Solidification Simulation_330 | 97AL+0.3MG+2.7SI in w% | 916.1255864 | 97 | 0.3 | 2.7 | 99.61001829 | 0.08373566791 | 0.3062460394 | 97 | 0.3 | 2.7 | 0 | 0 | 0.001696035044 | -0.0001405231303 | -0.001555511913 | 15.39029
Solidification Simulation_331 | 96.9AL+0.3MG+2.8SI in w% | 915.5231383 | 96.9 | 0.3 | 2.8 | 99.5987067 | 0.08325964755 | 0.3180336516 | 96.9 | 0.3 | 2.8 | 0 | 0 | 0.001692110493 | -0.0001358896074 | -0.001556220885 | 15.94985
Solidification Simulation_332 | 96.8AL+0.3MG+2.9SI in w% | 914.9194436 | 96.8 | 0.3 | 2.9 | 99.58735818 | 0.08278565493 | 0.3298561625 | 96.8 | 0.3 | 2.9 | 0 | 0 | 0.001688208718 | -0.0001315518539 | -0.001556656864 | 16.51156
Solidification Simulation_333 | 96.7AL+0.3MG+3SI in w% | 914.3144946 | 96.7 | 0.3 | 3 | 99.57597243 | 0.08231367729 | 0.3417138925 | 96.7 | 0.3 | 3 | 0 | 0 | 0.001684327272 | -0.0001274822228 | -0.001556845049 | 17.07544
Solidification Simulation_334 | 96.6AL+0.3MG+3.1SI in w% | 913.7082835 | 96.6 | 0.3 | 3.1 | 99.56454914 | 0.08184370069 | 0.3536071616 | 96.6 | 0.3 | 3.1 | 0 | 0 | 0.001680463876 | -0.0001236563663 | -0.00155680751 | 17.6415
Solidification Simulation_335 | 96.5AL+0.3MG+3.2SI in w% | 913.1008026 | 96.5 | 0.3 | 3.2 | 99.553088 | 0.08137571264 | 0.3655362902 | 96.5 | 0.3 | 3.2 | 0 | 0 | 0.001676616736 | -0.0001200528461 | -0.00155656389 | 18.20975
Solidification Simulation_336 | 96.4AL+0.3MG+3.3SI in w% | 912.4920443 | 96.4 | 0.3 | 3.3 | 99.5415887 | 0.08090970034 | 0.3775015986 | 96.4 | 0.3 | 3.3 | 0 | 0 | 0.001672784239 | -0.0001166526558 | -0.001556131583 | 18.78021
Solidification Simulation_337 | 96.3AL+0.3MG+3.4SI in w% | 911.8820012 | 96.3 | 0.3 | 3.4 | 99.53005094 | 0.08044565156 | 0.3895034072 | 96.3 | 0.3 | 3.4 | 0 | 0 | 0.001668965046 | -0.0001134389152 | -0.001555526131 | 19.3529
Solidification Simulation_338 | 96.2AL+0.3MG+3.5SI in w% | 911.2706657 | 96.2 | 0.3 | 3.5 | 99.51847441 | 0.07998355293 | 0.4015420362 | 96.2 | 0.3 | 3.5 | 0 | 0 | 0.001665157811 | -0.0001103965202 | -0.001554761291 | 19.92782
Solidification Simulation_339 | 96.1AL+0.3MG+3.6SI in w% | 910.6580305 | 96.1 | 0.3 | 3.6 | 99.5068588 | 0.07952339248 | 0.4136178062 | 96.1 | 0.3 | 3.6 | 0 | 0 | 0.001661361557 | -0.0001075120013 | -0.001553849556 | 20.505
Solidification Simulation_340 | 96AL+0.3MG+3.7SI in w% | 910.0440883 | 96 | 0.3 | 3.7 | 99.4952038 | 0.07906515796 | 0.4257310377 | 96 | 0.3 | 3.7 | 0 | 0 | 0.00165757537 | -0.000104773254 | -0.001552802116 | 21.08445
Solidification Simulation_341 | 95.9AL+0.3MG+3.8SI in w% | 909.4288318 | 95.9 | 0.3 | 3.8 | 99.48350911 | 0.07860883725 | 0.4378820514 | 95.9 | 0.3 | 3.8 | 0 | 0 | 0.001653798461 | -0.0001021693834 | -0.001551629078 | 21.66618
Solidification Simulation_342 | 95.8AL+0.3MG+3.9SI in w% | 908.8122537 | 95.8 | 0.3 | 3.9 | 99.47177441 | 0.07815441836 | 0.4500711681 | 95.8 | 0.3 | 3.9 | 0 | 0 | 0.001650030142 | -9.969055643e-05 | -0.001550339586 | 22.2502
Solidification Simulation_343 | 95.7AL+0.3MG+4SI in w% | 908.1943471 | 95.7 | 0.3 | 4 | 99.4599994 | 0.07770188942 | 0.4622987085 | 95.7 | 0.3 | 4 | 0 | 0 | 0.001646269823 | -9.732787568e-05 | -0.001548941947 | 22.83652
Solidification Simulation_344 | 95.6AL+0.3MG+4.1SI in w% | 907.5751048 | 95.6 | 0.3 | 4.1 | 99.44818377 | 0.07725123872 | 0.4745649936 | 95.6 | 0.3 | 4.1 | 0 | 0 | 0.001642516994 | -9.507327067e-05 | -0.001547443723 | 23.42517
Solidification Simulation_345 | 95.5AL+0.3MG+4.2SI in w% | 906.9545199 | 95.5 | 0.3 | 4.2 | 99.4363272 | 0.07680245509 | 0.4868703446 | 95.5 | 0.3 | 4.2 | 0 | 0 | 0.001638773019 | -9.291951456e-05 | -0.001545853504 | 24.01612
Solidification Simulation_346 | 95.4AL+0.3MG+4.3SI in w% | 906.3325855 | 95.4 | 0.3 | 4.3 | 99.42442939 | 0.07635552621 | 0.4992150827 | 95.4 | 0.3 | 4.3 | 0 | 0 | 0.001635032174 | -9.085960382e-05 | -0.001544172571 | 24.60946
Solidification Simulation_347 | 95.3AL+0.3MG+4.4SI in w% | 905.7092947 | 95.3 | 0.3 | 4.4 | 99.41249003 | 0.07591044116 | 0.5115995294 | 95.3 | 0.3 | 4.4 | 0 | 0 | 0.001631299428 | -8.888773644e-05 | -0.001542411691 | 25.20514
Solidification Simulation_348 | 95.2AL+0.3MG+4.5SI in w% | 905.0846407 | 95.2 | 0.3 | 4.5 | 99.40050881 | 0.07546718873 | 0.5240240062 | 95.2 | 0.3 | 4.5 | 0 | 0 | 0.00162757277 | -8.699823039e-05 | -0.00154057454 | 25.80318
Solidification Simulation_349 | 95.1AL+0.3MG+4.6SI in w% | 904.4586168 | 95.1 | 0.3 | 4.6 | 99.38848541 | 0.07502575785 | 0.536488835 | 95.1 | 0.3 | 4.6 | 0 | 0 | 0.001623851978 | -8.51859648e-05 | -0.001538666013 | 26.4036
Solidification Simulation_350 | 95AL+0.3MG+4.7SI in w% | 903.8312164 | 95 | 0.3 | 4.7 | 99.37641952 | 0.07458613757 | 0.5489943378 | 95 | 0.3 | 4.7 | 0 | 0 | 0.001620127853 | -8.344577282e-05 | -0.00153668208 | 27.00652
Solidification Simulation_351 | 94.9AL+0.3MG+4.8SI in w% | 903.2024328 | 94.9 | 0.3 | 4.8 | 99.36431085 | 0.07414831658 | 0.5615408369 | 94.9 | 0.3 | 4.8 | 0 | 0 | 0.00161642721 | -8.177470362e-05 | -0.001534652506 | 27.61162
Solidification Simulation_352 | 94.8AL+0.3MG+4.9SI in w% | 902.5722597 | 94.8 | 0.3 | 4.9 | 99.35215906 | 0.0737122851 | 0.5741286543 | 94.8 | 0.3 | 4.9 | 0 | 0 | 0.001612723027 | -8.016740598e-05 | -0.001532555621 | 28.21924
Solidification Simulation_353 | 94.7AL+0.3MG+5SI in w% | 901.9406905 | 94.7 | 0.3 | 5 | 99.33996386 | 0.07327803209 | 0.5867581129 | 94.7 | 0.3 | 5 | 0 | 0 | 0.00160902416 | -7.862064758e-05 | -0.001530403512 | 28.82928
Solidification Simulation_354 | 94.6AL+0.3MG+5.1SI in w% | 901.3077188 | 94.6 | 0.3 | 5.1 | 99.32772492 | 0.07284554711 | 0.5994295355 | 94.6 | 0.3 | 5.1 | 0 | 0 | 0.00160533054 | -7.713102403e-05 | -0.001528199515 | 29.44175
Solidification Simulation_355 | 94.5AL+0.3MG+5.2SI in w% | 900.6733383 | 94.5 | 0.3 | 5.2 | 99.31544193 | 0.07241481981 | 0.6121432454 | 94.5 | 0.3 | 5.2 | 0 | 0 | 0.001601642121 | -7.5695383e-05 | -0.001525946738 | 30.05666
Solidification Simulation_356 | 94.4AL+0.3MG+5.3SI in w% | 900.0375429 | 94.4 | 0.3 | 5.3 | 99.30311459 | 0.07198583998 | 0.6248995658 | 94.4 | 0.3 | 5.3 | 0 | 0 | 0.001597958879 | -7.431080064e-05 | -0.001523648079 | 30.67402
Solidification Simulation_357 | 94.3AL+0.3MG+5.4SI in w% | 899.4003262 | 94.3 | 0.3 | 5.4 | 99.29074258 | 0.07155859755 | 0.6376988205 | 94.3 | 0.3 | 5.4 | 0 | 0 | 0.001594280806 | -7.297456217e-05 | -0.001521306243 | 31.29384
Solidification Simulation_358 | 94.2AL+0.3MG+5.5SI in w% | 898.7616823 | 94.2 | 0.3 | 5.5 | 99.27832558 | 0.07113308255 | 0.6505413334 | 94.2 | 0.3 | 5.5 | 0 | 0 | 0.001590607908 | -7.16841429e-05 | -0.001518923765 | 31.91613
Solidification Simulation_359 | 94.1AL+0.3MG+5.6SI in w% | 898.1216049 | 94.1 | 0.3 | 5.6 | 99.26586329 | 0.07070928469 | 0.6634274294 | 94.1 | 0.3 | 5.6 | 0 | 0 | 0.00158694013 | -7.04371794e-05 | -0.001516502951 | 32.54089
Solidification Simulation_360 | 94AL+0.3MG+5.7SI in w% | 897.4800883 | 94 | 0.3 | 5.7 | 99.25335537 | 0.07028719512 | 0.6763574318 | 94 | 0.3 | 5.7 | 0 | 0 | 0.001583277642 | -6.923150493e-05 | -0.001514046137 | 33.16814
Solidification Simulation_361 | 93.9AL+0.3MG+5.8SI in w% | 896.8371263 | 93.9 | 0.3 | 5.8 | 99.24080153 | 0.0698668038 | 0.6893316661 | 93.9 | 0.3 | 5.8 | 0 | 0 | 0.001579620429 | -6.806506138e-05 | -0.001511555368 | 33.79788
Solidification Simulation_362 | 93.8AL+0.3MG+5.9SI in w% | 896.1927133 | 93.8 | 0.3 | 5.9 | 99.22820144 | 0.06944810125 | 0.7023504576 | 93.8 | 0.3 | 5.9 | 0 | 0 | 0.001575968547 | -6.693593688e-05 | -0.00150903261 | 34.43012
Solidification Simulation_363 | 93.7AL+0.3MG+6SI in w% | 895.5468433 | 93.7 | 0.3 | 6 | 99.21555479 | 0.06903107764 | 0.7154141324 | 93.7 | 0.3 | 6 | 0 | 0 | 0.001572321983 | -6.584233081e-05 | -0.001506479652 | 35.06487
Solidification Simulation_364 | 93.6AL+0.3MG+6.1SI in w% | 894.8995108 | 93.6 | 0.3 | 6.1 | 99.20286126 | 0.06861572462 | 0.7285230151 | 93.6 | 0.3 | 6.1 | 0 | 0 | 0.001568680935 | -6.478259133e-05 | -0.001503898344 | 35.70213
Solidification Simulation_365 | 93.5AL+0.3MG+6.2SI in w% | 894.2507099 | 93.5 | 0.3 | 6.2 | 99.19012053 | 0.0682020326 | 0.7416774326 | 93.5 | 0.3 | 6.2 | 0 | 0 | 0.001565045432 | -6.375513605e-05 | -0.001501290295 | 36.34192
Solidification Simulation_366 | 93.4AL+0.3MG+6.3SI in w% | 893.6004352 | 93.4 | 0.3 | 6.3 | 99.1773323 | 0.06778999256 | 0.7548777116 | 93.4 | 0.3 | 6.3 | 0 | 0 | 0.001561415556 | -6.275849068e-05 | -0.001498657066 | 36.98423
Solidification Simulation_367 | 93.3AL+0.3MG+6.4SI in w% | 892.948681 | 93.3 | 0.3 | 6.4 | 99.16449622 | 0.06737959517 | 0.7681241799 | 93.3 | 0.3 | 6.4 | 0 | 0 | 0.001557791298 | -6.179125823e-05 | -0.00149600004 | 37.62908
Solidification Simulation_368 | 93.2AL+0.3MG+6.5SI in w% | 892.295442 | 93.2 | 0.3 | 6.5 | 99.151612 | 0.06697083251 | 0.7814171632 | 93.2 | 0.3 | 6.5 | 0 | 0 | 0.001554172924 | -6.085215921e-05 | -0.001493320765 | 38.27648
Solidification Simulation_369 | 93.1AL+0.3MG+6.6SI in w% | 891.6407128 | 93.1 | 0.3 | 6.6 | 99.13867931 | 0.06656369546 | 0.7947569901 | 93.1 | 0.3 | 6.6 | 0 | 0 | 0.001550560584 | -5.993995436e-05 | -0.001490620629 | 38.92641
Solidification Simulation_370 | 93AL+0.3MG+6.7SI in w% | 890.9844879 | 93 | 0.3 | 6.7 | 99.12569783 | 0.06615817503 | 0.80814399 | 93 | 0.3 | 6.7 | 0 | 0 | 0.001546953897 | -5.905348211e-05 | -0.001487900415 | 39.57891
Solidification Simulation_371 | 92.9AL+0.3MG+6.8SI in w% | 890.3267622 | 92.9 | 0.3 | 6.8 | 99.11266725 | 0.06575426364 | 0.8215784894 | 92.9 | 0.3 | 6.8 | 0 | 0 | 0.001543353534 | -5.819167042e-05 | -0.001485161863 | 40.23396
Solidification Simulation_372 | 92.8AL+0.3MG+6.9SI in w% | 889.6675304 | 92.8 | 0.3 | 6.9 | 99.09958723 | 0.06535195207 | 0.8350608195 | 92.8 | 0.3 | 6.9 | 0 | 0 | 0.001539759292 | -5.73534708e-05 | -0.001482405822 | 40.89158
Solidification Simulation_373 | 92.7AL+0.3MG+7SI in w% | 889.0067874 | 92.7 | 0.3 | 7 | 99.08645746 | 0.06495123299 | 0.8485913076 | 92.7 | 0.3 | 7 | 0 | 0 | 0.001536171456 | -5.653793352e-05 | -0.001479633522 | 41.55177
Solidification Simulation_374 | 92.6AL+0.3MG+7.1SI in w% | 888.3445282 | 92.6 | 0.3 | 7.1 | 99.07327762 | 0.06455209737 | 0.8621702861 | 92.6 | 0.3 | 7.1 | 0 | 0 | 0.001532589967 | -5.574411935e-05 | -0.001476845848 | 42.21453
Solidification Simulation_375 | 92.5AL+0.3MG+7.2SI in w% | 887.6807476 | 92.5 | 0.3 | 7.2 | 99.06004738 | 0.06415453813 | 0.8757980828 | 92.5 | 0.3 | 7.2 | 0 | 0 | 0.001529015102 | -5.497118029e-05 | -0.001474043921 | 42.87987
Solidification Simulation_376 | 92.4AL+0.3MG+7.3SI in w% | 887.0154409 | 92.4 | 0.3 | 7.3 | 99.04676642 | 0.06375854645 | 0.8894750314 | 92.4 | 0.3 | 7.3 | 0 | 0 | 0.001525446811 | -5.421827354e-05 | -0.001471228537 | 43.54779
Solidification Simulation_377 | 92.3AL+0.3MG+7.4SI in w% | 886.3486029 | 92.3 | 0.3 | 7.4 | 99.03343442 | 0.06336411545 | 0.9032014604 | 92.3 | 0.3 | 7.4 | 0 | 0 | 0.001521885373 | -5.34846398e-05 | -0.001468400733 | 44.2183
Solidification Simulation_378 | 92.2AL+0.3MG+7.5SI in w% | 885.6802291 | 92.2 | 0.3 | 7.5 | 99.02005106 | 0.06297123656 | 0.9169777048 | 92.2 | 0.3 | 7.5 | 0 | 0 | 0.001518330732 | -5.276952023e-05 | -0.001465561212 | 44.8914
Solidification Simulation_379 | 92.1AL+0.3MG+7.6SI in w% | 885.0103146 | 92.1 | 0.3 | 7.6 | 99.006616 | 0.06257990309 | 0.9308040936 | 92.1 | 0.3 | 7.6 | 0 | 0 | 0.001514783185 | -5.207223336e-05 | -0.001462710952 | 45.56709
Solidification Simulation_380 | 92AL+0.3MG+7.7SI in w% | 884.3388547 | 92 | 0.3 | 7.7 | 98.99312893 | 0.06219010668 | 0.9446809632 | 92 | 0.3 | 7.7 | 0 | 0 | 0.001511242652 | -5.139209369e-05 | -0.001459850559 | 46.24538
Solidification Simulation_381 | 91.9AL+0.3MG+7.8SI in w% | 883.6658447 | 91.9 | 0.3 | 7.8 | 98.97958952 | 0.06180184084 | 0.9586086437 | 91.9 | 0.3 | 7.8 | 0 | 0 | 0.001507709363 | -5.072847873e-05 | -0.001456980885 | 46.92627
Solidification Simulation_382 | 91.8AL+0.3MG+7.9SI in w% | 882.9912802 | 91.8 | 0.3 | 7.9 | 98.96599743 | 0.06141509752 | 0.9725874722 | 91.8 | 0.3 | 7.9 | 0 | 0 | 0.001504183506 | -5.008079516e-05 | -0.001454102711 | 47.60976
Solidification Simulation_383 | 91.7AL+0.3MG+8SI in w% | 882.3151567 | 91.7 | 0.3 | 8 | 98.95235235 | 0.0610298699 | 0.9866177818 | 91.7 | 0.3 | 8 | 0 | 0 | 0.001500665011 | -4.944845332e-05 | -0.001451216558 | 48.29585
Solidification Simulation_384 | 91.6AL+0.3MG+8.1SI in w% | 881.6374696 | 91.6 | 0.3 | 8.1 | 98.93865394 | 0.06064615142 | 1.000699906 | 91.6 | 0.3 | 8.1 | 0 | 0 | 0.001497154099 | -4.883091734e-05 | -0.001448323182 | 48.98455
Solidification Simulation_385 | 91.5AL+0.3MG+8.2SI in w% | 880.9582146 | 91.5 | 0.3 | 8.2 | 98.92490188 | 0.06026393429 | 1.014834183 | 91.5 | 0.3 | 8.2 | 0 | 0 | 0.001493650953 | -4.822767659e-05 | -0.001445423276 | 49.67586
Solidification Simulation_386 | 91.4AL+0.3MG+8.3SI in w% | 880.2773874 | 91.4 | 0.3 | 8.3 | 98.91109584 | 0.05988321204 | 1.029020948 | 91.4 | 0.3 | 8.3 | 0 | 0 | 0.001490155516 | -4.763821887e-05 | -0.001442517297 | 50.36979
Solidification Simulation_387 | 91.3AL+0.3MG+8.4SI in w% | 879.5949838 | 91.3 | 0.3 | 8.4 | 98.89723549 | 0.05950397835 | 1.043260537 | 91.3 | 0.3 | 8.4 | 0 | 0 | 0.001486667997 | -4.706208134e-05 | -0.001439605915 | 51.06632
Solidification Simulation_388 | 91.2AL+0.3MG+8.5SI in w% | 878.9109995 | 91.2 | 0.3 | 8.5 | 98.88332049 | 0.05912622591 | 1.057553288 | 91.2 | 0.3 | 8.5 | 0 | 0 | 0.001483188597 | -4.649882211e-05 | -0.001436689775 | 51.76546
Solidification Simulation_389 | 91.1AL+0.3MG+8.6SI in w% | 878.2254305 | 91.1 | 0.3 | 8.6 | 98.86935051 | 0.05874994839 | 1.07189954 | 91.1 | 0.3 | 8.6 | 0 | 0 | 0.00147971722 | -4.594799408e-05 | -0.001433769226 | 52.46723
Solidification Simulation_390 | 91AL+0.3MG+8.7SI in w% | 877.5382727 | 91 | 0.3 | 8.7 | 98.85532523 | 0.05837513944 | 1.086299631 | 91 | 0.3 | 8.7 | 0 | 0 | 0.001476254088 | -4.540919538e-05 | -0.001430844892 | 53.1716
Solidification Simulation_391 | 90.9AL+0.3MG+8.8SI in w% | 876.849522 | 90.9 | 0.3 | 8.8 | 98.84124431 | 0.05800179272 | 1.1007539 | 90.9 | 0.3 | 8.8 | 0 | 0 | 0.001472799306 | -4.488203351e-05 | -0.001427917273 | 53.87859
Solidification Simulation_392 | 90.8AL+0.3MG+8.9SI in w% | 876.1591746 | 90.8 | 0.3 | 8.9 | 98.82710741 | 0.05762990238 | 1.115262684 | 90.8 | 0.3 | 8.9 | 0 | 0 | 0.001469352981 | -4.436613306e-05 | -0.001424986848 | 54.5882
Solidification Simulation_393 | 90.7AL+0.3MG+9SI in w% | 875.4672266 | 90.7 | 0.3 | 9 | 98.81291421 | 0.05725946157 | 1.129826328 | 90.7 | 0.3 | 9 | 0 | 0 | 0.001465915214 | -4.386113483e-05 | -0.001422054079 | 55.30042
Solidification Simulation_394 | 90.6AL+0.3MG+9.1SI in w% | 874.7736741 | 90.6 | 0.3 | 9.1 | 98.79866436 | 0.05689046452 | 1.144445172 | 90.6 | 0.3 | 9.1 | 0 | 0 | 0.001462486204 | -4.336670262e-05 | -0.001419119501 | 56.01525
Solidification Simulation_395 | 90.5AL+0.3MG+9.2SI in w% | 874.0785135 | 90.5 | 0.3 | 9.2 | 98.78435754 | 0.05652290533 | 1.159119556 | 90.5 | 0.3 | 9.2 | 0 | 0 | 0.001459065854 | -4.288249173e-05 | -0.001416183362 | 56.7327
Solidification Simulation_396 | 90.4AL+0.3MG+9.3SI in w% | 873.3817409 | 90.4 | 0.3 | 9.3 | 98.7699934 | 0.05615677815 | 1.173849825 | 90.4 | 0.3 | 9.3 | 0 | 0 | 0.001455654368 | -4.240819451e-05 | -0.001413246173 | 57.45276
Solidification Simulation_397 | 90.3AL+0.3MG+9.4SI in w% | 872.6833529 | 90.3 | 0.3 | 9.4 | 98.7555716 | 0.05579207723 | 1.18863632 | 90.3 | 0.3 | 9.4 | 0 | 0 | 0.001452251845 | -4.194350853e-05 | -0.001410308337 | 58.17544
Solidification Simulation_398 | 90.2AL+0.3MG+9.5SI in w% | 871.9833459 | 90.2 | 0.3 | 9.5 | 98.74109182 | 0.05542879691 | 1.203479385 | 90.2 | 0.3 | 9.5 | 0 | 0 | 0.001448858383 | -4.14881437e-05 | -0.001407370239 | 58.90072
Solidification Simulation_399 | 90.1AL+0.3MG+9.6SI in w% | 871.2817162 | 90.1 | 0.3 | 9.6 | 98.7265537 | 0.05506693163 | 1.218379365 | 90.1 | 0.3 | 9.6 | 0 | 0 | 0.001445474074 | -4.104182168e-05 | -0.001404432253 | 59.62862
Solidification Simulation_400 | 90AL+0.3MG+9.7SI in w% | 870.5784606 | 90 | 0.3 | 9.7 | 98.71195692 | 0.0547064759 | 1.233336606 | 90 | 0.3 | 9.7 | 0 | 0 | 0.001442099015 | -4.060427536e-05 | -0.00140149474 | 60.35912
Solidification Simulation_401 | 89.9AL+0.3MG+9.8SI in w% | 869.8735756 | 89.9 | 0.3 | 9.8 | 98.69730112 | 0.05434742436 | 1.248351453 | 89.9 | 0.3 | 9.8 | 0 | 0 | 0.001438733297 | -4.017524814e-05 | -0.001398558049 | 61.09223
Solidification Simulation_402 | 89.8AL+0.3MG+9.9SI in w% | 869.1670579 | 89.8 | 0.3 | 9.9 | 98.68258598 | 0.05398977172 | 1.263424252 | 89.8 | 0.3 | 9.9 | 0 | 0 | 0.001435377011 | -3.975449357e-05 | -0.001395622517 | 61.82794
Solidification Simulation_403 | 89.7AL+0.3MG+10SI in w% | 868.4589043 | 89.7 | 0.3 | 10 | 98.66781114 | 0.05363351277 | 1.278555352 | 89.7 | 0.3 | 10 | 0 | 0 | 0.001432030245 | -3.934177475e-05 | -0.001392688471 | 62.56625
Solidification Simulation_404 | 99.6AL+0.4MG+0SI in w% | 931.4446944 | 99.6 | 0.4 | 0 | 99.87020728 | 0.1297927197 | 0 | 99.6 | 0.4 | 0 | 0 | 0 | 0.001975781924 | -0.001975781924 |  | 1.367299
Solidification Simulation_405 | 99.5AL+0.4MG+0.1SI in w% | 930.8746734 | 99.5 | 0.4 | 0.1 | 99.86002251 | 0.1290767455 | 0.01090074795 | 99.5 | 0.4 | 0.1 | 0 | 0 | 0.001920910913 | -0.00144511359 | -0.0004757973233 | 1.865239
Solidification Simulation_406 | 99.4AL+0.4MG+0.2SI in w% | 930.3036393 | 99.4 | 0.4 | 0.2 | 99.84980818 | 0.1283640417 | 0.02182777898 | 99.4 | 0.4 | 0.2 | 0 | 0 | 0.001887996077 | -0.001139753045 | -0.0007482430325 | 2.37368
Solidification Simulation_407 | 99.3AL+0.4MG+0.3SI in w% | 929.7315823 | 99.3 | 0.4 | 0.3 | 99.839564 | 0.1276545864 | 0.03278141573 | 99.3 | 0.4 | 0.3 | 0 | 0 | 0.001865488997 | -0.0009412788814 | -0.000924210116 | 2.881884
Solidification Simulation_408 | 99.2AL+0.4MG+0.4SI in w% | 929.158493 | 99.2 | 0.4 | 0.4 | 99.82928966 | 0.1269483558 | 0.04376198034 | 99.2 | 0.4 | 0.4 | 0 | 0 | 0.001848729453 | -0.0008019061521 | -0.001046823301 | 3.389717
Solidification Simulation_409 | 99.1AL+0.4MG+0.5SI in w% | 928.5843617 | 99.1 | 0.4 | 0.5 | 99.81898488 | 0.1262453263 | 0.05476979451 | 99.1 | 0.4 | 0.5 | 0 | 0 | 0.001835475055 | -0.0006986445922 | -0.001136830463 | 3.897053
Solidification Simulation_410 | 99AL+0.4MG+0.6SI in w% | 928.0091791 | 99 | 0.4 | 0.6 | 99.80864934 | 0.1255454767 | 0.06580518 | 99 | 0.4 | 0.6 | 0 | 0 | 0.001824513402 | -0.0006190612714 | -0.001205452131 | 4.431928
Solidification Simulation_411 | 98.9AL+0.4MG+0.7SI in w% | 927.4329357 | 98.9 | 0.4 | 0.7 | 99.79828276 | 0.1248487841 | 0.07686845787 | 98.9 | 0.4 | 0.7 | 0 | 0 | 0.001815131368 | -0.0005558437989 | -0.001259287569 | 4.952821
Solidification Simulation_412 | 98.8AL+0.4MG+0.8SI in w% | 926.8556222 | 98.8 | 0.4 | 0.8 | 99.78788483 | 0.1241552254 | 0.08795994882 | 98.8 | 0.4 | 0.8 | 0 | 0 | 0.001806882181 | -0.0005044100618 | -0.001302472119 | 5.471292
Solidification Simulation_413 | 98.7AL+0.4MG+0.9SI in w% | 926.2772293 | 98.7 | 0.4 | 0.9 | 99.77745525 | 0.1234647801 | 0.09907997381 | 98.7 | 0.4 | 0.9 | 0 | 0 | 0.001799472025 | -0.0004617427475 | -0.001337729278 | 5.991534
Solidification Simulation_414 | 98.6AL+0.4MG+1SI in w% | 925.697748 | 98.6 | 0.4 | 1 | 99.76699372 | 0.1227774251 | 0.1102288527 | 98.6 | 0.4 | 1 | 0 | 0 | 0.001792699358 | -0.0004257736822 | -0.001366925675 | 6.513571
Solidification Simulation_415 | 98.5AL+0.4MG+1.1SI in w% | 925.1171691 | 98.5 | 0.4 | 1.1 | 99.75649995 | 0.1220931402 | 0.1214069061 | 98.5 | 0.4 | 1.1 | 0 | 0 | 0.001786421824 | -0.0003950380005 | -0.001391383823 | 7.037425
Solidification Simulation_416 | 98.4AL+0.4MG+1.2SI in w% | 924.5354836 | 98.4 | 0.4 | 1.2 | 99.74597364 | 0.1214119033 | 0.1326144536 | 98.4 | 0.4 | 1.2 | 0 | 0 | 0.001780535703 | -0.0003684689485 | -0.001412066755 | 7.563115
Solidification Simulation_417 | 98.3AL+0.4MG+1.3SI in w% | 923.9526826 | 98.3 | 0.4 | 1.3 | 99.73541449 | 0.1207336927 | 0.1438518144 | 98.3 | 0.4 | 1.3 | 0 | 0 | 0.001774963731 | -0.0003452712755 | -0.001429692455 | 8.090664
Solidification Simulation_418 | 98.2AL+0.4MG+1.4SI in w% | 923.3687571 | 98.2 | 0.4 | 1.4 | 99.7248222 | 0.1200584887 | 0.1551193084 | 98.2 | 0.4 | 1.4 | 0 | 0 | 0.001769647498 | -0.0003248401185 | -0.001444807379 | 8.620092
Solidification Simulation_419 | 98.1AL+0.4MG+1.5SI in w% | 922.7836982 | 98.1 | 0.4 | 1.5 | 99.7141965 | 0.1193862496 | 0.1664172543 | 98.1 | 0.4 | 1.5 | 0 | 0 | 0.001764541553 | -0.000306707087 | -0.001457834466 | 9.151418
Solidification Simulation_420 | 98AL+0.4MG+1.6SI in w% | 922.1974974 | 98 | 0.4 | 1.6 | 99.70353703 | 0.1187169956 | 0.1777459716 | 98 | 0.4 | 1.6 | 0 | 0 | 0.001759610601 | -0.0002905039567 | -0.001469106645 | 9.684663
Solidification Simulation_421 | 97.9AL+0.4MG+1.7SI in w% | 921.610146 | 97.9 | 0.4 | 1.7 | 99.69284354 | 0.1180506854 | 0.1891057784 | 97.9 | 0.4 | 1.7 | 0 | 0 | 0.001754826242 | -0.0002759371417 | -0.001478889101 | 10.21985
Solidification Simulation_422 | 97.8AL+0.4MG+1.8SI in w% | 921.0216354 | 97.8 | 0.4 | 1.8 | 99.68211571 | 0.1173873004 | 0.2004969941 | 97.8 | 0.4 | 1.8 | 0 | 0 | 0.001750165965 | -0.0002627698204 | -0.001487396145 | 10.75699
Solidification Simulation_423 | 97.7AL+0.4MG+1.9SI in w% | 920.431957 | 97.7 | 0.4 | 1.9 | 99.67135324 | 0.1167268194 | 0.2119199365 | 97.7 | 0.4 | 1.9 | 0 | 0 | 0.00174561117 | -0.0002508087245 | -0.001494802446 | 11.2961
Solidification Simulation_424 | 97.6AL+0.4MG+2SI in w% | 919.8411024 | 97.6 | 0.4 | 2 | 99.66055585 | 0.1160692233 | 0.2233749242 | 97.6 | 0.4 | 2 | 0 | 0 | 0.001741146845 | -0.0002398946553 | -0.00150125219 | 11.83721
Solidification Simulation_425 | 97.5AL+0.4MG+2.1SI in w% | 919.2490631 | 97.5 | 0.4 | 2.1 | 99.64972323 | 0.1154144936 | 0.2348622758 | 97.5 | 0.4 | 2.1 | 0 | 0 | 0.001736760545 | -0.0002298952729 | -0.001506865272 | 12.38033
Solidification Simulation_426 | 97.4AL+0.4MG+2.2SI in w% | 918.655831 | 97.4 | 0.4 | 2.2 | 99.63885508 | 0.1147626095 | 0.2463823086 | 97.4 | 0.4 | 2.2 | 0 | 0 | 0.001732441733 | -0.0002206995873 | -0.001511742146 | 12.92549
Solidification Simulation_427 | 97.3AL+0.4MG+2.3SI in w% | 918.0613976 | 97.3 | 0.4 | 2.3 | 99.62795111 | 0.1141135534 | 0.2579353414 | 97.3 | 0.4 | 2.3 | 0 | 0 | 0.001728181819 | -0.0002122139601 | -0.001515967858 | 13.47269
Solidification Simulation_428 | 97.2AL+0.4MG+2.4SI in w% | 917.465755 | 97.2 | 0.4 | 2.4 | 99.617011 | 0.1134673051 | 0.2695216914 | 97.2 | 0.4 | 2.4 | 0 | 0 | 0.001723973291 | -0.0002043586819 | -0.001519614609 | 14.02196
Solidification Simulation_429 | 97.1AL+0.4MG+2.5SI in w% | 916.8688948 | 97.1 | 0.4 | 2.5 | 99.60603448 | 0.1128238466 | 0.2811416769 | 97.1 | 0.4 | 2.5 | 0 | 0 | 0.001719809988 | -0.0001970656132 | -0.001522744375 | 14.57331
Solidification Simulation_430 | 97AL+0.4MG+2.6SI in w% | 916.2708092 | 97 | 0.4 | 2.6 | 99.59502122 | 0.1121831601 | 0.2927956158 | 97 | 0.4 | 2.6 | 0 | 0 | 0.001715686644 | -0.0001902761048 | -0.001525410539 | 15.12675
Solidification Simulation_431 | 96.9AL+0.4MG+2.7SI in w% | 915.6714902 | 96.9 | 0.4 | 2.7 | 99.58397095 | 0.111545226 | 0.3044838253 | 96.9 | 0.4 | 2.7 | 0 | 0 | 0.001711598567 | -0.0001839393374 | -0.00152765923 | 15.68232
Solidification Simulation_432 | 96.8AL+0.4MG+2.8SI in w% | 915.0709298 | 96.8 | 0.4 | 2.8 | 99.57288335 | 0.1109100268 | 0.3162066234 | 96.8 | 0.4 | 2.8 | 0 | 0 | 0.00170754192 | -0.000178011172 | -0.001529530747 | 16.24001
Solidification Simulation_433 | 96.7AL+0.4MG+2.9SI in w% | 914.4691203 | 96.7 | 0.4 | 2.9 | 99.56175813 | 0.1102775453 | 0.3279643281 | 96.7 | 0.4 | 2.9 | 0 | 0 | 0.001703513381 | -0.0001724530366 | -0.001531060344 | 16.79986
Solidification Simulation_434 | 96.6AL+0.4MG+3SI in w% | 913.8660538 | 96.6 | 0.4 | 3 | 99.55059498 | 0.1096477626 | 0.3397572564 | 96.6 | 0.4 | 3 | 0 | 0 | 0.001699509885 | -0.0001672310032 | -0.001532278882 | 17.36186
Solidification Simulation_435 | 96.5AL+0.4MG+3.1SI in w% | 913.2617228 | 96.5 | 0.4 | 3.1 | 99.53939361 | 0.1090206616 | 0.3515857264 | 96.5 | 0.4 | 3.1 | 0 | 0 | 0.001695528995 | -0.0001623152546 | -0.001533213741 | 17.92605
Solidification Simulation_436 | 96.4AL+0.4MG+3.2SI in w% | 912.6561195 | 96.4 | 0.4 | 3.2 | 99.52815372 | 0.108396225 | 0.3634500557 | 96.4 | 0.4 | 3.2 | 0 | 0 | 0.0016915685 | -0.000157679365 | -0.001533889135 | 18.49243
Solidification Simulation_437 | 96.3AL+0.4MG+3.3SI in w% | 912.0492364 | 96.3 | 0.4 | 3.3 | 99.516875 | 0.1077744365 | 0.3753505623 | 96.3 | 0.4 | 3.3 | 0 | 0 | 0.001687626536 | -0.0001532998954 | -0.00153432664 | 19.06102
Solidification Simulation_438 | 96.2AL+0.4MG+3.4SI in w% | 911.4410661 | 96.2 | 0.4 | 3.4 | 99.50555716 | 0.1071552775 | 0.3872875634 | 96.2 | 0.4 | 3.4 | 0 | 0 | 0.001683701306 | -0.0001491559007 | -0.001534545405 | 19.63183
Solidification Simulation_439 | 96.1AL+0.4MG+3.5SI in w% | 910.8316012 | 96.1 | 0.4 | 3.5 | 99.49419989 | 0.1065387321 | 0.3992613771 | 96.1 | 0.4 | 3.5 | 0 | 0 | 0.001679791419 | -0.0001452287149 | -0.001534562704 | 20.20488
Solidification Simulation_440 | 96AL+0.4MG+3.6SI in w% | 910.2208342 | 96 | 0.4 | 3.6 | 99.4828029 | 0.1059247835 | 0.4112723213 | 96 | 0.4 | 3.6 | 0 | 0 | 0.001675895597 | -0.0001415015811 | -0.001534394016 | 20.78018
Solidification Simulation_441 | 95.9AL+0.4MG+3.7SI in w% | 909.608758 | 95.9 | 0.4 | 3.7 | 99.47136587 | 0.1053134154 | 0.4233207138 | 95.9 | 0.4 | 3.7 | 0 | 0 | 0.001672012723 | -0.0001379594299 | -0.001534053293 | 21.35774
Solidification Simulation_442 | 95.8AL+0.4MG+3.8SI in w% | 908.9953653 | 95.8 | 0.4 | 3.8 | 99.45988851 | 0.1047046121 | 0.4354068731 | 95.8 | 0.4 | 3.8 | 0 | 0 | 0.001668141881 | -0.0001345886912 | -0.001533553189 | 21.93759
Solidification Simulation_443 | 95.7AL+0.4MG+3.9SI in w% | 908.380649 | 95.7 | 0.4 | 3.9 | 99.44837053 | 0.1040983563 | 0.4475311166 | 95.7 | 0.4 | 3.9 | 0 | 0 | 0.001664282085 | -0.0001313770389 | -0.001532905046 | 22.51972
Solidification Simulation_444 | 95.6AL+0.4MG+4SI in w% | 907.764602 | 95.6 | 0.4 | 4 | 99.4368116 | 0.1034946327 | 0.459693763 | 95.6 | 0.4 | 4 | 0 | 0 | 0.00166043266 | -0.0001283133566 | -0.001532119303 | 23.10416
Solidification Simulation_445 | 95.5AL+0.4MG+4.1SI in w% | 907.1472173 | 95.5 | 0.4 | 4.1 | 99.42521144 | 0.1028934255 | 0.4718951305 | 95.5 | 0.4 | 4.1 | 0 | 0 | 0.001656592953 | -0.0001253875265 | -0.001531205426 | 23.69092
Solidification Simulation_446 | 95.4AL+0.4MG+4.2SI in w% | 906.528488 | 95.4 | 0.4 | 4.2 | 99.41356974 | 0.1022947192 | 0.4841355376 | 95.4 | 0.4 | 4.2 | 0 | 0 | 0.001652762397 | -0.0001225903357 | -0.001530172061 | 24.28
Solidification Simulation_447 | 95.3AL+0.4MG+4.3SI in w% | 905.9084072 | 95.3 | 0.4 | 4.3 | 99.4018862 | 0.1016984984 | 0.4964153031 | 95.3 | 0.4 | 4.3 | 0 | 0 | 0.001648940497 | -0.0001199133771 | -0.00152902712 | 24.87143
Solidification Simulation_448 | 95.2AL+0.4MG+4.4SI in w% | 905.2869681 | 95.2 | 0.4 | 4.4 | 99.39016051 | 0.101104748 | 0.5087347457 | 95.2 | 0.4 | 4.4 | 0 | 0 | 0.001645126826 | -0.000117348963 | -0.001527777863 | 25.4652
Solidification Simulation_449 | 95.1AL+0.4MG+4.5SI in w% | 904.664164 | 95.1 | 0.4 | 4.5 | 99.37839236 | 0.1005134527 | 0.5210941843 | 95.1 | 0.4 | 4.5 | 0 | 0 | 0.001641321014 | -0.0001148900501 | -0.001526430964 | 26.06135
Solidification Simulation_450 | 95AL+0.4MG+4.6SI in w% | 904.0399883 | 95 | 0.4 | 4.6 | 99.36658146 | 0.09992459795 | 0.5334939382 | 95 | 0.4 | 4.6 | 0 | 0 | 0.001637522744 | -0.000112530173 | -0.001524992571 | 26.65987
Solidification Simulation_451 | 94.9AL+0.4MG+4.7SI in w% | 903.4144342 | 94.9 | 0.4 | 4.7 | 99.3547275 | 0.09933816885 | 0.5459343266 | 94.9 | 0.4 | 4.7 | 0 | 0 | 0.001633731743 | -0.0001102633864 | -0.001523468357 | 27.26077
Solidification Simulation_452 | 94.8AL+0.4MG+4.8SI in w% | 902.7874954 | 94.8 | 0.4 | 4.8 | 99.34283018 | 0.09875415092 | 0.5584156691 | 94.8 | 0.4 | 4.8 | 0 | 0 | 0.001629947783 | -0.0001080842136 | -0.001521863569 | 27.86407
Solidification Simulation_453 | 94.7AL+0.4MG+4.9SI in w% | 902.1591654 | 94.7 | 0.4 | 4.9 | 99.33088918 | 0.0981725298 | 0.5709382854 | 94.7 | 0.4 | 4.9 | 0 | 0 | 0.00162617067 | -0.0001059876012 | -0.001520183069 | 28.46978
Solidification Simulation_454 | 94.6AL+0.4MG+5SI in w% | 901.5294376 | 94.6 | 0.4 | 5 | 99.31890421 | 0.09759329131 | 0.5835024955 | 94.6 | 0.4 | 5 | 0 | 0 | 0.001622400245 | -0.0001039688789 | -0.001518431366 | 29.07791
Solidification Simulation_455 | 94.5AL+0.4MG+5.1SI in w% | 900.898306 | 94.5 | 0.4 | 5.1 | 99.30687496 | 0.0970164214 | 0.5961086197 | 94.5 | 0.4 | 5.1 | 0 | 0 | 0.001618636376 | -0.0001020237242 | -0.001516612652 | 29.68846
Solidification Simulation_456 | 94.4AL+0.4MG+5.2SI in w% | 900.265764 | 94.4 | 0.4 | 5.2 | 99.29480112 | 0.09644190623 | 0.6087569784 | 94.4 | 0.4 | 5.2 | 0 | 0 | 0.001614878961 | -0.0001001481302 | -0.00151473083 | 30.30145
Solidification Simulation_457 | 94.3AL+0.4MG+5.3SI in w% | 899.6318057 | 94.3 | 0.4 | 5.3 | 99.28268238 | 0.09586973209 | 0.6214478922 | 94.3 | 0.4 | 5.3 | 0 | 0 | 0.001611127919 | -9.833837762e-05 | -0.001512789541 | 30.91688
Solidification Simulation_458 | 94.2AL+0.4MG+5.4SI in w% | 898.9964248 | 94.2 | 0.4 | 5.4 | 99.27051843 | 0.09529988545 | 0.6341816823 | 94.2 | 0.4 | 5.4 | 0 | 0 | 0.001607383192 | -9.659100904e-05 | -0.001510792183 | 31.53478
Solidification Simulation_459 | 94.1AL+0.4MG+5.5SI in w% | 898.3596153 | 94.1 | 0.4 | 5.5 | 99.25830898 | 0.09473235294 | 0.6469586697 | 94.1 | 0.4 | 5.5 | 0 | 0 | 0.001603645053 | -9.490282424e-05 | -0.001508742228 | 32.15513
Solidification Simulation_460 | 94AL+0.4MG+5.6SI in w% | 897.7213711 | 94 | 0.4 | 5.6 | 99.2460537 | 0.09416712069 | 0.6597791764 | 94 | 0.4 | 5.6 | 0 | 0 | 0.00159991245 | -9.327075433e-05 | -0.001506641696 | 32.77796
Solidification Simulation_461 | 93.9AL+0.4MG+5.7SI in w% | 897.0816865 | 93.9 | 0.4 | 5.7 | 99.2337523 | 0.09360417698 | 0.6726435237 | 93.9 | 0.4 | 5.7 | 0 | 0 | 0.001596186482 | -9.169208759e-05 | -0.001504494394 | 33.40327
Solidification Simulation_462 | 93.8AL+0.4MG+5.8SI in w% | 896.4405554 | 93.8 | 0.4 | 5.8 | 99.22140446 | 0.09304350825 | 0.6855520341 | 93.8 | 0.4 | 5.8 | 0 | 0 | 0.001592466765 | -9.016417584e-05 | -0.00150230259 | 34.03106
Solidification Simulation_463 | 93.7AL+0.4MG+5.9SI in w% | 895.7979721 | 93.7 | 0.4 | 5.9 | 99.20900987 | 0.09248510178 | 0.6985050299 | 93.7 | 0.4 | 5.9 | 0 | 0 | 0.00158875332 | -8.868457378e-05 | -0.001500068746 | 34.66136
Solidification Simulation_464 | 93.6AL+0.4MG+6SI in w% | 895.1539309 | 93.6 | 0.4 | 6 | 99.19656822 | 0.09192894497 | 0.7115028341 | 93.6 | 0.4 | 6 | 0 | 0 | 0.001585046092 | -8.725097675e-05 | -0.001497795116 | 35.29415
Solidification Simulation_465 | 93.5AL+0.4MG+6.1SI in w% | 894.5084262 | 93.5 | 0.4 | 6.1 | 99.18407921 | 0.0913750248 | 0.72454577 | 93.5 | 0.4 | 6.1 | 0 | 0 | 0.001581345268 | -8.586127009e-05 | -0.001495483997 | 35.92946
Solidification Simulation_466 | 93.4AL+0.4MG+6.2SI in w% | 893.8614522 | 93.4 | 0.4 | 6.2 | 99.17154251 | 0.09082333029 | 0.7376341606 | 93.4 | 0.4 | 6.2 | 0 | 0 | 0.001577650833 | -8.451342533e-05 | -0.001493137407 | 36.56729
Solidification Simulation_467 | 93.3AL+0.4MG+6.3SI in w% | 893.2130035 | 93.3 | 0.4 | 6.3 | 99.15895782 | 0.09027384869 | 0.7507683301 | 93.3 | 0.4 | 6.3 | 0 | 0 | 0.001573962845 | -8.320555161e-05 | -0.001490757294 | 37.20764
Solidification Simulation_468 | 93.2AL+0.4MG+6.4SI in w% | 892.5630747 | 93.2 | 0.4 | 6.4 | 99.14632483 | 0.08972656738 | 0.7639486031 | 93.2 | 0.4 | 6.4 | 0 | 0 | 0.001570281269 | -8.193585578e-05 | -0.001488345414 | 37.85052
Solidification Simulation_469 | 93.1AL+0.4MG+6.5SI in w% | 891.9116602 | 93.1 | 0.4 | 6.5 | 99.13364322 | 0.08918147591 | 0.7771753034 | 93.1 | 0.4 | 6.5 | 0 | 0 | 0.001566606346 | -8.070269523e-05 | -0.001485903651 | 38.49593
Solidification Simulation_470 | 93AL+0.4MG+6.6SI in w% | 891.2587548 | 93 | 0.4 | 6.6 | 99.12091268 | 0.08863856195 | 0.7904487565 | 93 | 0.4 | 6.6 | 0 | 0 | 0.001562938081 | -7.950447951e-05 | -0.001483433601 | 39.14389
Solidification Simulation_471 | 92.9AL+0.4MG+6.7SI in w% | 890.6043532 | 92.9 | 0.4 | 6.7 | 99.1081329 | 0.08809781336 | 0.8037692884 | 92.9 | 0.4 | 6.7 | 0 | 0 | 0.001559276445 | -7.833970806e-05 | -0.001480936737 | 39.7944
Solidification Simulation_472 | 92.8AL+0.4MG+6.8SI in w% | 889.9484502 | 92.8 | 0.4 | 6.8 | 99.09530356 | 0.08755922012 | 0.8171372236 | 92.8 | 0.4 | 6.8 | 0 | 0 | 0.001555621707 | -7.720700869e-05 | -0.001478414699 | 40.44746
Solidification Simulation_473 | 92.7AL+0.4MG+6.9SI in w% | 889.2910407 | 92.7 | 0.4 | 6.9 | 99.08242434 | 0.08702277034 | 0.8305528892 | 92.7 | 0.4 | 6.9 | 0 | 0 | 0.001551973788 | -7.610502918e-05 | -0.001475868758 | 41.10309
Solidification Simulation_474 | 92.6AL+0.4MG+7SI in w% | 888.6321195 | 92.6 | 0.4 | 7 | 99.06949493 | 0.08648845245 | 0.8440166126 | 92.6 | 0.4 | 7 | 0 | 0 | 0.001548332929 | -7.503254635e-05 | -0.001473300383 | 41.76127
Solidification Simulation_475 | 92.5AL+0.4MG+7.1SI in w% | 887.9716817 | 92.5 | 0.4 | 7.1 | 99.05651502 | 0.08595625676 | 0.8575287194 | 92.5 | 0.4 | 7.1 | 0 | 0 | 0.001544691254 | -7.398798507e-05 | -0.001470703268 | 42.42218
Solidification Simulation_476 | 92.4AL+0.4MG+7.2SI in w% | 887.3097223 | 92.4 | 0.4 | 7.2 | 99.04348429 | 0.08542617119 | 0.8710895388 | 92.4 | 0.4 | 7.2 | 0 | 0 | 0.00154107248 | -7.297134587e-05 | -0.001468101134 | 43.08535
Solidification Simulation_477 | 92.3AL+0.4MG+7.3SI in w% | 886.6462364 | 92.3 | 0.4 | 7.3 | 99.03040242 | 0.08489818652 | 0.8846993971 | 92.3 | 0.4 | 7.3 | 0 | 0 | 0.001537453172 | -7.198046076e-05 | -0.001465472712 | 43.75124
Solidification Simulation_478 | 92.2AL+0.4MG+7.4SI in w% | 885.9812193 | 92.2 | 0.4 | 7.4 | 99.01726908 | 0.08437229096 | 0.8983586249 | 92.2 | 0.4 | 7.4 | 0 | 0 | 0.001533841132 | -7.101467433e-05 | -0.001462826458 | 44.41973
Solidification Simulation_479 | 92.1AL+0.4MG+7.5SI in w% | 885.314666 | 92.1 | 0.4 | 7.5 | 99.00408398 | 0.08384847552 | 0.9120675489 | 92.1 | 0.4 | 7.5 | 0 | 0 | 0.001530239618 | -7.007318468e-05 | -0.001460166433 | 45.09072
Solidification Simulation_480 | 92AL+0.4MG+7.6SI in w% | 884.6465721 | 92 | 0.4 | 7.6 | 98.99084677 | 0.0833267287 | 0.9258265012 | 92 | 0.4 | 7.6 | 0 | 0 | 0.001526639689 | -6.915468383e-05 | -0.001457485005 | 45.76444
Solidification Simulation_481 | 91.9AL+0.4MG+7.7SI in w% | 883.9769328 | 91.9 | 0.4 | 7.7 | 98.97755715 | 0.08280704175 | 0.9396358093 | 91.9 | 0.4 | 7.7 | 0 | 0 | 0.001523050397 | -6.82587e-05 | -0.001454791697 | 46.44069
Solidification Simulation_482 | 91.8AL+0.4MG+7.8SI in w% | 883.3057435 | 91.8 | 0.4 | 7.8 | 98.96421479 | 0.08228940365 | 0.9534958059 | 91.8 | 0.4 | 7.8 | 0 | 0 | 0.001519468971 | -6.738430187e-05 | -0.001452084669 | 47.11952
Solidification Simulation_483 | 91.7AL+0.4MG+7.9SI in w% | 882.6329999 | 91.7 | 0.4 | 7.9 | 98.95081937 | 0.08177380512 | 0.9674068213 | 91.7 | 0.4 | 7.9 | 0 | 0 | 0.001515895344 | -6.653068636e-05 | -0.001449364657 | 47.80095
Solidification Simulation_484 | 91.6AL+0.4MG+8SI in w% | 881.9586973 | 91.6 | 0.4 | 8 | 98.93737058 | 0.08126023731 | 0.9813691855 | 91.6 | 0.4 | 8 | 0 | 0 | 0.001512329811 | -6.569713761e-05 | -0.001446632673 | 48.48497
Solidification Simulation_485 | 91.5AL+0.4MG+8.1SI in w% | 881.2828316 | 91.5 | 0.4 | 8.1 | 98.92386808 | 0.08074868941 | 0.9953832334 | 91.5 | 0.4 | 8.1 | 0 | 0 | 0.001508772262 | -6.488292494e-05 | -0.001443889337 | 49.1716
Solidification Simulation_486 | 91.4AL+0.4MG+8.2SI in w% | 880.6053982 | 91.4 | 0.4 | 8.2 | 98.91031155 | 0.08023915276 | 1.009449296 | 91.4 | 0.4 | 8.2 | 0 | 0 | 0.001505222923 | -6.408738894e-05 | -0.001441135534 | 49.86083
Solidification Simulation_487 | 91.3AL+0.4MG+8.3SI in w% | 879.9263931 | 91.3 | 0.4 | 8.3 | 98.89670068 | 0.07973161885 | 1.023567706 | 91.3 | 0.4 | 8.3 | 0 | 0 | 0.00150168199 | -6.330990002e-05 | -0.00143837209 | 50.55266
Solidification Simulation_488 | 91.2AL+0.4MG+8.4SI in w% | 879.2458121 | 91.2 | 0.4 | 8.4 | 98.88303512 | 0.07922607729 | 1.037738799 | 91.2 | 0.4 | 8.4 | 0 | 0 | 0.001498149349 | -6.254982244e-05 | -0.001435599527 | 51.24709
Solidification Simulation_489 | 91.1AL+0.4MG+8.5SI in w% | 878.5636509 | 91.1 | 0.4 | 8.5 | 98.86931457 | 0.07872251984 | 1.051962909 | 91.1 | 0.4 | 8.5 | 0 | 0 | 0.001494625224 | -6.180658462e-05 | -0.001432818639 | 51.94413
Solidification Simulation_490 | 91AL+0.4MG+8.6SI in w% | 877.8799056 | 91 | 0.4 | 8.6 | 98.85553869 | 0.07822093829 | 1.066240369 | 91 | 0.4 | 8.6 | 0 | 0 | 0.001491109714 | -6.107962874e-05 | -0.001430030085 | 52.64378
Solidification Simulation_491 | 90.9AL+0.4MG+8.7SI in w% | 877.1945721 | 90.9 | 0.4 | 8.7 | 98.84170716 | 0.07772132293 | 1.080571517 | 90.9 | 0.4 | 8.7 | 0 | 0 | 0.001487603014 | -6.036843266e-05 | -0.001427234581 | 53.34602
Solidification Simulation_492 | 90.8AL+0.4MG+8.8SI in w% | 876.5076466 | 90.8 | 0.4 | 8.8 | 98.82781965 | 0.07722366565 | 1.094956689 | 90.8 | 0.4 | 8.8 | 0 | 0 | 0.001484105015 | -5.967246428e-05 | -0.001424432551 | 54.05088
Solidification Simulation_493 | 90.7AL+0.4MG+8.9SI in w% | 875.8191251 | 90.7 | 0.4 | 8.9 | 98.81387582 | 0.07672795814 | 1.109396221 | 90.7 | 0.4 | 8.9 | 0 | 0 | 0.001480615928 | -5.899124751e-05 | -0.001421624681 | 54.75835
Solidification Simulation_494 | 90.6AL+0.4MG+9SI in w% | 875.1290039 | 90.6 | 0.4 | 9 | 98.79987536 | 0.07623419217 | 1.123890451 | 90.6 | 0.4 | 9 | 0 | 0 | 0.001477135853 | -5.832431569e-05 | -0.001418811537 | 55.46841
Solidification Simulation_495 | 90.5AL+0.4MG+9.1SI in w% | 874.4372792 | 90.5 | 0.4 | 9.1 | 98.78581793 | 0.07574236014 | 1.138439714 | 90.5 | 0.4 | 9.1 | 0 | 0 | 0.001473664891 | -5.767122087e-05 | -0.00141599367 | 56.18109
Solidification Simulation_496 | 90.4AL+0.4MG+9.2SI in w% | 873.7439473 | 90.4 | 0.4 | 9.2 | 98.77170319 | 0.07525245308 | 1.153044353 | 90.4 | 0.4 | 9.2 | 0 | 0 | 0.001470203122 | -5.703153696e-05 | -0.001413171585 | 56.89637
Solidification Simulation_497 | 90.3AL+0.4MG+9.3SI in w% | 873.0490046 | 90.3 | 0.4 | 9.3 | 98.75753083 | 0.07476446355 | 1.167704706 | 90.3 | 0.4 | 9.3 | 0 | 0 | 0.001466753697 | -5.640496426e-05 | -0.001410348733 | 57.61416
Solidification Simulation_498 | 90.2AL+0.4MG+9.4SI in w% | 872.3524476 | 90.2 | 0.4 | 9.4 | 98.7433005 | 0.07427838379 | 1.182421113 | 90.2 | 0.4 | 9.4 | 0 | 0 | 0.001463307659 | -5.579078416e-05 | -0.001407516875 | 58.33474
Solidification Simulation_499 | 90.1AL+0.4MG+9.5SI in w% | 871.6542728 | 90.1 | 0.4 | 9.5 | 98.72901188 | 0.07379420624 | 1.197193914 | 90.1 | 0.4 | 9.5 | 0 | 0 | 0.001459874044 | -5.518893409e-05 | -0.00140468511 | 59.05782
Solidification Simulation_500 | 90AL+0.4MG+9.6SI in w% | 870.9544767 | 90 | 0.4 | 9.6 | 98.71466463 | 0.07331192341 | 1.212023452 | 90 | 0.4 | 9.6 | 0 | 0 | 0.001456449999 | -5.459895027e-05 | -0.001401851048 | 59.78351
Solidification Simulation_501 | 89.9AL+0.4MG+9.7SI in w% | 870.253056 | 89.9 | 0.4 | 9.7 | 98.70025841 | 0.07283152795 | 1.226910067 | 89.9 | 0.4 | 9.7 | 0 | 0 | 0.001453035611 | -5.402048473e-05 | -0.001399015127 | 60.51179
Solidification Simulation_502 | 89.8AL+0.4MG+9.8SI in w% | 869.5500073 | 89.8 | 0.4 | 9.8 | 98.68579288 | 0.07235301263 | 1.241854103 | 89.8 | 0.4 | 9.8 | 0 | 0 | 0.00144963097 | -5.345320334e-05 | -0.001396177767 | 61.24267
Solidification Simulation_503 | 89.7AL+0.4MG+9.9SI in w% | 868.8453275 | 89.7 | 0.4 | 9.9 | 98.67126773 | 0.07187637032 | 1.256855903 | 89.7 | 0.4 | 9.9 | 0 | 0 | 0.00144623616 | -5.289678486e-05 | -0.001393339375 | 61.97614
Solidification Simulation_504 | 89.6AL+0.4MG+10SI in w% | 868.1390132 | 89.6 | 0.4 | 10 | 98.65668259 | 0.07140159404 | 1.271915812 | 89.6 | 0.4 | 10 | 0 | 0 | 0.001442851265 | -5.235092054e-05 | -0.001390500344 | 62.7122
Solidification Simulation_505 | 99.5AL+0.5MG+0SI in w% | 930.9386124 | 99.5 | 0.5 | 0 | 99.83786117 | 0.1621388305 | 0 | 99.5 | 0.5 | 0 | 0 | 0 | 0.001976144908 | -0.001976144908 |  | 1.709414
Solidification Simulation_506 | 99.4AL+0.5MG+0.1SI in w% | 930.3705739 | 99.4 | 0.5 | 0.1 | 99.82792231 | 0.1612427249 | 0.01083496095 | 99.4 | 0.5 | 0.1 | 0 | 0 | 0.001932397225 | -0.001529441797 | -0.0004029554281 | 2.206827
Solidification Simulation_507 | 99.3AL+0.5MG+0.2SI in w% | 929.8015187 | 99.3 | 0.5 | 0.2 | 99.81795299 | 0.1603507304 | 0.0216962809 | 99.3 | 0.5 | 0.2 | 0 | 0 | 0.001903652348 | -0.001247996133 | -0.0006556562157 | 2.71218
Solidification Simulation_508 | 99.2AL+0.5MG+0.3SI in w% | 929.2314373 | 99.2 | 0.5 | 0.3 | 99.8079529 | 0.1594628164 | 0.03258427985 | 99.2 | 0.5 | 0.3 | 0 | 0 | 0.001882871961 | -0.001054373385 | -0.0008284985753 | 3.217241
Solidification Simulation_509 | 99.1AL+0.5MG+0.4SI in w% | 928.66032 | 99.1 | 0.5 | 0.4 | 99.79792177 | 0.1585789527 | 0.04349927731 | 99.1 | 0.5 | 0.4 | 0 | 0 | 0.001866822618 | -0.0009129938332 | -0.0009538287847 | 3.721889
Solidification Simulation_510 | 99AL+0.5MG+0.5SI in w% | 928.0881573 | 99 | 0.5 | 0.5 | 99.78785929 | 0.157699113 | 0.05444159283 | 99 | 0.5 | 0.5 | 0 | 0 | 0.001853810136 | -0.000805214202 | -0.001048595934 | 4.249758
Solidification Simulation_511 | 98.9AL+0.5MG+0.6SI in w% | 927.5149399 | 98.9 | 0.5 | 0.6 | 99.77776519 | 0.1568232677 | 0.06541154527 | 98.9 | 0.5 | 0.6 | 0 | 0 | 0.001842860715 | -0.0007203201788 | -0.001122540537 | 4.766964
Solidification Simulation_512 | 98.8AL+0.5MG+0.7SI in w% | 926.9406583 | 98.8 | 0.5 | 0.7 | 99.76763916 | 0.1559513874 | 0.07640945306 | 98.8 | 0.5 | 0.7 | 0 | 0 | 0.001833374954 | -0.0006517158276 | -0.001181659127 | 5.281817
Solidification Simulation_513 | 98.7AL+0.5MG+0.8SI in w% | 926.3653033 | 98.7 | 0.5 | 0.8 | 99.75748092 | 0.1550834466 | 0.08743563498 | 98.7 | 0.5 | 0.8 | 0 | 0 | 0.001824964004 | -0.0005951182005 | -0.001229845803 | 5.798418
Solidification Simulation_514 | 98.6AL+0.5MG+0.9SI in w% | 925.7888656 | 98.6 | 0.5 | 0.9 | 99.74729017 | 0.1542194164 | 0.09849040888 | 98.6 | 0.5 | 0.9 | 0 | 0 | 0.001817364297 | -0.0005476249295 | -0.001269739368 | 6.31679
Solidification Simulation_515 | 98.5AL+0.5MG+1SI in w% | 925.2113362 | 98.5 | 0.5 | 1 | 99.73706664 | 0.1533592683 | 0.1095740923 | 98.5 | 0.5 | 1 | 0 | 0 | 0.001810390977 | -0.0005071994403 | -0.001303191536 | 6.836955
Solidification Simulation_516 | 98.4AL+0.5MG+1.1SI in w% | 924.6327059 | 98.4 | 0.5 | 1.1 | 99.72681002 | 0.1525029775 | 0.1206870032 | 98.4 | 0.5 | 1.1 | 0 | 0 | 0.001803910885 | -0.0004723706177 | -0.001331540267 | 7.358935
Solidification Simulation_517 | 98.3AL+0.5MG+1.2SI in w% | 924.0529658 | 98.3 | 0.5 | 1.2 | 99.71652003 | 0.1516505149 | 0.1318294585 | 98.3 | 0.5 | 1.2 | 0 | 0 | 0.001797825229 | -0.0004420490714 | -0.001355776158 | 7.882751
Solidification Simulation_518 | 98.2AL+0.5MG+1.3SI in w% | 923.472107 | 98.2 | 0.5 | 1.3 | 99.70619637 | 0.1508018561 | 0.1430017757 | 98.2 | 0.5 | 1.3 | 0 | 0 | 0.001792059704 | -0.0004154110795 | -0.001376648624 | 8.408423
Solidification Simulation_519 | 98.1AL+0.5MG+1.4SI in w% | 922.8901203 | 98.1 | 0.5 | 1.4 | 99.69583878 | 0.1499569478 | 0.1542042708 | 98.1 | 0.5 | 1.4 | 0 | 0 | 0.001786556878 | -0.0003918220595 | -0.001394734819 | 8.935974
Solidification Simulation_520 | 98AL+0.5MG+1.5SI in w% | 922.3069975 | 98 | 0.5 | 1.5 | 99.68544692 | 0.1491158157 | 0.1654372616 | 98 | 0.5 | 1.5 | 0 | 0 | 0.001781272209 | -0.0003707853682 | -0.001410486841 | 9.465421
Solidification Simulation_521 | 97.9AL+0.5MG+1.6SI in w% | 921.7227296 | 97.9 | 0.5 | 1.6 | 99.67502053 | 0.1482784081 | 0.1767010638 | 97.9 | 0.5 | 1.6 | 0 | 0 | 0.001776170213 | -0.0003519066708 | -0.001424263543 | 9.996786
Solidification Simulation_522 | 97.8AL+0.5MG+1.7SI in w% | 921.1373079 | 97.8 | 0.5 | 1.7 | 99.66455931 | 0.1474446986 | 0.1879959935 | 97.8 | 0.5 | 1.7 | 0 | 0 | 0.001771222384 | -0.0003348688621 | -0.001436353522 | 10.53009
Solidification Simulation_523 | 97.7AL+0.5MG+1.8SI in w% | 920.550724 | 97.7 | 0.5 | 1.8 | 99.65406297 | 0.146614664 | 0.1993223674 | 97.7 | 0.5 | 1.8 | 0 | 0 | 0.001766405908 | -0.0003194142282 | -0.00144699168 | 11.06535
Solidification Simulation_524 | 97.6AL+0.5MG+1.9SI in w% | 919.9629694 | 97.6 | 0.5 | 1.9 | 99.64353122 | 0.1457882774 | 0.2106805007 | 97.6 | 0.5 | 1.9 | 0 | 0 | 0.00176170177 | -0.0003053308746 | -0.001456370896 | 11.60258
Solidification Simulation_525 | 97.5AL+0.5MG+2SI in w% | 919.3740355 | 97.5 | 0.5 | 2 | 99.63296378 | 0.1449655152 | 0.2220707096 | 97.5 | 0.5 | 2 | 0 | 0 | 0.001757094538 | -0.0002924432182 | -0.00146465132 | 12.1418
Solidification Simulation_526 | 97.4AL+0.5MG+2.1SI in w% | 918.7839141 | 97.4 | 0.5 | 2.1 | 99.62236034 | 0.1441463537 | 0.2334933102 | 97.4 | 0.5 | 2.1 | 0 | 0 | 0.00175257134 | -0.0002806044422 | -0.001471966898 | 12.68304
Solidification Simulation_527 | 97.3AL+0.5MG+2.2SI in w% | 918.1925969 | 97.3 | 0.5 | 2.2 | 99.61172062 | 0.143330767 | 0.2449486173 | 97.3 | 0.5 | 2.2 | 0 | 0 | 0.001748121214 | -0.000269690759 | -0.001478430455 | 13.22631
Solidification Simulation_528 | 97.2AL+0.5MG+2.3SI in w% | 917.6000757 | 97.2 | 0.5 | 2.3 | 99.60104432 | 0.1425187329 | 0.2564369471 | 97.2 | 0.5 | 2.3 | 0 | 0 | 0.001743735175 | -0.0002595972342 | -0.001484137941 | 13.77162
Solidification Simulation_529 | 97.1AL+0.5MG+2.4SI in w% | 917.0063424 | 97.1 | 0.5 | 2.4 | 99.59033116 | 0.1417102258 | 0.2679586141 | 97.1 | 0.5 | 2.4 | 0 | 0 | 0.001739405339 | -0.000250234138 | -0.001489171201 | 14.319
Solidification Simulation_530 | 97AL+0.5MG+2.5SI in w% | 916.4113888 | 97 | 0.5 | 2.5 | 99.57958084 | 0.1409052242 | 0.2795139346 | 97 | 0.5 | 2.5 | 0 | 0 | 0.001735125271 | -0.0002415244804 | -0.001493600791 | 14.86845
Solidification Simulation_531 | 96.9AL+0.5MG+2.6SI in w% | 915.815207 | 96.9 | 0.5 | 2.6 | 99.56879307 | 0.1401037029 | 0.2911032228 | 96.9 | 0.5 | 2.6 | 0 | 0 | 0.001730889156 | -0.0002334016323 | -0.001497487524 | 15.42001
Solidification Simulation_532 | 96.8AL+0.5MG+2.7SI in w% | 915.2177891 | 96.8 | 0.5 | 2.7 | 99.55796757 | 0.1393056399 | 0.3027267945 | 96.8 | 0.5 | 2.7 | 0 | 0 | 0.001726692239 | -0.0002258078093 | -0.001500884429 | 15.97368
Solidification Simulation_533 | 96.7AL+0.5MG+2.8SI in w% | 914.6191272 | 96.7 | 0.5 | 2.8 | 99.54710402 | 0.1385110133 | 0.3143849652 | 96.7 | 0.5 | 2.8 | 0 | 0 | 0.001722530399 | -0.0002186925842 | -0.001503837815 | 16.52948
Solidification Simulation_534 | 96.6AL+0.5MG+2.9SI in w% | 914.0192136 | 96.6 | 0.5 | 2.9 | 99.53620215 | 0.1377197988 | 0.3260780491 | 96.6 | 0.5 | 2.9 | 0 | 0 | 0.001718399853 | -0.0002120116743 | -0.001506388179 | 17.08743
Solidification Simulation_535 | 96.5AL+0.5MG+3SI in w% | 913.4180405 | 96.5 | 0.5 | 3 | 99.52526166 | 0.136931975 | 0.3378063619 | 96.5 | 0.5 | 3 | 0 | 0 | 0.001714297543 | -0.0002057261753 | -0.001508571367 | 17.64754
Solidification Simulation_536 | 96.4AL+0.5MG+3.1SI in w% | 912.8156003 | 96.4 | 0.5 | 3.1 | 99.51428226 | 0.1361475209 | 0.3495702191 | 96.4 | 0.5 | 3.1 | 0 | 0 | 0.001710211311 | -0.0001998005974 | -0.001510410714 | 18.2099
Solidification Simulation_537 | 96.3AL+0.5MG+3.2SI in w% | 912.2118853 | 96.3 | 0.5 | 3.2 | 99.50326365 | 0.1353664125 | 0.3613699348 | 96.3 | 0.5 | 3.2 | 0 | 0 | 0.001706167061 | -0.000194207687 | -0.001511959374 | 18.7743
Solidification Simulation_538 | 96.2AL+0.5MG+3.3SI in w% | 911.6068881 | 96.2 | 0.5 | 3.3 | 99.49220555 | 0.1345886294 | 0.3732058248 | 96.2 | 0.5 | 3.3 | 0 | 0 | 0.001702134333 | -0.0001889169804 | -0.001513217352 | 19.34099
Solidification Simulation_539 | 96.1AL+0.5MG+3.4SI in w% | 911.0006013 | 96.1 | 0.5 | 3.4 | 99.48110765 | 0.1338141503 | 0.3850782042 | 96.1 | 0.5 | 3.4 | 0 | 0 | 0.001698120772 | -0.000183905312 | -0.00151421546 | 19.90989
Solidification Simulation_540 | 96AL+0.5MG+3.5SI in w% | 910.3930175 | 96 | 0.5 | 3.5 | 99.46996966 | 0.1330429548 | 0.3969873887 | 96 | 0.5 | 3.5 | 0 | 0 | 0.001694127687 | -0.0001791512795 | -0.001514976408 | 20.48101
Solidification Simulation_541 | 95.9AL+0.5MG+3.6SI in w% | 909.7841294 | 95.9 | 0.5 | 3.6 | 99.45879129 | 0.1322750202 | 0.4089336926 | 95.9 | 0.5 | 3.6 | 0 | 0 | 0.001690145009 | -0.0001746344045 | -0.001515510604 | 21.05443
Solidification Simulation_542 | 95.8AL+0.5MG+3.7SI in w% | 909.1739298 | 95.8 | 0.5 | 3.7 | 99.44757224 | 0.1315103268 | 0.4209174319 | 95.8 | 0.5 | 3.7 | 0 | 0 | 0.001686180076 | -0.0001703380002 | -0.001515842076 | 21.63008
Solidification Simulation_543 | 95.7AL+0.5MG+3.8SI in w% | 908.5624115 | 95.7 | 0.5 | 3.8 | 99.43631222 | 0.1307488541 | 0.432938922 | 95.7 | 0.5 | 3.8 | 0 | 0 | 0.001682228968 | -0.000166245871 | -0.001515983097 | 22.20801
Solidification Simulation_544 | 95.6AL+0.5MG+3.9SI in w% | 907.9495675 | 95.6 | 0.5 | 3.9 | 99.42501094 | 0.1299905818 | 0.4449984783 | 95.6 | 0.5 | 3.9 | 0 | 0 | 0.001678290726 | -0.0001623436158 | -0.00151594711 | 22.78823
Solidification Simulation_545 | 95.5AL+0.5MG+4SI in w% | 907.3353906 | 95.5 | 0.5 | 4 | 99.41366809 | 0.1292354901 | 0.4570964167 | 95.5 | 0.5 | 4 | 0 | 0 | 0.001674364506 | -0.0001586181604 | -0.001515746345 | 23.37076
Solidification Simulation_546 | 95.4AL+0.5MG+4.1SI in w% | 906.719874 | 95.4 | 0.5 | 4.1 | 99.40228339 | 0.12848356 | 0.4692330532 | 95.4 | 0.5 | 4.1 | 0 | 0 | 0.001670451012 | -0.0001550577559 | -0.001515393256 | 23.95558
Solidification Simulation_547 | 95.3AL+0.5MG+4.2SI in w% | 906.1030107 | 95.3 | 0.5 | 4.2 | 99.39085653 | 0.12773477 | 0.4814087029 | 95.3 | 0.5 | 4.2 | 0 | 0 | 0.00166654533 | -0.0001516511306 | -0.001514894199 | 24.54276
Solidification Simulation_548 | 95.2AL+0.5MG+4.3SI in w% | 905.484794 | 95.2 | 0.5 | 4.3 | 99.37938722 | 0.1269891019 | 0.4936236823 | 95.2 | 0.5 | 4.3 | 0 | 0 | 0.001662651082 | -0.0001483887685 | -0.001514262313 | 25.13226
Solidification Simulation_549 | 95.1AL+0.5MG+4.4SI in w% | 904.8652172 | 95.1 | 0.5 | 4.4 | 99.36787516 | 0.1262465363 | 0.5058783075 | 95.1 | 0.5 | 4.4 | 0 | 0 | 0.001658766399 | -0.000145261466 | -0.001513504934 | 25.72411
Solidification Simulation_550 | 95AL+0.5MG+4.5SI in w% | 904.2442734 | 95 | 0.5 | 4.5 | 99.35632005 | 0.1255070545 | 0.518172895 | 95 | 0.5 | 4.5 | 0 | 0 | 0.00165489085 | -0.0001422608942 | -0.001512629956 | 26.31832
Solidification Simulation_551 | 94.9AL+0.5MG+4.6SI in w% | 903.6219562 | 94.9 | 0.5 | 4.6 | 99.3447216 | 0.1247706378 | 0.5305077613 | 94.9 | 0.5 | 4.6 | 0 | 0 | 0.001651024055 | -0.0001393793984 | -0.001511644657 | 26.91491
Solidification Simulation_552 | 94.8AL+0.5MG+4.7SI in w% | 902.9982589 | 94.8 | 0.5 | 4.7 | 99.33307951 | 0.1240372675 | 0.542883223 | 94.8 | 0.5 | 4.7 | 0 | 0 | 0.001647165689 | -0.0001366099304 | -0.001510555758 | 27.51388
Solidification Simulation_553 | 94.7AL+0.5MG+4.8SI in w% | 902.3731751 | 94.7 | 0.5 | 4.8 | 99.32139348 | 0.1233069256 | 0.5552995971 | 94.7 | 0.5 | 4.8 | 0 | 0 | 0.00164331547 | -0.0001339459907 | -0.001509369479 | 28.11525
Solidification Simulation_554 | 94.6AL+0.5MG+4.9SI in w% | 901.7466984 | 94.6 | 0.5 | 4.9 | 99.30966321 | 0.1225795938 | 0.5677572008 | 94.6 | 0.5 | 4.9 | 0 | 0 | 0.001639473157 | -0.0001313815751 | -0.001508091582 | 28.71902
Solidification Simulation_555 | 94.5AL+0.5MG+5SI in w% | 901.1188225 | 94.5 | 0.5 | 5 | 99.29788839 | 0.1218552544 | 0.5802563513 | 94.5 | 0.5 | 5 | 0 | 0 | 0.001635638546 | -0.000128911129 | -0.001506727417 | 29.3252
Solidification Simulation_556 | 94.4AL+0.5MG+5.1SI in w% | 900.489541 | 94.4 | 0.5 | 5.1 | 99.28606874 | 0.1211338897 | 0.5927973662 | 94.4 | 0.5 | 5.1 | 0 | 0 | 0.001631811466 | -0.0001265295056 | -0.00150528196 | 29.93381
Solidification Simulation_557 | 94.3AL+0.5MG+5.2SI in w% | 899.8588478 | 94.3 | 0.5 | 5.2 | 99.27420395 | 0.1204154823 | 0.6053805634 | 94.3 | 0.5 | 5.2 | 0 | 0 | 0.001627991774 | -0.0001242319296 | -0.001503759844 | 30.54485
Solidification Simulation_558 | 94.2AL+0.5MG+5.3SI in w% | 899.2267367 | 94.2 | 0.5 | 5.3 | 99.26229372 | 0.119700015 | 0.6180062608 | 94.2 | 0.5 | 5.3 | 0 | 0 | 0.001624179354 | -0.0001220139639 | -0.00150216539 | 31.15833
Solidification Simulation_559 | 94.1AL+0.5MG+5.4SI in w% | 898.5932017 | 94.1 | 0.5 | 5.4 | 99.25033775 | 0.1189874706 | 0.6306747769 | 94.1 | 0.5 | 5.4 | 0 | 0 | 0.001620374033 | -0.0001198714596 | -0.001500502573 | 31.77427
Solidification Simulation_560 | 94AL+0.5MG+5.5SI in w% | 897.9582367 | 94 | 0.5 | 5.5 | 99.23833574 | 0.1182778316 | 0.64338643 | 94 | 0.5 | 5.5 | 0 | 0 | 0.001616575893 | -0.0001178006121 | -0.001498775281 | 32.39266
Solidification Simulation_561 | 93.9AL+0.5MG+5.6SI in w% | 897.3218358 | 93.9 | 0.5 | 5.6 | 99.22628738 | 0.1175710831 | 0.6561415394 | 93.9 | 0.5 | 5.6 | 0 | 0 | 0.001612784809 | -0.0001157978137 | -0.001496986995 | 33.01352
Solidification Simulation_562 | 93.8AL+0.5MG+5.7SI in w% | 896.6839932 | 93.8 | 0.5 | 5.7 | 99.21419237 | 0.1168672078 | 0.6689404241 | 93.8 | 0.5 | 5.7 | 0 | 0 | 0.001609000747 | -0.0001138597145 | -0.001495141033 | 33.63687
Solidification Simulation_563 | 93.7AL+0.5MG+5.8SI in w% | 896.044703 | 93.7 | 0.5 | 5.8 | 99.20205041 | 0.1161661894 | 0.6817834034 | 93.7 | 0.5 | 5.8 | 0 | 0 | 0.00160522369 | -0.0001119831826 | -0.001493240507 | 34.26269
Solidification Simulation_564 | 93.6AL+0.5MG+5.9SI in w% | 895.4039595 | 93.6 | 0.5 | 5.9 | 99.18986119 | 0.115468012 | 0.6946707973 | 93.6 | 0.5 | 5.9 | 0 | 0 | 0.001601453631 | -0.0001101652865 | -0.001491288345 | 34.89101
Solidification Simulation_565 | 93.5AL+0.5MG+6SI in w% | 894.761757 | 93.5 | 0.5 | 6 | 99.17762441 | 0.1147726597 | 0.7076029258 | 93.5 | 0.5 | 6 | 0 | 0 | 0.00159769049 | -0.00010840326 | -0.00148928723 | 35.52183
Solidification Simulation_566 | 93.4AL+0.5MG+6.1SI in w% | 894.1180899 | 93.4 | 0.5 | 6.1 | 99.16533977 | 0.1140801162 | 0.7205801095 | 93.4 | 0.5 | 6.1 | 0 | 0 | 0.001593934445 | -0.0001066945649 | -0.00148723988 | 36.15515
Solidification Simulation_567 | 93.3AL+0.5MG+6.2SI in w% | 893.4729527 | 93.3 | 0.5 | 6.2 | 99.15300696 | 0.1133903676 | 0.733602669 | 93.3 | 0.5 | 6.2 | 0 | 0 | 0.001590185454 | -0.0001050367632 | -0.001485148691 | 36.79098
Solidification Simulation_568 | 93.2AL+0.5MG+6.3SI in w% | 892.8263399 | 93.2 | 0.5 | 6.3 | 99.14062568 | 0.1127033978 | 0.7466709255 | 93.2 | 0.5 | 6.3 | 0 | 0 | 0.001586443556 | -0.0001034275813 | -0.001483015974 | 37.42934
Solidification Simulation_569 | 93.1AL+0.5MG+6.4SI in w% | 892.178246 | 93.1 | 0.5 | 6.4 | 99.12819561 | 0.1120191919 | 0.7597852006 | 93.1 | 0.5 | 6.4 | 0 | 0 | 0.0015827087 | -0.0001018648609 | -0.001480843839 | 38.07022
Solidification Simulation_570 | 93AL+0.5MG+6.5SI in w% | 891.5286659 | 93 | 0.5 | 6.5 | 99.11571645 | 0.1113377342 | 0.7729458162 | 93 | 0.5 | 6.5 | 0 | 0 | 0.001578981109 | -0.0001003466251 | -0.001478634484 | 38.71364
Solidification Simulation_571 | 92.9AL+0.5MG+6.6SI in w% | 890.877594 | 92.9 | 0.5 | 6.6 | 99.10318789 | 0.1106590117 | 0.7861530944 | 92.9 | 0.5 | 6.6 | 0 | 0 | 0.001575260772 | -9.887095729e-05 | -0.001476389815 | 39.35959
Solidification Simulation_572 | 92.8AL+0.5MG+6.7SI in w% | 890.2250254 | 92.8 | 0.5 | 6.7 | 99.09060963 | 0.1099830091 | 0.7994073581 | 92.8 | 0.5 | 6.7 | 0 | 0 | 0.001571547655 | -9.743604854e-05 | -0.001474111606 | 40.00808
Solidification Simulation_573 | 92.7AL+0.5MG+6.8SI in w% | 889.5709547 | 92.7 | 0.5 | 6.8 | 99.07798136 | 0.1093097114 | 0.8127089304 | 92.7 | 0.5 | 6.8 | 0 | 0 | 0.001567841997 | -9.604024382e-05 | -0.001471801754 | 40.65913
Solidification Simulation_574 | 92.6AL+0.5MG+6.9SI in w% | 888.915377 | 92.6 | 0.5 | 6.9 | 99.06530276 | 0.108639106 | 0.8260581344 | 92.6 | 0.5 | 6.9 | 0 | 0 | 0.001564143807 | -9.468192825e-05 | -0.001469461879 | 41.31272
Solidification Simulation_575 | 92.5AL+0.5MG+7SI in w% | 888.2582872 | 92.5 | 0.5 | 7 | 99.05257353 | 0.1079711774 | 0.8394552947 | 92.5 | 0.5 | 7 | 0 | 0 | 0.001560453045 | -9.335957302e-05 | -0.001467093472 | 41.96888
Solidification Simulation_576 | 92.4AL+0.5MG+7.1SI in w% | 887.5996804 | 92.4 | 0.5 | 7.1 | 99.03979335 | 0.1073059137 | 0.8529007348 | 92.4 | 0.5 | 7.1 | 0 | 0 | 0.001556769995 | -9.207178376e-05 | -0.001464698211 | 42.62759
Solidification Simulation_577 | 92.3AL+0.5MG+7.2SI in w% | 886.9395516 | 92.3 | 0.5 | 7.2 | 99.02696192 | 0.1066433003 | 0.8663947801 | 92.3 | 0.5 | 7.2 | 0 | 0 | 0.001553094553 | -9.081717187e-05 | -0.001462277381 | 43.28888
Solidification Simulation_578 | 92.2AL+0.5MG+7.3SI in w% | 886.277896 | 92.2 | 0.5 | 7.3 | 99.01407892 | 0.1059833234 | 0.879937756 | 92.2 | 0.5 | 7.3 | 0 | 0 | 0.001549426985 | -8.959448768e-05 | -0.001459832498 | 43.95273
Solidification Simulation_579 | 92.1AL+0.5MG+7.4SI in w% | 885.614709 | 92.1 | 0.5 | 7.4 | 99.00114404 | 0.1053259711 | 0.8935299875 | 92.1 | 0.5 | 7.4 | 0 | 0 | 0.001545767208 | -8.840248073e-05 | -0.001457364727 | 44.61916
Solidification Simulation_580 | 92AL+0.5MG+7.5SI in w% | 884.9499858 | 92 | 0.5 | 7.5 | 98.98815697 | 0.1046712291 | 0.9071718018 | 92 | 0.5 | 7.5 | 0 | 0 | 0.001542115483 | -8.724002819e-05 | -0.001454875455 | 45.28816
Solidification Simulation_581 | 91.9AL+0.5MG+7.6SI in w% | 884.2837217 | 91.9 | 0.5 | 7.6 | 98.97511739 | 0.1040190859 | 0.9208635244 | 91.9 | 0.5 | 7.6 | 0 | 0 | 0.001538471732 | -8.610600044e-05 | -0.001452365732 | 45.95974
Solidification Simulation_582 | 91.8AL+0.5MG+7.7SI in w% | 883.6159122 | 91.8 | 0.5 | 7.7 | 98.96202499 | 0.1033695276 | 0.9346054837 | 91.8 | 0.5 | 7.7 | 0 | 0 | 0.001534836228 | -8.499938642e-05 | -0.001449836842 | 46.63391
Solidification Simulation_583 | 91.7AL+0.5MG+7.8SI in w% | 882.9465529 | 91.7 | 0.5 | 7.8 | 98.94887945 | 0.1027225424 | 0.9483980069 | 91.7 | 0.5 | 7.8 | 0 | 0 | 0.001531208879 | -8.391916241e-05 | -0.001447289717 | 47.31067
Solidification Simulation_584 | 91.6AL+0.5MG+7.9SI in w% | 882.2756392 | 91.6 | 0.5 | 7.9 | 98.93568046 | 0.1020781189 | 0.9622414211 | 91.6 | 0.5 | 7.9 | 0 | 0 | 0.001527589981 | -8.286441602e-05 | -0.001444725565 | 47.99001
Solidification Simulation_585 | 91.5AL+0.5MG+8SI in w% | 881.6031668 | 91.5 | 0.5 | 8 | 98.9224277 | 0.1014362433 | 0.976136057 | 91.5 | 0.5 | 8 | 0 | 0 | 0.001523979416 | -8.183421667e-05 | -0.001442145199 | 48.67194
Solidification Simulation_586 | 91.4AL+0.5MG+8.1SI in w% | 880.9291315 | 91.4 | 0.5 | 8.1 | 98.90912085 | 0.1007969054 | 0.9900822418 | 91.4 | 0.5 | 8.1 | 0 | 0 | 0.001520377404 | -8.082772418e-05 | -0.00143954968 | 49.35646
Solidification Simulation_587 | 91.3AL+0.5MG+8.2SI in w% | 880.2535288 | 91.3 | 0.5 | 8.2 | 98.8957596 | 0.1001600919 | 1.004080307 | 91.3 | 0.5 | 8.2 | 0 | 0 | 0.001516784122 | -7.984413628e-05 | -0.001436939985 | 50.04358
Solidification Simulation_588 | 91.2AL+0.5MG+8.3SI in w% | 879.5763548 | 91.2 | 0.5 | 8.3 | 98.88234363 | 0.09952579181 | 1.018130583 | 91.2 | 0.5 | 8.3 | 0 | 0 | 0.001513199473 | -7.888264422e-05 | -0.001434316829 | 50.73329
Solidification Simulation_589 | 91.1AL+0.5MG+8.4SI in w% | 878.8976052 | 91.1 | 0.5 | 8.4 | 98.86887261 | 0.09889399473 | 1.032233398 | 91.1 | 0.5 | 8.4 | 0 | 0 | 0.001509623666 | -7.794251982e-05 | -0.001431681146 | 51.4256
Solidification Simulation_590 | 91AL+0.5MG+8.5SI in w% | 878.217276 | 91 | 0.5 | 8.5 | 98.85534623 | 0.0982646879 | 1.046389087 | 91 | 0.5 | 8.5 | 0 | 0 | 0.001506056883 | -7.702306694e-05 | -0.001429033816 | 52.1205
Solidification Simulation_591 | 90.9AL+0.5MG+8.6SI in w% | 877.5353632 | 90.9 | 0.5 | 8.6 | 98.84176416 | 0.09763786086 | 1.06059798 | 90.9 | 0.5 | 8.6 | 0 | 0 | 0.001502499017 | -7.612357831e-05 | -0.001426375439 | 52.81801
Solidification Simulation_592 | 90.8AL+0.5MG+8.7SI in w% | 876.8518629 | 90.8 | 0.5 | 8.7 | 98.82812609 | 0.09701350343 | 1.07486041 | 90.8 | 0.5 | 8.7 | 0 | 0 | 0.001498950278 | -7.524342018e-05 | -0.001423706858 | 53.51811
Solidification Simulation_593 | 90.7AL+0.5MG+8.8SI in w% | 876.1667712 | 90.7 | 0.5 | 8.8 | 98.81443169 | 0.09639160387 | 1.08917671 | 90.7 | 0.5 | 8.8 | 0 | 0 | 0.001495410759 | -7.438197208e-05 | -0.001421028787 | 54.22081
Solidification Simulation_594 | 90.6AL+0.5MG+8.9SI in w% | 875.4800843 | 90.6 | 0.5 | 8.9 | 98.80068063 | 0.09577215186 | 1.103547215 | 90.6 | 0.5 | 8.9 | 0 | 0 | 0.001491880648 | -7.353865354e-05 | -0.001418341994 | 54.9261
Solidification Simulation_595 | 90.5AL+0.5MG+9SI in w% | 874.7917986 | 90.5 | 0.5 | 9 | 98.7868726 | 0.09515513713 | 1.117972259 | 90.5 | 0.5 | 9 | 0 | 0 | 0.001488359829 | -7.271286889e-05 | -0.00141564696 | 55.634
Solidification Simulation_596 | 90.4AL+0.5MG+9.1SI in w% | 874.1019102 | 90.4 | 0.5 | 9.1 | 98.77300727 | 0.09454054948 | 1.132452176 | 90.4 | 0.5 | 9.1 | 0 | 0 | 0.001484848509 | -7.190408755e-05 | -0.001412944421 | 56.34449
Solidification Simulation_597 | 90.3AL+0.5MG+9.2SI in w% | 873.4104156 | 90.3 | 0.5 | 9.2 | 98.75908432 | 0.09392837884 | 1.146987302 | 90.3 | 0.5 | 9.2 | 0 | 0 | 0.001481346776 | -7.111178765e-05 | -0.001410234989 | 57.05757
Solidification Simulation_598 | 90.2AL+0.5MG+9.3SI in w% | 872.7173113 | 90.2 | 0.5 | 9.3 | 98.74510341 | 0.09331861603 | 1.161577973 | 90.2 | 0.5 | 9.3 | 0 | 0 | 0.001477854721 | -7.03354688e-05 | -0.001407519252 | 57.77325
Solidification Simulation_599 | 90.1AL+0.5MG+9.4SI in w% | 872.0225937 | 90.1 | 0.5 | 9.4 | 98.73106422 | 0.09271124997 | 1.176224527 | 90.1 | 0.5 | 9.4 | 0 | 0 | 0.001474372432 | -6.957465106e-05 | -0.001404797781 | 58.49152
Solidification Simulation_600 | 90AL+0.5MG+9.5SI in w% | 871.3262595 | 90 | 0.5 | 9.5 | 98.71696643 | 0.09210627167 | 1.190927302 | 90 | 0.5 | 9.5 | 0 | 0 | 0.001470899995 | -6.882887375e-05 | -0.001402071121 | 59.21239
Solidification Simulation_601 | 89.9AL+0.5MG+9.6SI in w% | 870.6283053 | 89.9 | 0.5 | 9.6 | 98.70280969 | 0.09150367167 | 1.205686636 | 89.9 | 0.5 | 9.6 | 0 | 0 | 0.001467429295 | -6.809732231e-05 | -0.001399331973 | 59.93609
Solidification Simulation_602 | 89.8AL+0.5MG+9.7SI in w% | 869.9287277 | 89.8 | 0.5 | 9.7 | 98.68859369 | 0.09090344067 | 1.220502867 | 89.8 | 0.5 | 9.7 | 0 | 0 | 0.001463985129 | -6.738070113e-05 | -0.001396604427 | 60.66188
Solidification Simulation_603 | 89.7AL+0.5MG+9.8SI in w% | 869.2275236 | 89.7 | 0.5 | 9.8 | 98.67431809 | 0.09030556963 | 1.235376336 | 89.7 | 0.5 | 9.8 | 0 | 0 | 0.00146054276 | -6.667746071e-05 | -0.001393865299 | 61.3905
Solidification Simulation_604 | 89.6AL+0.5MG+9.9SI in w% | 868.5246897 | 89.6 | 0.5 | 9.9 | 98.65998257 | 0.08971004956 | 1.250307383 | 89.6 | 0.5 | 9.9 | 0 | 0 | 0.001457110582 | -6.598759336e-05 | -0.001391122988 | 62.12171
Solidification Simulation_605 | 89.5AL+0.5MG+10SI in w% | 867.820223 | 89.5 | 0.5 | 10 | 98.64558678 | 0.08911687164 | 1.265296348 | 89.5 | 0.5 | 10 | 0 | 0 | 0.001453688676 | -6.531072182e-05 | -0.001388377954 | 62.85549
Solidification Simulation_606 | 99.4AL+0.6MG+0SI in w% | 930.4326176 | 99.4 | 0.6 | 0 | 99.80555359 | 0.1944464108 | 0 | 99.4 | 0.6 | 0 | 0 | 0 | 0.001976462996 | -0.001976462996 |  | 2.045106
Solidification Simulation_607 | 99.3AL+0.6MG+0.1SI in w% | 929.8665726 | 99.3 | 0.6 | 0.1 | 99.7958609 | 0.1933697258 | 0.01076937545 | 99.3 | 0.6 | 0.1 | 0 | 0 | 0.001940908937 | -0.001591400684 | -0.0003495082535 | 2.547598
Solidification Simulation_608 | 99.2AL+0.6MG+0.2SI in w% | 929.2995074 | 99.2 | 0.6 | 0.2 | 99.78613682 | 0.1922979982 | 0.02156518488 | 99.2 | 0.6 | 0.2 | 0 | 0 | 0.001915942659 | -0.001332403554 | -0.0005835391054 | 3.049847
Solidification Simulation_609 | 99.1AL+0.6MG+0.3SI in w% | 928.7314125 | 99.1 | 0.6 | 0.3 | 99.77638106 | 0.1912311905 | 0.03238774568 | 99.1 | 0.6 | 0.3 | 0 | 0 | 0.001897066299 | -0.001146225135 | -0.0007508411637 | 3.551772
Solidification Simulation_610 | 99AL+0.6MG+0.4SI in w% | 928.1622783 | 99 | 0.6 | 0.4 | 99.76659335 | 0.1901692712 | 0.04323737519 | 99 | 0.6 | 0.4 | 0 | 0 | 0.001882037512 | -0.001005930721 | -0.0008761067916 | 4.07304
Solidification Simulation_611 | 98.9AL+0.6MG+0.5SI in w% | 927.5920952 | 98.9 | 0.6 | 0.5 | 99.75677341 | 0.1891122037 | 0.05411439012 | 98.9 | 0.6 | 0.5 | 0 | 0 | 0.001869578202 | -0.0008964043263 | -0.0009731738759 | 4.586548
Solidification Simulation_612 | 98.8AL+0.6MG+0.6SI in w% | 927.020854 | 98.8 | 0.6 | 0.6 | 99.74692094 | 0.1880599523 | 0.0650191067 | 98.8 | 0.6 | 0.6 | 0 | 0 | 0.001858920796 | -0.0008085158223 | -0.001050404974 | 5.097782
Solidification Simulation_613 | 98.7AL+0.6MG+0.7SI in w% | 926.4485452 | 98.7 | 0.6 | 0.7 | 99.73703567 | 0.1870124859 | 0.0759518415 | 98.7 | 0.6 | 0.7 | 0 | 0 | 0.001849574488 | -0.0007364230074 | -0.001113151481 | 5.610739
Solidification Simulation_614 | 98.6AL+0.6MG+0.8SI in w% | 925.8751597 | 98.6 | 0.6 | 0.8 | 99.72711732 | 0.1859697694 | 0.08691291019 | 98.6 | 0.6 | 0.8 | 0 | 0 | 0.001841210533 | -0.0006762134324 | -0.0011649971 | 6.125443
Solidification Simulation_615 | 98.5AL+0.6MG+0.9SI in w% | 925.3006882 | 98.5 | 0.6 | 0.9 | 99.7171656 | 0.1849317678 | 0.09790262797 | 98.5 | 0.6 | 0.9 | 0 | 0 | 0.001833600549 | -0.0006251683673 | -0.001208432182 | 6.641916
Solidification Simulation_616 | 98.4AL+0.6MG+1SI in w% | 924.7251216 | 98.4 | 0.6 | 1 | 99.70718024 | 0.1838984511 | 0.1089213108 | 98.4 | 0.6 | 1 | 0 | 0 | 0.001826581298 | -0.0005813399104 | -0.001245241388 | 7.16018
Solidification Simulation_617 | 98.3AL+0.6MG+1.1SI in w% | 924.1484509 | 98.3 | 0.6 | 1.1 | 99.69716094 | 0.1828697849 | 0.1199692733 | 98.3 | 0.6 | 1.1 | 0 | 0 | 0.001820032647 | -0.0005432956637 | -0.001276736984 | 7.680258
Solidification Simulation_618 | 98.2AL+0.6MG+1.2SI in w% | 923.5706672 | 98.2 | 0.6 | 1.2 | 99.68710743 | 0.1818457355 | 0.13104683 | 98.2 | 0.6 | 1.2 | 0 | 0 | 0.001813864363 | -0.0005099588344 | -0.001303905528 | 8.202171
Solidification Simulation_619 | 98.1AL+0.6MG+1.3SI in w% | 922.9917612 | 98.1 | 0.6 | 1.3 | 99.67701946 | 0.1808262437 | 0.142154296 | 98.1 | 0.6 | 1.3 | 0 | 0 | 0.001808007649 | -0.0004805044715 | -0.001327503177 | 8.725939
Solidification Simulation_620 | 98AL+0.6MG+1.4SI in w% | 922.4117247 | 98 | 0.6 | 1.4 | 99.66689668 | 0.1798113347 | 0.153291985 | 98 | 0.6 | 1.4 | 0 | 0 | 0.00180240875 | -0.0004542896059 | -0.001348119144 | 9.251584
Solidification Simulation_621 | 97.9AL+0.6MG+1.5SI in w% | 921.8305487 | 97.9 | 0.6 | 1.5 | 99.65673884 | 0.17880095 | 0.164460212 | 97.9 | 0.6 | 1.5 | 0 | 0 | 0.00179702549 | -0.0004308060209 | -0.001366219469 | 9.779124
Solidification Simulation_622 | 97.8AL+0.6MG+1.6SI in w% | 921.2482245 | 97.8 | 0.6 | 1.6 | 99.64654565 | 0.1777950556 | 0.17565929 | 97.8 | 0.6 | 1.6 | 0 | 0 | 0.001791823913 | -0.0004096463995 | -0.001382177514 | 10.30858
Solidification Simulation_623 | 97.7AL+0.6MG+1.7SI in w% | 920.6647435 | 97.7 | 0.6 | 1.7 | 99.63631684 | 0.1767936238 | 0.1868895336 | 97.7 | 0.6 | 1.7 | 0 | 0 | 0.001786776851 | -0.0003904807895 | -0.001396296061 | 10.83997
Solidification Simulation_624 | 97.6AL+0.6MG+1.8SI in w% | 920.0800972 | 97.6 | 0.6 | 1.8 | 99.62605212 | 0.1757966226 | 0.198151256 | 97.6 | 0.6 | 1.8 | 0 | 0 | 0.001781864064 | -0.0003730392046 | -0.00140882486 | 11.37331
Solidification Simulation_625 | 97.5AL+0.6MG+1.9SI in w% | 919.4942771 | 97.5 | 0.6 | 1.9 | 99.61575121 | 0.1748040206 | 0.2094447701 | 97.5 | 0.6 | 1.9 | 0 | 0 | 0.001777060697 | -0.0003570966909 | -0.001419964006 | 11.90864
Solidification Simulation_626 | 97.4AL+0.6MG+2SI in w% | 918.9072749 | 97.4 | 0.6 | 2 | 99.60541382 | 0.1738157907 | 0.2207703902 | 97.4 | 0.6 | 2 | 0 | 0 | 0.001772359193 | -0.0003424683807 | -0.001429890812 | 12.44595
Solidification Simulation_627 | 97.3AL+0.6MG+2.1SI in w% | 918.3190822 | 97.3 | 0.6 | 2.1 | 99.59503967 | 0.1728319006 | 0.2321284285 | 97.3 | 0.6 | 2.1 | 0 | 0 | 0.001767741122 | -0.000328996317 | -0.001438744805 | 12.98527
Solidification Simulation_628 | 97.2AL+0.6MG+2.2SI in w% | 917.7296908 | 97.2 | 0.6 | 2.2 | 99.58462848 | 0.1718523225 | 0.2435191984 | 97.2 | 0.6 | 2.2 | 0 | 0 | 0.001763199215 | -0.0003165484113 | -0.001446650803 | 13.52662
Solidification Simulation_629 | 97.1AL+0.6MG+2.3SI in w% | 917.1390925 | 97.1 | 0.6 | 2.3 | 99.57417996 | 0.1708770289 | 0.2549430136 | 97.1 | 0.6 | 2.3 | 0 | 0 | 0.001758723316 | -0.00030501129 | -0.001453712026 | 14.07002
Solidification Simulation_630 | 97AL+0.6MG+2.4SI in w% | 916.5472792 | 97 | 0.6 | 2.4 | 99.56369383 | 0.1699059882 | 0.2664001857 | 97 | 0.6 | 2.4 | 0 | 0 | 0.001754305541 | -0.0002942878033 | -0.001460017738 | 14.61548
Solidification Simulation_631 | 96.9AL+0.6MG+2.5SI in w% | 915.9542429 | 96.9 | 0.6 | 2.5 | 99.5531698 | 0.168939175 | 0.2778910287 | 96.9 | 0.6 | 2.5 | 0 | 0 | 0.001749939416 | -0.0002842942695 | -0.001465645147 | 15.16302
Solidification Simulation_632 | 96.8AL+0.6MG+2.6SI in w% | 915.3599757 | 96.8 | 0.6 | 2.6 | 99.54260759 | 0.1679765584 | 0.2894158542 | 96.8 | 0.6 | 2.6 | 0 | 0 | 0.001745619089 | -0.0002749579993 | -0.00147066109 | 15.71265
Solidification Simulation_633 | 96.7AL+0.6MG+2.7SI in w% | 914.7644697 | 96.7 | 0.6 | 2.7 | 99.53200691 | 0.1670181121 | 0.3009749754 | 96.7 | 0.6 | 2.7 | 0 | 0 | 0.001741339742 | -0.0002662157392 | -0.001475124002 | 16.2644
Solidification Simulation_634 | 96.6AL+0.6MG+2.8SI in w% | 914.167717 | 96.6 | 0.6 | 2.8 | 99.52136748 | 0.1660638098 | 0.3125687055 | 96.6 | 0.6 | 2.8 | 0 | 0 | 0.001737097177 | -0.0002580121124 | -0.001479085065 | 16.81828
Solidification Simulation_635 | 96.5AL+0.6MG+2.9SI in w% | 913.5697099 | 96.5 | 0.6 | 2.9 | 99.51068902 | 0.1651136218 | 0.324197356 | 96.5 | 0.6 | 2.9 | 0 | 0 | 0.001732887563 | -0.0002502983442 | -0.001482589219 | 17.3743
Solidification Simulation_636 | 96.4AL+0.6MG+3SI in w% | 912.9704407 | 96.4 | 0.6 | 3 | 99.49997124 | 0.1641675237 | 0.3358612406 | 96.4 | 0.6 | 3 | 0 | 0 | 0.001728709784 | -0.000243031766 | -0.001485678018 | 17.93247
Solidification Simulation_637 | 96.3AL+0.6MG+3.1SI in w% | 912.3699019 | 96.3 | 0.6 | 3.1 | 99.48921384 | 0.1632254863 | 0.3475606707 | 96.3 | 0.6 | 3.1 | 0 | 0 | 0.001724555019 | -0.0002361733956 | -0.001488381623 | 18.49284
Solidification Simulation_638 | 96.2AL+0.6MG+3.2SI in w% | 911.7680859 | 96.2 | 0.6 | 3.2 | 99.47841656 | 0.1622874846 | 0.3592959595 | 96.2 | 0.6 | 3.2 | 0 | 0 | 0.001720426739 | -0.0002296901958 | -0.001490736544 | 19.05539
Solidification Simulation_639 | 96.1AL+0.6MG+3.3SI in w% | 911.1649853 | 96.1 | 0.6 | 3.3 | 99.46757909 | 0.1613534924 | 0.3710674197 | 96.1 | 0.6 | 3.3 | 0 | 0 | 0.001716320843 | -0.000223551662 | -0.001492769181 | 19.62014
Solidification Simulation_640 | 96AL+0.6MG+3.4SI in w% | 910.5605926 | 96 | 0.6 | 3.4 | 99.45670115 | 0.1604234854 | 0.3828753646 | 96 | 0.6 | 3.4 | 0 | 0 | 0.001712235502 | -0.0002177307619 | -0.00149450474 | 20.18712
Solidification Simulation_641 | 95.9AL+0.6MG+3.5SI in w% | 909.9549005 | 95.9 | 0.6 | 3.5 | 99.44578246 | 0.1594974353 | 0.3947201054 | 95.9 | 0.6 | 3.5 | 0 | 0 | 0.001708168895 | -0.0002122031429 | -0.001495965752 | 20.75632
Solidification Simulation_642 | 95.8AL+0.6MG+3.6SI in w% | 909.3479018 | 95.8 | 0.6 | 3.6 | 99.43482273 | 0.1585753183 | 0.4066019557 | 95.8 | 0.6 | 3.6 | 0 | 0 | 0.00170411964 | -0.0002069469635 | -0.001497172677 | 21.32778
Solidification Simulation_643 | 95.7AL+0.6MG+3.7SI in w% | 908.7395893 | 95.7 | 0.6 | 3.7 | 99.42382166 | 0.1576571093 | 0.4185212283 | 95.7 | 0.6 | 3.7 | 0 | 0 | 0.001700086437 | -0.0002019424718 | -0.001498143966 | 21.90149
Solidification Simulation_644 | 95.6AL+0.6MG+3.8SI in w% | 908.1299559 | 95.6 | 0.6 | 3.8 | 99.41277898 | 0.156742785 | 0.4304782367 | 95.6 | 0.6 | 3.8 | 0 | 0 | 0.001696068229 | -0.0001971718413 | -0.001498896388 | 22.47748
Solidification Simulation_645 | 95.5AL+0.6MG+3.9SI in w% | 907.5189945 | 95.5 | 0.6 | 3.9 | 99.40169439 | 0.1558323184 | 0.4424732925 | 95.5 | 0.6 | 3.9 | 0 | 0 | 0.001692063841 | -0.0001926187949 | -0.001499445046 | 23.05576
Solidification Simulation_646 | 95.4AL+0.6MG+4SI in w% | 906.9066982 | 95.4 | 0.6 | 4 | 99.3905676 | 0.1549256865 | 0.4545067097 | 95.4 | 0.6 | 4 | 0 | 0 | 0.001688072476 | -0.0001882686198 | -0.001499803857 | 23.63634
Solidification Simulation_647 | 95.3AL+0.6MG+4.1SI in w% | 906.2930601 | 95.3 | 0.6 | 4.1 | 99.37939833 | 0.1540228655 | 0.4665788012 | 95.3 | 0.6 | 4.1 | 0 | 0 | 0.00168409335 | -0.0001841078799 | -0.00149998547 | 24.21923
Solidification Simulation_648 | 95.2AL+0.6MG+4.2SI in w% | 905.6780733 | 95.2 | 0.6 | 4.2 | 99.36818629 | 0.1531238318 | 0.4786898806 | 95.2 | 0.6 | 4.2 | 0 | 0 | 0.001680125775 | -0.0001801243045 | -0.001500001471 | 24.80444
Solidification Simulation_649 | 95.1AL+0.6MG+4.3SI in w% | 905.061731 | 95.1 | 0.6 | 4.3 | 99.35693118 | 0.152228562 | 0.4908402612 | 95.1 | 0.6 | 4.3 | 0 | 0 | 0.001676169144 | -0.0001763066643 | -0.001499862479 | 25.39199
Solidification Simulation_650 | 95AL+0.6MG+4.4SI in w% | 904.4440267 | 95 | 0.6 | 4.4 | 99.34563271 | 0.151337033 | 0.5030302567 | 95 | 0.6 | 4.4 | 0 | 0 | 0.001672222924 | -0.000172644663 | -0.001499578261 | 25.98189
Solidification Simulation_651 | 94.9AL+0.6MG+4.5SI in w% | 903.8249535 | 94.9 | 0.6 | 4.5 | 99.3342906 | 0.1504492232 | 0.5152601815 | 94.9 | 0.6 | 4.5 | 0 | 0 | 0.001668286649 | -0.0001691288425 | -0.001499157806 | 26.57415
Solidification Simulation_652 | 94.8AL+0.6MG+4.6SI in w% | 903.204505 | 94.8 | 0.6 | 4.6 | 99.32290454 | 0.1495651076 | 0.5275303482 | 94.8 | 0.6 | 4.6 | 0 | 0 | 0.001664361699 | -0.000165750692 | -0.001498611007 | 27.16875
Solidification Simulation_653 | 94.7AL+0.6MG+4.7SI in w% | 902.5826748 | 94.7 | 0.6 | 4.7 | 99.31147426 | 0.148684665 | 0.5398410717 | 94.7 | 0.6 | 4.7 | 0 | 0 | 0.001660442434 | -0.0001625016366 | -0.001497940797 | 27.76578
Solidification Simulation_654 | 94.6AL+0.6MG+4.8SI in w% | 901.9594562 | 94.6 | 0.6 | 4.8 | 99.29999946 | 0.1478078735 | 0.5521926662 | 94.6 | 0.6 | 4.8 | 0 | 0 | 0.001656533752 | -0.000159374795 | -0.001497158957 | 28.36518
Solidification Simulation_655 | 94.5AL+0.6MG+4.9SI in w% | 901.3348431 | 94.5 | 0.6 | 4.9 | 99.28847984 | 0.1469347111 | 0.5645854462 | 94.5 | 0.6 | 4.9 | 0 | 0 | 0.001652633679 | -0.0001563631508 | -0.001496270528 | 28.96698
Solidification Simulation_656 | 94.4AL+0.6MG+5SI in w% | 900.708829 | 94.4 | 0.6 | 5 | 99.27691512 | 0.1460651564 | 0.5770197265 | 94.4 | 0.6 | 5 | 0 | 0 | 0.001648741989 | -0.0001534603602 | -0.001495281629 | 29.57119
Solidification Simulation_657 | 94.3AL+0.6MG+5.1SI in w% | 900.081408 | 94.3 | 0.6 | 5.1 | 99.26530499 | 0.145199188 | 0.5894958221 | 94.3 | 0.6 | 5.1 | 0 | 0 | 0.001644849107 | -0.0001506596812 | -0.001494189425 | 30.17796
Solidification Simulation_658 | 94.2AL+0.6MG+5.2SI in w% | 899.4525735 | 94.2 | 0.6 | 5.2 | 99.25364917 | 0.1443367849 | 0.602014048 | 94.2 | 0.6 | 5.2 | 0 | 0 | 0.001640982927 | -0.0001479581985 | -0.001493024728 | 30.78689
Solidification Simulation_659 | 94.1AL+0.6MG+5.3SI in w% | 898.8223197 | 94.1 | 0.6 | 5.3 | 99.24194735 | 0.1434779263 | 0.6145747198 | 94.1 | 0.6 | 5.3 | 0 | 0 | 0.001637115337 | -0.000145348305 | -0.001491767032 | 31.39839
Solidification Simulation_660 | 94AL+0.6MG+5.4SI in w% | 898.1906406 | 94 | 0.6 | 5.4 | 99.23019926 | 0.1426225905 | 0.6271781528 | 94 | 0.6 | 5.4 | 0 | 0 | 0.001633255527 | -0.0001428261012 | -0.001490429426 | 32.01235
Solidification Simulation_661 | 93.9AL+0.6MG+5.5SI in w% | 897.5575301 | 93.9 | 0.6 | 5.5 | 99.21840458 | 0.1417707595 | 0.6398246637 | 93.9 | 0.6 | 5.5 | 0 | 0 | 0.001629403408 | -0.0001403871741 | -0.001489016234 | 32.62875
Solidification Simulation_662 | 93.8AL+0.6MG+5.6SI in w% | 896.9229825 | 93.8 | 0.6 | 5.6 | 99.20656302 | 0.140922412 | 0.6525145683 | 93.8 | 0.6 | 5.6 | 0 | 0 | 0.001625558914 | -0.000138027404 | -0.00148753151 | 33.24763
Solidification Simulation_663 | 93.7AL+0.6MG+5.7SI in w% | 896.2869918 | 93.7 | 0.6 | 5.7 | 99.19467429 | 0.1400775283 | 0.6652481832 | 93.7 | 0.6 | 5.7 | 0 | 0 | 0.001621721995 | -0.0001357429406 | -0.001485979055 | 33.86897
Solidification Simulation_664 | 93.6AL+0.6MG+5.8SI in w% | 895.6495523 | 93.6 | 0.6 | 5.8 | 99.18273809 | 0.1392360888 | 0.6780258251 | 93.6 | 0.6 | 5.8 | 0 | 0 | 0.001617892619 | -0.0001335301813 | -0.001484362438 | 34.4928
Solidification Simulation_665 | 93.5AL+0.6MG+5.9SI in w% | 895.0106584 | 93.5 | 0.6 | 5.9 | 99.17075411 | 0.1383980741 | 0.6908478112 | 93.5 | 0.6 | 5.9 | 0 | 0 | 0.001614070768 | -0.0001313857512 | -0.001482685017 | 35.11911
Solidification Simulation_666 | 93.4AL+0.6MG+6SI in w% | 894.3703045 | 93.4 | 0.6 | 6 | 99.15872208 | 0.1375634651 | 0.7037144589 | 93.4 | 0.6 | 6 | 0 | 0 | 0.001610256343 | -0.000129306463 | -0.00148094988 | 35.74792
Solidification Simulation_667 | 93.3AL+0.6MG+6.1SI in w% | 893.7284848 | 93.3 | 0.6 | 6.1 | 99.14664167 | 0.1367322419 | 0.7166260859 | 93.3 | 0.6 | 6.1 | 0 | 0 | 0.001606449523 | -0.0001272893919 | -0.001479160131 | 36.37923
Solidification Simulation_668 | 93.2AL+0.6MG+6.2SI in w% | 893.0851941 | 93.2 | 0.6 | 6.2 | 99.1345126 | 0.1359043881 | 0.7295830105 | 93.2 | 0.6 | 6.2 | 0 | 0 | 0.001602650248 | -0.0001253317244 | -0.001477318524 | 37.01305
Solidification Simulation_669 | 93.1AL+0.6MG+6.3SI in w% | 892.4404269 | 93.1 | 0.6 | 6.3 | 99.12233456 | 0.1350798842 | 0.7425855511 | 93.1 | 0.6 | 6.3 | 0 | 0 | 0.001598858548 | -0.0001234308356 | -0.001475427712 | 37.64938
Solidification Simulation_670 | 93AL+0.6MG+6.4SI in w% | 891.7941778 | 93 | 0.6 | 6.4 | 99.11010726 | 0.1342587119 | 0.7556340265 | 93 | 0.6 | 6.4 | 0 | 0 | 0.001595074362 | -0.0001215842325 | -0.00147349013 | 38.28824
Solidification Simulation_671 | 92.9AL+0.6MG+6.5SI in w% | 891.1464416 | 92.9 | 0.6 | 6.5 | 99.09783039 | 0.1334408524 | 0.7687287557 | 92.9 | 0.6 | 6.5 | 0 | 0 | 0.001591297903 | -0.00011978963 | -0.001471508273 | 38.92963
Solidification Simulation_672 | 92.8AL+0.6MG+6.6SI in w% | 890.4972129 | 92.8 | 0.6 | 6.6 | 99.08550365 | 0.1326262901 | 0.7818700585 | 92.8 | 0.6 | 6.6 | 0 | 0 | 0.001587529151 | -0.0001180448111 | -0.00146948434 | 39.57354
Solidification Simulation_673 | 92.7AL+0.6MG+6.7SI in w% | 889.8464868 | 92.7 | 0.6 | 6.7 | 99.07312674 | 0.1318150065 | 0.7950582549 | 92.7 | 0.6 | 6.7 | 0 | 0 | 0.001583760722 | -0.0001163471578 | -0.001467413564 | 40.22014
Solidification Simulation_674 | 92.6AL+0.6MG+6.8SI in w% | 889.194258 | 92.6 | 0.6 | 6.8 | 99.06069935 | 0.1310069831 | 0.8082936648 | 92.6 | 0.6 | 6.8 | 0 | 0 | 0.001580014884 | -0.0001146963268 | -0.001465318557 | 40.86899
Solidification Simulation_675 | 92.5AL+0.6MG+6.9SI in w% | 888.5405216 | 92.5 | 0.6 | 6.9 | 99.04822119 | 0.1302022053 | 0.8215766094 | 92.5 | 0.6 | 6.9 | 0 | 0 | 0.001576269592 | -0.0001130888735 | -0.001463180718 | 41.52054
Solidification Simulation_676 | 92.4AL+0.6MG+7SI in w% | 887.8852726 | 92.4 | 0.6 | 7 | 99.03569194 | 0.1294006551 | 0.8349074097 | 92.4 | 0.6 | 7 | 0 | 0 | 0.001572532167 | -0.0001115235503 | -0.001461008617 | 42.17463
Solidification Simulation_677 | 92.3AL+0.6MG+7.1SI in w% | 887.2285061 | 92.3 | 0.6 | 7.1 | 99.0231113 | 0.1286023149 | 0.8482863874 | 92.3 | 0.6 | 7.1 | 0 | 0 | 0.001568802858 | -0.0001099987394 | -0.001458804119 | 42.83129
Solidification Simulation_678 | 92.2AL+0.6MG+7.2SI in w% | 886.5702173 | 92.2 | 0.6 | 7.2 | 99.01047897 | 0.1278071706 | 0.8617138643 | 92.2 | 0.6 | 7.2 | 0 | 0 | 0.001565081675 | -0.0001085128495 | -0.001456568826 | 43.4905
Solidification Simulation_679 | 92.1AL+0.6MG+7.3SI in w% | 885.9104014 | 92.1 | 0.6 | 7.3 | 98.99779463 | 0.1270152037 | 0.8751901633 | 92.1 | 0.6 | 7.3 | 0 | 0 | 0.001561368575 | -0.0001070643693 | -0.001454304205 | 44.15228
Solidification Simulation_680 | 92AL+0.6MG+7.4SI in w% | 885.2490537 | 92 | 0.6 | 7.4 | 98.98505799 | 0.1262264007 | 0.8887156067 | 92 | 0.6 | 7.4 | 0 | 0 | 0.00155766386 | -0.0001056519258 | -0.001452011934 | 44.81663
Solidification Simulation_681 | 91.9AL+0.6MG+7.5SI in w% | 884.5861697 | 91.9 | 0.6 | 7.5 | 98.97226874 | 0.1254407436 | 0.9022905186 | 91.9 | 0.6 | 7.5 | 0 | 0 | 0.001553967404 | -0.0001042741356 | -0.001449693268 | 45.48354
Solidification Simulation_682 | 91.8AL+0.6MG+7.6SI in w% | 883.9217447 | 91.8 | 0.6 | 7.6 | 98.95942656 | 0.1246582194 | 0.9159152221 | 91.8 | 0.6 | 7.6 | 0 | 0 | 0.001550279505 | -0.0001029297623 | -0.001447349743 | 46.15303
Solidification Simulation_683 | 91.7AL+0.6MG+7.7SI in w% | 883.2557743 | 91.7 | 0.6 | 7.7 | 98.94653115 | 0.1238788103 | 0.9295900424 | 91.7 | 0.6 | 7.7 | 0 | 0 | 0.001546600041 | -0.0001016175532 | -0.001444982488 | 46.8251
Solidification Simulation_684 | 91.6AL+0.6MG+7.8SI in w% | 882.5882539 | 91.6 | 0.6 | 7.8 | 98.93358219 | 0.1231025037 | 0.9433153035 | 91.6 | 0.6 | 7.8 | 0 | 0 | 0.001542929321 | -0.0001003363927 | -0.001442592928 | 47.49975
Solidification Simulation_685 | 91.5AL+0.6MG+7.9SI in w% | 881.9191793 | 91.5 | 0.6 | 7.9 | 98.92057939 | 0.1223292824 | 0.9570913316 | 91.5 | 0.6 | 7.9 | 0 | 0 | 0.001539267212 | -9.908514287e-05 | -0.001440182069 | 48.17698
Solidification Simulation_686 | 91.4AL+0.6MG+8SI in w% | 881.2485461 | 91.4 | 0.6 | 8 | 98.90752241 | 0.1215591342 | 0.9709184516 | 91.4 | 0.6 | 8 | 0 | 0 | 0.001535613934 | -9.78627765e-05 | -0.001437751158 | 48.85679
Solidification Simulation_687 | 91.3AL+0.6MG+8.1SI in w% | 880.57635 | 91.3 | 0.6 | 8.1 | 98.89441097 | 0.1207920424 | 0.984796991 | 91.3 | 0.6 | 8.1 | 0 | 0 | 0.001531969654 | -9.666831243e-05 | -0.001435301341 | 49.53918
Solidification Simulation_688 | 91.2AL+0.6MG+8.2SI in w% | 879.902587 | 91.2 | 0.6 | 8.2 | 98.88124473 | 0.1200279948 | 0.9987272755 | 91.2 | 0.6 | 8.2 | 0 | 0 | 0.001528334283 | -9.550076292e-05 | -0.00143283352 | 50.22417
Solidification Simulation_689 | 91.1AL+0.6MG+8.3SI in w% | 879.2272529 | 91.1 | 0.6 | 8.3 | 98.86802339 | 0.119266976 | 1.012709634 | 91.1 | 0.6 | 8.3 | 0 | 0 | 0.001524708119 | -9.435925541e-05 | -0.001430348863 | 50.91173
Solidification Simulation_690 | 91AL+0.6MG+8.4SI in w% | 878.5503436 | 91 | 0.6 | 8.4 | 98.85474663 | 0.1185089724 | 1.026744393 | 91 | 0.6 | 8.4 | 0 | 0 | 0.001521091027 | -9.324288599e-05 | -0.001427848141 | 51.60189
Solidification Simulation_691 | 90.9AL+0.6MG+8.5SI in w% | 877.8718551 | 90.9 | 0.6 | 8.5 | 98.84141415 | 0.1177539718 | 1.040831882 | 90.9 | 0.6 | 8.5 | 0 | 0 | 0.00151748323 | -9.215084468e-05 | -0.001425332385 | 52.29464
Solidification Simulation_692 | 90.8AL+0.6MG+8.6SI in w% | 877.1917836 | 90.8 | 0.6 | 8.6 | 98.82802561 | 0.1170019591 | 1.05497243 | 90.8 | 0.6 | 8.6 | 0 | 0 | 0.001513884921 | -9.108235607e-05 | -0.001422802565 | 52.98997
Solidification Simulation_693 | 90.7AL+0.6MG+8.7SI in w% | 876.5101251 | 90.7 | 0.6 | 8.7 | 98.81458071 | 0.1162529217 | 1.069166366 | 90.7 | 0.6 | 8.7 | 0 | 0 | 0.001510295961 | -9.00366275e-05 | -0.001420259334 | 53.6879
Solidification Simulation_694 | 90.6AL+0.6MG+8.8SI in w% | 875.8268759 | 90.6 | 0.6 | 8.8 | 98.80107913 | 0.1155068468 | 1.083414022 | 90.6 | 0.6 | 8.8 | 0 | 0 | 0.001506716569 | -8.901295202e-05 | -0.001417703617 | 54.38842
Solidification Simulation_695 | 90.5AL+0.6MG+8.9SI in w% | 875.1420322 | 90.5 | 0.6 | 8.9 | 98.78752055 | 0.1147637225 | 1.097715726 | 90.5 | 0.6 | 8.9 | 0 | 0 | 0.001503146836 | -8.801063559e-05 | -0.0014151362 | 55.09152
Solidification Simulation_696 | 90.4AL+0.6MG+9SI in w% | 874.4555905 | 90.4 | 0.6 | 9 | 98.77390465 | 0.1140235347 | 1.112071812 | 90.4 | 0.6 | 9 | 0 | 0 | 0.001499580678 | -8.702866591e-05 | -0.001412552012 | 55.79739
Solidification Simulation_697 | 90.3AL+0.6MG+9.1SI in w% | 873.7675469 | 90.3 | 0.6 | 9.1 | 98.76023112 | 0.1132862715 | 1.126482612 | 90.3 | 0.6 | 9.1 | 0 | 0 | 0.001496036792 | -8.606746384e-05 | -0.001409969329 | 56.50549
Solidification Simulation_698 | 90.2AL+0.6MG+9.2SI in w% | 873.077898 | 90.2 | 0.6 | 9.2 | 98.74649962 | 0.1125519209 | 1.140948458 | 90.2 | 0.6 | 9.2 | 0 | 0 | 0.001492496551 | -8.512534476e-05 | -0.001407371206 | 57.21636
Solidification Simulation_699 | 90.1AL+0.6MG+9.3SI in w% | 872.3866404 | 90.1 | 0.6 | 9.3 | 98.73270985 | 0.1118204709 | 1.155469683 | 90.1 | 0.6 | 9.3 | 0 | 0 | 0.001488966323 | -8.420208665e-05 | -0.001404764236 | 57.92981
Solidification Simulation_700 | 90AL+0.6MG+9.4SI in w% | 871.6937706 | 90 | 0.6 | 9.4 | 98.71886147 | 0.1110919106 | 1.17004662 | 90 | 0.6 | 9.4 | 0 | 0 | 0.001485446192 | -8.329712744e-05 | -0.001402149065 | 58.64584
Solidification Simulation_701 | 89.9AL+0.6MG+9.5SI in w% | 870.9992853 | 89.9 | 0.6 | 9.5 | 98.70495417 | 0.1103662268 | 1.184679606 | 89.9 | 0.6 | 9.5 | 0 | 0 | 0.001481936245 | -8.240992766e-05 | -0.001399526317 | 59.36446
Solidification Simulation_702 | 89.8AL+0.6MG+9.6SI in w% | 870.3031811 | 89.8 | 0.6 | 9.6 | 98.69098762 | 0.1096434089 | 1.199368975 | 89.8 | 0.6 | 9.6 | 0 | 0 | 0.001478436564 | -8.153996918e-05 | -0.001396896595 | 60.08566
Solidification Simulation_703 | 89.7AL+0.6MG+9.7SI in w% | 869.6054548 | 89.7 | 0.6 | 9.7 | 98.67696149 | 0.1089234455 | 1.214115064 | 89.7 | 0.6 | 9.7 | 0 | 0 | 0.001474947233 | -8.068675418e-05 | -0.001394260478 | 60.80943
Solidification Simulation_704 | 89.6AL+0.6MG+9.8SI in w% | 868.9061033 | 89.6 | 0.6 | 9.8 | 98.66287547 | 0.1082063256 | 1.228918208 | 89.6 | 0.6 | 9.8 | 0 | 0 | 0.001471468331 | -7.984980418e-05 | -0.001391618526 | 61.53578
Solidification Simulation_705 | 89.5AL+0.6MG+9.9SI in w% | 868.2051235 | 89.5 | 0.6 | 9.9 | 98.64872922 | 0.1074920384 | 1.243778745 | 89.5 | 0.6 | 9.9 | 0 | 0 | 0.001468002776 | -7.902880636e-05 | -0.00138897397 | 62.2646
Solidification Simulation_706 | 89.4AL+0.6MG+10SI in w% | 867.5025123 | 89.4 | 0.6 | 10 | 98.63452241 | 0.1067805732 | 1.258697014 | 89.4 | 0.6 | 10 | 0 | 0 | 0.00146453602 | -7.82225585e-05 | -0.001386313461 | 62.99638
Solidification Simulation_707 | 99.3AL+0.7MG+0SI in w% | 929.9266992 | 99.3 | 0.7 | 0 | 99.7732834 | 0.2267166022 | 0 | 99.3 | 0.7 | 0 | 0 | 0 | 0.001976740317 | -0.001976740317 |  | 2.38814
Solidification Simulation_708 | 99.2AL+0.7MG+0.1SI in w% | 929.3626586 | 99.2 | 0.7 | 0.1 | 99.76383712 | 0.2254588893 | 0.01070399254 | 99.2 | 0.7 | 0.1 | 0 | 0 | 0.001947479278 | -0.001638860565 | -0.0003086187129 | 2.887621
Solidification Simulation_709 | 99.1AL+0.7MG+0.2SI in w% | 928.7975944 | 99.1 | 0.7 | 0.2 | 99.75435852 | 0.2242069874 | 0.02143449311 | 99.1 | 0.7 | 0.2 | 0 | 0 | 0.001925838592 | -0.001400067015 | -0.0005257715767 | 3.386768
Solidification Simulation_710 | 99AL+0.7MG+0.3SI in w% | 928.2314969 | 99 | 0.7 | 0.3 | 99.74484732 | 0.2229608586 | 0.03219181685 | 99 | 0.7 | 0.3 | 0 | 0 | 0.001908885517 | -0.00122231804 | -0.0006865674769 | 3.885539
Solidification Simulation_711 | 98.9AL+0.7MG+0.4SI in w% | 927.6643567 | 98.9 | 0.7 | 0.4 | 99.73530326 | 0.2217204596 | 0.04297627838 | 98.9 | 0.7 | 0.4 | 0 | 0 | 0.001895019413 | -0.00108484174 | -0.0008101776728 | 4.407723
Solidification Simulation_712 | 98.8AL+0.7MG+0.5SI in w% | 927.0961642 | 98.8 | 0.7 | 0.5 | 99.72572606 | 0.2204857477 | 0.05378819176 | 98.8 | 0.7 | 0.5 | 0 | 0 | 0.001883291507 | -0.0009753321477 | -0.0009079593597 | 4.91926
Solidification Simulation_713 | 98.7AL+0.7MG+0.6SI in w% | 926.52691 | 98.7 | 0.7 | 0.6 | 99.71611544 | 0.2192566867 | 0.06462787142 | 98.7 | 0.7 | 0.6 | 0 | 0 | 0.001873104355 | -0.0008860346949 | -0.0009870696603 | 5.428572
Solidification Simulation_714 | 98.6AL+0.7MG+0.7SI in w% | 925.956585 | 98.6 | 0.7 | 0.7 | 99.70647113 | 0.2180332347 | 0.07549563081 | 98.6 | 0.7 | 0.7 | 0 | 0 | 0.001864062641 | -0.0008118195527 | -0.001052243089 | 5.939605
Solidification Simulation_715 | 98.5AL+0.7MG+0.8SI in w% | 925.3851799 | 98.5 | 0.7 | 0.8 | 99.69679286 | 0.2168153517 | 0.08639178329 | 98.5 | 0.7 | 0.8 | 0 | 0 | 0.0018558945 | -0.0007491576854 | -0.001106736814 | 6.452383
Solidification Simulation_716 | 98.4AL+0.7MG+0.9SI in w% | 924.8126854 | 98.4 | 0.7 | 0.9 | 99.68708036 | 0.2156029971 | 0.09731664162 | 98.4 | 0.7 | 0.9 | 0 | 0 | 0.001848407128 | -0.0006955416976 | -0.00115286543 | 6.966928
Solidification Simulation_717 | 98.3AL+0.7MG+1SI in w% | 924.2390925 | 98.3 | 0.7 | 1 | 99.67733335 | 0.2143961356 | 0.1082705193 | 98.3 | 0.7 | 1 | 0 | 0 | 0.001841459676 | -0.0006491408427 | -0.001192318833 | 7.483264
Solidification Simulation_718 | 98.2AL+0.7MG+1.1SI in w% | 923.6643923 | 98.2 | 0.7 | 1.1 | 99.66755155 | 0.2131947248 | 0.119253728 | 98.2 | 0.7 | 1.1 | 0 | 0 | 0.001834946983 | -0.0006085872434 | -0.00122635974 | 8.001413
Solidification Simulation_719 | 98.1AL+0.7MG+1.2SI in w% | 923.0885757 | 98.1 | 0.7 | 1.2 | 99.65773469 | 0.2119987307 | 0.130266581 | 98.1 | 0.7 | 1.2 | 0 | 0 | 0.001828789255 | -0.0005728384314 | -0.001255950824 | 8.521394
Solidification Simulation_720 | 98AL+0.7MG+1.3SI in w% | 922.5116337 | 98 | 0.7 | 1.3 | 99.64788253 | 0.2108080787 | 0.1413093898 | 98 | 0.7 | 1.3 | 0 | 0 | 0.001822924473 | -0.0005410858231 | -0.00128183865 | 9.04323
Solidification Simulation_721 | 97.9AL+0.7MG+1.4SI in w% | 921.933558 | 97.9 | 0.7 | 1.4 | 99.63799473 | 0.2096227995 | 0.1523824659 | 97.9 | 0.7 | 1.4 | 0 | 0 | 0.001817303934 | -0.0005126926083 | -0.001304611325 | 9.566941
Solidification Simulation_722 | 97.8AL+0.7MG+1.5SI in w% | 921.3543397 | 97.8 | 0.7 | 1.5 | 99.62807105 | 0.2084428252 | 0.1634861219 | 97.8 | 0.7 | 1.5 | 0 | 0 | 0.001811889038 | -0.0004871506273 | -0.00132473841 | 10.09255
Solidification Simulation_723 | 97.7AL+0.7MG+1.6SI in w% | 920.77397 | 97.7 | 0.7 | 1.6 | 99.61811122 | 0.2072681153 | 0.1746206681 | 97.7 | 0.7 | 1.6 | 0 | 0 | 0.001806648404 | -0.0004640492522 | -0.001342599152 | 10.62007
Solidification Simulation_724 | 97.6AL+0.7MG+1.7SI in w% | 920.1924404 | 97.6 | 0.7 | 1.7 | 99.60811495 | 0.2060986379 | 0.1857864171 | 97.6 | 0.7 | 1.7 | 0 | 0 | 0.001801556777 | -0.0004430531839 | -0.001358503593 | 11.14952
Solidification Simulation_725 | 97.5AL+0.7MG+1.8SI in w% | 919.6097424 | 97.5 | 0.7 | 1.8 | 99.59808197 | 0.204934355 | 0.1969836793 | 97.5 | 0.7 | 1.8 | 0 | 0 | 0.001796593598 | -0.0004238858725 | -0.001372707725 | 11.68093
Solidification Simulation_726 | 97.4AL+0.7MG+1.9SI in w% | 919.0258677 | 97.4 | 0.7 | 1.9 | 99.58801201 | 0.2037752296 | 0.208212765 | 97.4 | 0.7 | 1.9 | 0 | 0 | 0.001791740275 | -0.0004063169535 | -0.001385423322 | 12.21431
Solidification Simulation_727 | 97.3AL+0.7MG+2SI in w% | 918.4408078 | 97.3 | 0.7 | 2 | 99.57790478 | 0.2026212304 | 0.2194739864 | 97.3 | 0.7 | 2 | 0 | 0 | 0.001786973139 | -0.0003901513299 | -0.001396821809 | 12.74974
Solidification Simulation_728 | 97.2AL+0.7MG+2.1SI in w% | 917.8545545 | 97.2 | 0.7 | 2.1 | 99.56776003 | 0.2014723189 | 0.2307676526 | 97.2 | 0.7 | 2.1 | 0 | 0 | 0.001782311267 | -0.0003752326478 | -0.001407078619 | 13.28706
Solidification Simulation_729 | 97.1AL+0.7MG+2.2SI in w% | 917.2670995 | 97.1 | 0.7 | 2.2 | 99.55757746 | 0.2003284646 | 0.2420940758 | 97.1 | 0.7 | 2.2 | 0 | 0 | 0.001777714402 | -0.0003614155561 | -0.001416298846 | 13.82646
Solidification Simulation_730 | 97AL+0.7MG+2.3SI in w% | 916.6784348 | 97 | 0.7 | 2.3 | 99.54735681 | 0.1991896297 | 0.253453565 | 97 | 0.7 | 2.3 | 0 | 0 | 0.00177317935 | -0.0003485824346 | -0.001424596915 | 14.36792
Solidification Simulation_731 | 96.9AL+0.7MG+2.4SI in w% | 916.0885523 | 96.9 | 0.7 | 2.4 | 99.53709778 | 0.1980557843 | 0.264846432 | 96.9 | 0.7 | 2.4 | 0 | 0 | 0.001768703626 | -0.0003366319436 | -0.001432071683 | 14.91143
Solidification Simulation_732 | 96.8AL+0.7MG+2.5SI in w% | 915.497444 | 96.8 | 0.7 | 2.5 | 99.52680012 | 0.1969268917 | 0.2762729856 | 96.8 | 0.7 | 2.5 | 0 | 0 | 0.001764279262 | -0.0003254751463 | -0.001438804116 | 15.45702
Solidification Simulation_733 | 96.7AL+0.7MG+2.6SI in w% | 914.905102 | 96.7 | 0.7 | 2.6 | 99.51646354 | 0.1958029205 | 0.2877335368 | 96.7 | 0.7 | 2.6 | 0 | 0 | 0.00175990058 | -0.0003150348322 | -0.001444865748 | 16.00471
Solidification Simulation_734 | 96.6AL+0.7MG+2.7SI in w% | 914.3115184 | 96.6 | 0.7 | 2.7 | 99.50608776 | 0.19468384 | 0.2992283965 | 96.6 | 0.7 | 2.7 | 0 | 0 | 0.001755562959 | -0.0003052436299 | -0.001450319329 | 16.55451
Solidification Simulation_735 | 96.5AL+0.7MG+2.8SI in w% | 913.7166855 | 96.5 | 0.7 | 2.8 | 99.49567251 | 0.1935696143 | 0.3107578733 | 96.5 | 0.7 | 2.8 | 0 | 0 | 0.001751262076 | -0.000296042241 | -0.001455219835 | 17.10643
Solidification Simulation_736 | 96.4AL+0.7MG+2.9SI in w% | 913.1205956 | 96.4 | 0.7 | 2.9 | 99.48521751 | 0.1924602149 | 0.3223222789 | 96.4 | 0.7 | 2.9 | 0 | 0 | 0.001746994412 | -0.0002873784813 | -0.001459615931 | 17.6605
Solidification Simulation_737 | 96.3AL+0.7MG+3SI in w% | 912.523241 | 96.3 | 0.7 | 3 | 99.47472247 | 0.1913556071 | 0.3339219219 | 96.3 | 0.7 | 3 | 0 | 0 | 0.001742756873 | -0.0002792061591 | -0.001463550714 | 18.21673
Solidification Simulation_738 | 96.2AL+0.7MG+3.1SI in w% | 911.9246141 | 96.2 | 0.7 | 3.1 | 99.46418713 | 0.190255761 | 0.345557113 | 96.2 | 0.7 | 3.1 | 0 | 0 | 0.00173854654 | -0.0002714841421 | -0.001467062398 | 18.77513
Solidification Simulation_739 | 96.1AL+0.7MG+3.2SI in w% | 911.3247076 | 96.1 | 0.7 | 3.2 | 99.45361119 | 0.1891606474 | 0.3572281632 | 96.1 | 0.7 | 3.2 | 0 | 0 | 0.001734361076 | -0.0002641758621 | -0.001470185214 | 19.33572
Solidification Simulation_740 | 96AL+0.7MG+3.3SI in w% | 910.7235139 | 96 | 0.7 | 3.3 | 99.44299439 | 0.1880702326 | 0.368935381 | 96 | 0.7 | 3.3 | 0 | 0 | 0.001730198413 | -0.0002572486175 | -0.001472949795 | 19.89851
Solidification Simulation_741 | 95.9AL+0.7MG+3.4SI in w% | 910.1210257 | 95.9 | 0.7 | 3.4 | 99.43233644 | 0.1869844876 | 0.3806790773 | 95.9 | 0.7 | 3.4 | 0 | 0 | 0.001726056523 | -0.0002506729805 | -0.001475383542 | 20.46353
Solidification Simulation_742 | 95.8AL+0.7MG+3.5SI in w% | 909.5172358 | 95.8 | 0.7 | 3.5 | 99.42163705 | 0.1859033828 | 0.3924595622 | 95.8 | 0.7 | 3.5 | 0 | 0 | 0.001721933838 | -0.0002444225725 | -0.001477511265 | 21.03077
Solidification Simulation_743 | 95.7AL+0.7MG+3.6SI in w% | 908.9121369 | 95.7 | 0.7 | 3.6 | 99.41089596 | 0.18482689 | 0.404277147 | 95.7 | 0.7 | 3.6 | 0 | 0 | 0.001717828976 | -0.0002384736005 | -0.001479355376 | 21.60026
Solidification Simulation_744 | 95.6AL+0.7MG+3.7SI in w% | 908.3057219 | 95.6 | 0.7 | 3.7 | 99.40011288 | 0.1837549767 | 0.4161321402 | 95.6 | 0.7 | 3.7 | 0 | 0 | 0.001713740477 | -0.0002328044501 | -0.001480936027 | 22.17201
Solidification Simulation_745 | 95.5AL+0.7MG+3.8SI in w% | 907.6979838 | 95.5 | 0.7 | 3.8 | 99.38928753 | 0.1826876155 | 0.428024853 | 95.5 | 0.7 | 3.8 | 0 | 0 | 0.001709667296 | -0.0002273956206 | -0.001482271676 | 22.74603
Solidification Simulation_746 | 95.4AL+0.7MG+3.9SI in w% | 907.0889155 | 95.4 | 0.7 | 3.9 | 99.37841963 | 0.1816247777 | 0.4399555958 | 95.4 | 0.7 | 3.9 | 0 | 0 | 0.00170560843 | -0.0002222293525 | -0.001483379078 | 23.32234
Solidification Simulation_747 | 95.3AL+0.7MG+4SI in w% | 906.4785101 | 95.3 | 0.7 | 4 | 99.36750888 | 0.1805664366 | 0.4519246801 | 95.3 | 0.7 | 4 | 0 | 0 | 0.001701562988 | -0.0002172894903 | -0.001484273498 | 23.90094
Solidification Simulation_748 | 95.2AL+0.7MG+4.1SI in w% | 905.8667607 | 95.2 | 0.7 | 4.1 | 99.35655502 | 0.179512561 | 0.4639324149 | 95.2 | 0.7 | 4.1 | 0 | 0 | 0.001697530265 | -0.0002125613001 | -0.001484968965 | 24.48185
Solidification Simulation_749 | 95.1AL+0.7MG+4.2SI in w% | 905.2536606 | 95.1 | 0.7 | 4.2 | 99.34555776 | 0.1784631247 | 0.4759791118 | 95.1 | 0.7 | 4.2 | 0 | 0 | 0.001693509403 | -0.0002080312211 | -0.001485478182 | 25.06509
Solidification Simulation_750 | 95AL+0.7MG+4.3SI in w% | 904.6392031 | 95 | 0.7 | 4.3 | 99.33451682 | 0.1774181002 | 0.4880650817 | 95 | 0.7 | 4.3 | 0 | 0 | 0.001689499882 | -0.0002036869161 | -0.001485812966 | 25.65066
Solidification Simulation_751 | 94.9AL+0.7MG+4.4SI in w% | 904.0233814 | 94.9 | 0.7 | 4.4 | 99.3234319 | 0.1763774605 | 0.5001906357 | 94.9 | 0.7 | 4.4 | 0 | 0 | 0.001685501167 | -0.0001995170288 | -0.001485984138 | 26.23858
Solidification Simulation_752 | 94.8AL+0.7MG+4.5SI in w% | 903.4061891 | 94.8 | 0.7 | 4.5 | 99.31230274 | 0.1753411787 | 0.512356085 | 94.8 | 0.7 | 4.5 | 0 | 0 | 0.001681512786 | -0.0001955111138 | -0.001486001672 | 26.82885
Solidification Simulation_753 | 94.7AL+0.7MG+4.6SI in w% | 902.7876195 | 94.7 | 0.7 | 4.6 | 99.30112903 | 0.1743092284 | 0.5245617409 | 94.7 | 0.7 | 4.6 | 0 | 0 | 0.001677534327 | -0.0001916595479 | -0.001485874779 | 27.42149
Solidification Simulation_754 | 94.6AL+0.7MG+4.7SI in w% | 902.1676663 | 94.6 | 0.7 | 4.7 | 99.2899105 | 0.1732815833 | 0.5368079151 | 94.6 | 0.7 | 4.7 | 0 | 0 | 0.001673565432 | -0.0001879534497 | -0.001485611982 | 28.01651
Solidification Simulation_755 | 94.5AL+0.7MG+4.8SI in w% | 901.5463231 | 94.5 | 0.7 | 4.8 | 99.27864686 | 0.1722582176 | 0.5490949193 | 94.5 | 0.7 | 4.8 | 0 | 0 | 0.001669605786 | -0.0001843846102 | -0.001485221176 | 28.61391
Solidification Simulation_756 | 94.4AL+0.7MG+4.9SI in w% | 900.9235836 | 94.4 | 0.7 | 4.9 | 99.26733783 | 0.171239107 | 0.5614230661 | 94.4 | 0.7 | 4.9 | 0 | 0 | 0.001665655122 | -0.00018094543 | -0.001484709692 | 29.21372
Solidification Simulation_757 | 94.3AL+0.7MG+5SI in w% | 900.2994415 | 94.3 | 0.7 | 5 | 99.25598311 | 0.1702242235 | 0.5737926663 | 94.3 | 0.7 | 5 | 0 | 0 | 0.001661713205 | -0.0001776288635 | -0.001484084342 | 29.81593
Solidification Simulation_758 | 94.2AL+0.7MG+5.1SI in w% | 899.6738907 | 94.2 | 0.7 | 5.1 | 99.24458242 | 0.1692135434 | 0.5862040329 | 94.2 | 0.7 | 5.1 | 0 | 0 | 0.00165777984 | -0.00017442837 | -0.00148335147 | 30.42056
Solidification Simulation_759 | 94.1AL+0.7MG+5.2SI in w% | 899.0469251 | 94.1 | 0.7 | 5.2 | 99.23313548 | 0.168207042 | 0.5986574786 | 94.1 | 0.7 | 5.2 | 0 | 0 | 0.001653854858 | -0.0001713378683 | -0.001482516989 | 31.02762
Solidification Simulation_760 | 94AL+0.7MG+5.3SI in w% | 898.4185386 | 94 | 0.7 | 5.3 | 99.22164199 | 0.1672046937 | 0.6111533156 | 94 | 0.7 | 5.3 | 0 | 0 | 0.00164993812 | -0.0001683516979 | -0.001481586422 | 31.63711
Solidification Simulation_761 | 93.9AL+0.7MG+5.4SI in w% | 897.7887253 | 93.9 | 0.7 | 5.4 | 99.21010167 | 0.1662064769 | 0.6236918581 | 93.9 | 0.7 | 5.4 | 0 | 0 | 0.001646029513 | -0.0001654645826 | -0.001480564931 | 32.24905
Solidification Simulation_762 | 93.8AL+0.7MG+5.5SI in w% | 897.1574793 | 93.8 | 0.7 | 5.5 | 99.19851421 | 0.1652123664 | 0.6362734189 | 93.8 | 0.7 | 5.5 | 0 | 0 | 0.001642128945 | -0.0001626715986 | -0.001479457347 | 32.86344
Solidification Simulation_763 | 93.7AL+0.7MG+5.6SI in w% | 896.5247947 | 93.7 | 0.7 | 5.6 | 99.18687935 | 0.1642223387 | 0.6488983117 | 93.7 | 0.7 | 5.6 | 0 | 0 | 0.001638236345 | -0.0001599681455 | -0.0014782682 | 33.4803
Solidification Simulation_764 | 93.6AL+0.7MG+5.7SI in w% | 895.8906657 | 93.6 | 0.7 | 5.7 | 99.17519678 | 0.1632363705 | 0.6615668502 | 93.6 | 0.7 | 5.7 | 0 | 0 | 0.001634351661 | -0.0001573499203 | -0.001477001741 | 34.09962
Solidification Simulation_765 | 93.5AL+0.7MG+5.8SI in w% | 895.2550868 | 93.5 | 0.7 | 5.8 | 99.16346621 | 0.1622544389 | 0.6742793488 | 93.5 | 0.7 | 5.8 | 0 | 0 | 0.001630474856 | -0.0001548128935 | -0.001475661963 | 34.72142
Solidification Simulation_766 | 93.4AL+0.7MG+5.9SI in w% | 894.6180523 | 93.4 | 0.7 | 5.9 | 99.15168736 | 0.1612765211 | 0.6870361218 | 93.4 | 0.7 | 5.9 | 0 | 0 | 0.001626605911 | -0.0001523532879 | -0.001474252623 | 35.3457
Solidification Simulation_767 | 93.3AL+0.7MG+6SI in w% | 893.9795565 | 93.3 | 0.7 | 6 | 99.13985992 | 0.1603025946 | 0.699837484 | 93.3 | 0.7 | 6 | 0 | 0 | 0.001622744717 | -0.0001499675321 | -0.001472777185 | 35.97248
Solidification Simulation_768 | 93.2AL+0.7MG+6.1SI in w% | 893.3395941 | 93.2 | 0.7 | 6.1 | 99.12798361 | 0.159332636 | 0.7126837502 | 93.2 | 0.7 | 6.1 | 0 | 0 | 0.001618891463 | -0.0001476523494 | -0.001471239113 | 36.60175
Solidification Simulation_769 | 93.1AL+0.7MG+6.2SI in w% | 892.6981595 | 93.1 | 0.7 | 6.2 | 99.11605814 | 0.1583666264 | 0.7255752367 | 93.1 | 0.7 | 6.2 | 0 | 0 | 0.001615046078 | -0.000145404583 | -0.001469641495 | 37.23352
Solidification Simulation_770 | 93AL+0.7MG+6.3SI in w% | 892.0552475 | 93 | 0.7 | 6.3 | 99.1040832 | 0.1574045426 | 0.7385122588 | 93 | 0.7 | 6.3 | 0 | 0 | 0.001611208591 | -0.0001432212866 | -0.001467987304 | 37.86781
Solidification Simulation_771 | 92.9AL+0.7MG+6.4SI in w% | 891.4108526 | 92.9 | 0.7 | 6.4 | 99.0920585 | 0.1564463632 | 0.7514951327 | 92.9 | 0.7 | 6.4 | 0 | 0 | 0.001607379034 | -0.0001410996849 | -0.001466279349 | 38.50461
Solidification Simulation_772 | 92.8AL+0.7MG+6.5SI in w% | 890.7649698 | 92.8 | 0.7 | 6.5 | 99.07998376 | 0.1554920671 | 0.7645241748 | 92.8 | 0.7 | 6.5 | 0 | 0 | 0.001603557337 | -0.0001390371351 | -0.001464520202 | 39.14394
Solidification Simulation_773 | 92.7AL+0.7MG+6.6SI in w% | 890.1175939 | 92.7 | 0.7 | 6.6 | 99.06785867 | 0.1545416328 | 0.7775997017 | 92.7 | 0.7 | 6.6 | 0 | 0 | 0.001599743753 | -0.000137031219 | -0.001462712534 | 39.78579
Solidification Simulation_774 | 92.6AL+0.7MG+6.7SI in w% | 889.4687196 | 92.6 | 0.7 | 6.7 | 99.05568293 | 0.1535950419 | 0.7907220313 | 92.6 | 0.7 | 6.7 | 0 | 0 | 0.001595938249 | -0.0001350795793 | -0.001460858669 | 40.43018
Solidification Simulation_775 | 92.5AL+0.7MG+6.8SI in w% | 888.8183421 | 92.5 | 0.7 | 6.8 | 99.04345625 | 0.1526522727 | 0.8038914809 | 92.5 | 0.7 | 6.8 | 0 | 0 | 0.001592140775 | -0.0001331799869 | -0.001458960788 | 41.0771
Solidification Simulation_776 | 92.4AL+0.7MG+6.9SI in w% | 888.1664564 | 92.4 | 0.7 | 6.9 | 99.03117833 | 0.1517133045 | 0.8171083682 | 92.4 | 0.7 | 6.9 | 0 | 0 | 0.001588351589 | -0.0001313304052 | -0.001457021184 | 41.72657
Solidification Simulation_777 | 92.3AL+0.7MG+7SI in w% | 887.5130575 | 92.3 | 0.7 | 7 | 99.01884887 | 0.1507781199 | 0.8303730123 | 92.3 | 0.7 | 7 | 0 | 0 | 0.001584570681 | -0.0001295288364 | -0.001455041844 | 42.37858
Solidification Simulation_778 | 92.2AL+0.7MG+7.1SI in w% | 886.8581407 | 92.2 | 0.7 | 7.1 | 99.00646757 | 0.1498466977 | 0.8436857317 | 92.2 | 0.7 | 7.1 | 0 | 0 | 0.001580798007 | -0.000127773386 | -0.001453024621 | 43.03315
Solidification Simulation_779 | 92.1AL+0.7MG+7.2SI in w% | 886.2017011 | 92.1 | 0.7 | 7.2 | 98.99403414 | 0.1489190185 | 0.8570468456 | 92.1 | 0.7 | 7.2 | 0 | 0 | 0.001577033852 | -0.0001260623281 | -0.001450971524 | 43.69027
Solidification Simulation_780 | 92AL+0.7MG+7.3SI in w% | 885.5437341 | 92 | 0.7 | 7.3 | 98.98154826 | 0.1479950651 | 0.870456674 | 92 | 0.7 | 7.3 | 0 | 0 | 0.001573278103 | -0.000124393934 | -0.001448884169 | 44.34995
Solidification Simulation_781 | 91.9AL+0.7MG+7.4SI in w% | 884.884235 | 91.9 | 0.7 | 7.4 | 98.96900965 | 0.1470748164 | 0.8839155367 | 91.9 | 0.7 | 7.4 | 0 | 0 | 0.001569531023 | -0.0001227666519 | -0.001446764371 | 45.01219
Solidification Simulation_782 | 91.8AL+0.7MG+7.5SI in w% | 884.2231993 | 91.8 | 0.7 | 7.5 | 98.95641799 | 0.1461582567 | 0.8974237547 | 91.8 | 0.7 | 7.5 | 0 | 0 | 0.001565792627 | -0.0001211789422 | -0.001444613685 | 45.67699
Solidification Simulation_783 | 91.7AL+0.7MG+7.6SI in w% | 883.5606225 | 91.7 | 0.7 | 7.6 | 98.94377299 | 0.1452453652 | 0.910981649 | 91.7 | 0.7 | 7.6 | 0 | 0 | 0.001562062864 | -0.0001196293383 | -0.001442433525 | 46.34436
Solidification Simulation_784 | 91.6AL+0.7MG+7.7SI in w% | 882.8965 | 91.6 | 0.7 | 7.7 | 98.93107433 | 0.1443361267 | 0.924589541 | 91.6 | 0.7 | 7.7 | 0 | 0 | 0.001558342064 | -0.0001181165144 | -0.00144022555 | 47.0143
Solidification Simulation_785 | 91.5AL+0.7MG+7.8SI in w% | 882.2308277 | 91.5 | 0.7 | 7.8 | 98.91832173 | 0.1434305207 | 0.9382477529 | 91.5 | 0.7 | 7.8 | 0 | 0 | 0.001554630075 | -0.0001166391178 | -0.001437990957 | 47.68682
Solidification Simulation_786 | 91.4AL+0.7MG+7.9SI in w% | 881.563601 | 91.4 | 0.7 | 7.9 | 98.90551486 | 0.1425285327 | 0.951956607 | 91.4 | 0.7 | 7.9 | 0 | 0 | 0.001550928707 | -0.0001151960529 | -0.001435732654 | 48.36187
Solidification Simulation_787 | 91.3AL+0.7MG+8SI in w% | 880.8948159 | 91.3 | 0.7 | 8 | 98.89265343 | 0.1416301427 | 0.9657164268 | 91.3 | 0.7 | 8 | 0 | 0 | 0.00154723338 | -0.0001137857791 | -0.001433447601 | 49.03957
Solidification Simulation_788 | 91.2AL+0.7MG+8.1SI in w% | 880.2244681 | 91.2 | 0.7 | 8.1 | 98.87973713 | 0.1407353363 | 0.9795275353 | 91.2 | 0.7 | 8.1 | 0 | 0 | 0.001543548748 | -0.0001124074981 | -0.00143114125 | 49.71981
Solidification Simulation_789 | 91.1AL+0.7MG+8.2SI in w% | 879.5525535 | 91.1 | 0.7 | 8.2 | 98.86676565 | 0.1398440948 | 0.9933902571 | 91.1 | 0.7 | 8.2 | 0 | 0 | 0.001539873515 | -0.0001110600477 | -0.001428813467 | 50.40263
Solidification Simulation_790 | 91AL+0.7MG+8.3SI in w% | 878.879068 | 91 | 0.7 | 8.3 | 98.85373868 | 0.1389564024 | 1.007304917 | 91 | 0.7 | 8.3 | 0 | 0 | 0.001536207568 | -0.0001097423558 | -0.001426465212 | 51.08804
Solidification Simulation_791 | 90.9AL+0.7MG+8.4SI in w% | 878.2040077 | 90.9 | 0.7 | 8.4 | 98.84065592 | 0.1380722446 | 1.021271838 | 90.9 | 0.7 | 8.4 | 0 | 0 | 0.001532552414 | -0.0001084535591 | -0.001424098855 | 51.77598
Solidification Simulation_792 | 90.8AL+0.7MG+8.5SI in w% | 877.5273687 | 90.8 | 0.7 | 8.5 | 98.82751705 | 0.1371916027 | 1.035291349 | 90.8 | 0.7 | 8.5 | 0 | 0 | 0.001528904332 | -0.0001071924385 | -0.001421711893 | 52.46658
Solidification Simulation_793 | 90.7AL+0.7MG+8.6SI in w% | 876.849147 | 90.7 | 0.7 | 8.6 | 98.81432176 | 0.1363144632 | 1.049363774 | 90.7 | 0.7 | 8.6 | 0 | 0 | 0.001525267117 | -0.0001059583527 | -0.001419308764 | 53.15973
Solidification Simulation_794 | 90.6AL+0.7MG+8.7SI in w% | 876.169339 | 90.6 | 0.7 | 8.7 | 98.80106975 | 0.1354408093 | 1.063489441 | 90.6 | 0.7 | 8.7 | 0 | 0 | 0.001521639672 | -0.0001047503624 | -0.001416889309 | 53.85545
Solidification Simulation_795 | 90.5AL+0.7MG+8.8SI in w% | 875.4879408 | 90.5 | 0.7 | 8.8 | 98.7877607 | 0.1345706258 | 1.077668677 | 90.5 | 0.7 | 8.8 | 0 | 0 | 0.001518022177 | -0.0001035676626 | -0.001414454514 | 54.55376
Solidification Simulation_796 | 90.4AL+0.7MG+8.9SI in w% | 874.8049487 | 90.4 | 0.7 | 8.9 | 98.77439429 | 0.1337038981 | 1.09190181 | 90.4 | 0.7 | 8.9 | 0 | 0 | 0.001514414515 | -0.000102409426 | -0.001412005089 | 55.25465
Solidification Simulation_797 | 90.3AL+0.7MG+9SI in w% | 874.1203593 | 90.3 | 0.7 | 9 | 98.76097022 | 0.1328406125 | 1.106189167 | 90.3 | 0.7 | 9 | 0 | 0 | 0.001510816891 | -0.0001012749168 | -0.001409541974 | 55.95811
Solidification Simulation_798 | 90.2AL+0.7MG+9.1SI in w% | 873.4341689 | 90.2 | 0.7 | 9.1 | 98.74748817 | 0.1319807526 | 1.12053108 | 90.2 | 0.7 | 9.1 | 0 | 0 | 0.001507229393 | -0.0001001634106 | -0.001407065983 | 56.66416
Solidification Simulation_799 | 90.1AL+0.7MG+9.2SI in w% | 872.7463741 | 90.1 | 0.7 | 9.2 | 98.73394782 | 0.1311243046 | 1.134927877 | 90.1 | 0.7 | 9.2 | 0 | 0 | 0.001503652211 | -9.907423064e-05 | -0.00140457798 | 57.37278
Solidification Simulation_800 | 90AL+0.7MG+9.3SI in w% | 872.0569715 | 90 | 0.7 | 9.3 | 98.72034886 | 0.1302712546 | 1.149379888 | 90 | 0.7 | 9.3 | 0 | 0 | 0.001500085209 | -9.800667356e-05 | -0.001402078535 | 58.08398
Solidification Simulation_801 | 89.9AL+0.7MG+9.4SI in w% | 871.3659576 | 89.9 | 0.7 | 9.4 | 98.70669097 | 0.1294215889 | 1.163887445 | 89.9 | 0.7 | 9.4 | 0 | 0 | 0.001496528592 | -9.696011855e-05 | -0.001399568473 | 58.79776
Solidification Simulation_802 | 89.8AL+0.7MG+9.5SI in w% | 870.6733293 | 89.8 | 0.7 | 9.5 | 98.69297383 | 0.1285752945 | 1.178450879 | 89.8 | 0.7 | 9.5 | 0 | 0 | 0.001492982444 | -9.593395124e-05 | -0.001397048493 | 59.5141
Solidification Simulation_803 | 89.7AL+0.7MG+9.6SI in w% | 869.9790832 | 89.7 | 0.7 | 9.6 | 98.67919712 | 0.1277323566 | 1.193070523 | 89.7 | 0.7 | 9.6 | 0 | 0 | 0.001489446849 | -9.49275815e-05 | -0.001394519267 | 60.23302
Solidification Simulation_804 | 89.6AL+0.7MG+9.7SI in w% | 869.2832163 | 89.6 | 0.7 | 9.7 | 98.66536053 | 0.1268927626 | 1.207746709 | 89.6 | 0.7 | 9.7 | 0 | 0 | 0.001485921887 | -9.394044209e-05 | -0.001391981445 | 60.9545
Solidification Simulation_805 | 89.5AL+0.7MG+9.8SI in w% | 868.5857255 | 89.5 | 0.7 | 9.8 | 98.65146373 | 0.1260564994 | 1.222479771 | 89.5 | 0.7 | 9.8 | 0 | 0 | 0.001482407639 | -9.297198768e-05 | -0.001389435651 | 61.67855
Solidification Simulation_806 | 89.4AL+0.7MG+9.9SI in w% | 867.8866076 | 89.4 | 0.7 | 9.9 | 98.6375064 | 0.1252235543 | 1.237270044 | 89.4 | 0.7 | 9.9 | 0 | 0 | 0.001478904185 | -9.20216938e-05 | -0.001386882491 | 62.40516
Solidification Simulation_807 | 89.3AL+0.7MG+10SI in w% | 867.1858597 | 89.3 | 0.7 | 10 | 98.62348822 | 0.1243939148 | 1.252117862 | 89.3 | 0.7 | 10 | 0 | 0 | 0.001475411601 | -9.108905574e-05 | -0.001384322546 | 63.13433
Solidification Simulation_808 | 99.2AL+0.8MG+0SI in w% | 929.4208464 | 99.2 | 0.8 | 0 | 99.74104946 | 0.2589505379 | 0 | 99.2 | 0.8 | 0 | 0 | 0 | 0.001976975616 | -0.001976975616 |  | 2.730526
Solidification Simulation_809 | 99.1AL+0.8MG+0.1SI in w% | 928.8588212 | 99.1 | 0.8 | 0.1 | 99.73184984 | 0.2575113509 | 0.0106388133 | 99.1 | 0.8 | 0.1 | 0 | 0 | 0.001952707508 | -0.00167638229 | -0.0002763252177 | 3.226944
Solidification Simulation_810 | 99AL+0.8MG+0.2SI in w% | 928.2957687 | 99 | 0.8 | 0.2 | 99.72261695 | 0.2560788417 | 0.02130420797 | 99 | 0.8 | 0.2 | 0 | 0 | 0.001933997557 | -0.001455536356 | -0.0004784612008 | 3.722954
Solidification Simulation_811 | 98.9AL+0.8MG+0.3SI in w% | 927.7316795 | 98.9 | 0.8 | 0.3 | 99.71335054 | 0.254652961 | 0.03199649655 | 98.9 | 0.8 | 0.3 | 0 | 0 | 0.00191888467 | -0.001286394835 | -0.0006324898359 | 4.238516
Solidification Simulation_812 | 98.8AL+0.8MG+0.4SI in w% | 927.1665441 | 98.8 | 0.8 | 0.4 | 99.70405035 | 0.2532336591 | 0.04271599105 | 98.8 | 0.8 | 0.4 | 0 | 0 | 0.001906231364 | -0.001152687351 | -0.0007535440125 | 4.746323
Solidification Simulation_813 | 98.7AL+0.8MG+0.5SI in w% | 926.6003529 | 98.7 | 0.8 | 0.5 | 99.6947161 | 0.2518208945 | 0.05346300367 | 98.7 | 0.8 | 0.5 | 0 | 0 | 0.001895332496 | -0.001044323762 | -0.0008510087339 | 5.251988
Solidification Simulation_814 | 98.6AL+0.8MG+0.6SI in w% | 926.0330968 | 98.6 | 0.8 | 0.6 | 99.68534754 | 0.2504146181 | 0.06423784579 | 98.6 | 0.8 | 0.6 | 0 | 0 | 0.001885727228 | -0.0009547134193 | -0.0009310138082 | 5.759349
Solidification Simulation_815 | 98.5AL+0.8MG+0.7SI in w% | 925.4647663 | 98.5 | 0.8 | 0.7 | 99.67594439 | 0.2490147838 | 0.07504082859 | 98.5 | 0.8 | 0.7 | 0 | 0 | 0.001877101924 | -0.0008793690091 | -0.000997732915 | 6.268431
Solidification Simulation_816 | 98.4AL+0.8MG+0.8SI in w% | 924.8953523 | 98.4 | 0.8 | 0.8 | 99.66650639 | 0.2476213436 | 0.08587226265 | 98.4 | 0.8 | 0.8 | 0 | 0 | 0.001869236011 | -0.0008151295129 | -0.001054106498 | 6.779255
Solidification Simulation_817 | 98.3AL+0.8MG+0.9SI in w% | 924.3248456 | 98.3 | 0.8 | 0.9 | 99.65703328 | 0.2462342575 | 0.09673245928 | 98.3 | 0.8 | 0.9 | 0 | 0 | 0.001861969519 | -0.00075970363 | -0.00110226589 | 7.291847
Solidification Simulation_818 | 98.2AL+0.8MG+1SI in w% | 923.7532373 | 98.2 | 0.8 | 1 | 99.64752479 | 0.2448534783 | 0.1076217285 | 98.2 | 0.8 | 1 | 0 | 0 | 0.001855172898 | -0.0007113858122 | -0.001143787086 | 7.806262
Solidification Simulation_819 | 98.1AL+0.8MG+1.1SI in w% | 923.1805182 | 98.1 | 0.8 | 1.1 | 99.63798066 | 0.243478959 | 0.1185403799 | 98.1 | 0.8 | 1.1 | 0 | 0 | 0.001848789077 | -0.00066889876 | -0.001179890317 | 8.322418
Solidification Simulation_820 | 98AL+0.8MG+1.2SI in w% | 922.6066793 | 98 | 0.8 | 1.2 | 99.62840065 | 0.2421106212 | 0.1294887242 | 98 | 0.8 | 1.2 | 0 | 0 | 0.001842716169 | -0.000631234359 | -0.00121148181 | 8.840442
Solidification Simulation_821 | 97.9AL+0.8MG+1.3SI in w% | 922.0317123 | 97.9 | 0.8 | 1.3 | 99.61878443 | 0.240748499 | 0.1404670707 | 97.9 | 0.8 | 1.3 | 0 | 0 | 0.001836911406 | -0.0005976160197 | -0.001239295386 | 9.360316
Solidification Simulation_822 | 97.8AL+0.8MG+1.4SI in w% | 921.4556081 | 97.8 | 0.8 | 1.4 | 99.60913176 | 0.239392507 | 0.1514757282 | 97.8 | 0.8 | 1.4 | 0 | 0 | 0.001831330198 | -0.0005674223318 | -0.001263907866 | 9.882068
Solidification Simulation_823 | 97.7AL+0.8MG+1.5SI in w% | 920.878358 | 97.7 | 0.8 | 1.5 | 99.59944239 | 0.238042608 | 0.1625150069 | 97.7 | 0.8 | 1.5 | 0 | 0 | 0.001825939681 | -0.0005401538051 | -0.001285785876 | 10.40571
Solidification Simulation_824 | 97.6AL+0.8MG+1.6SI in w% | 920.2999536 | 97.6 | 0.8 | 1.6 | 99.58971603 | 0.2366987571 | 0.1735852153 | 97.6 | 0.8 | 1.6 | 0 | 0 | 0.001820711144 | -0.0005154029973 | -0.001305308147 | 10.93127
Solidification Simulation_825 | 97.5AL+0.8MG+1.7SI in w% | 919.7203861 | 97.5 | 0.8 | 1.7 | 99.57995243 | 0.2353609115 | 0.1846866618 | 97.5 | 0.8 | 1.7 | 0 | 0 | 0.001815621792 | -0.0004928350804 | -0.001322786712 | 11.45876
Solidification Simulation_826 | 97.4AL+0.8MG+1.8SI in w% | 919.1396471 | 97.4 | 0.8 | 1.8 | 99.57015131 | 0.2340290338 | 0.195819656 | 97.4 | 0.8 | 1.8 | 0 | 0 | 0.001810652463 | -0.0004721719556 | -0.001338480508 | 11.9882
Solidification Simulation_827 | 97.3AL+0.8MG+1.9SI in w% | 918.5577284 | 97.3 | 0.8 | 1.9 | 99.56031242 | 0.232703079 | 0.2069845051 | 97.3 | 0.8 | 1.9 | 0 | 0 | 0.001805787489 | -0.0004531810117 | -0.001352606477 | 12.51961
Solidification Simulation_828 | 97.2AL+0.8MG+2SI in w% | 917.9746215 | 97.2 | 0.8 | 2 | 99.55043547 | 0.2313830116 | 0.218181519 | 97.2 | 0.8 | 2 | 0 | 0 | 0.001801013527 | -0.0004356659554 | -0.001365347571 | 13.05301
Solidification Simulation_829 | 97.1AL+0.8MG+2.1SI in w% | 917.3903182 | 97.1 | 0.8 | 2.1 | 99.54052021 | 0.2300687868 | 0.2294110044 | 97.1 | 0.8 | 2.1 | 0 | 0 | 0.001796319254 | -0.0004194600629 | -0.001376859191 | 13.58842
Solidification Simulation_830 | 97AL+0.8MG+2.2SI in w% | 916.8048103 | 97 | 0.8 | 2.2 | 99.53056636 | 0.22876037 | 0.2406732709 | 97 | 0.8 | 2.2 | 0 | 0 | 0.001791695349 | -0.000404420955 | -0.001387274394 | 14.12586
Solidification Simulation_831 | 96.9AL+0.8MG+2.3SI in w% | 916.2180898 | 96.9 | 0.8 | 2.3 | 99.52057366 | 0.2274577174 | 0.251968625 | 96.9 | 0.8 | 2.3 | 0 | 0 | 0.001787133489 | -0.0003904260403 | -0.001396707449 | 14.66534
Solidification Simulation_832 | 96.8AL+0.8MG+2.4SI in w% | 915.6301486 | 96.8 | 0.8 | 2.4 | 99.51054183 | 0.2261607949 | 0.2632973762 | 96.8 | 0.8 | 2.4 | 0 | 0 | 0.001782626899 | -0.0003773694901 | -0.001405257409 | 15.20688
Solidification Simulation_833 | 96.7AL+0.8MG+2.5SI in w% | 915.0409788 | 96.7 | 0.8 | 2.5 | 99.50047061 | 0.2248695597 | 0.2746598306 | 96.7 | 0.8 | 2.5 | 0 | 0 | 0.001778169378 | -0.0003651591724 | -0.001413010206 | 15.75049
Solidification Simulation_834 | 96.6AL+0.8MG+2.6SI in w% | 914.4505725 | 96.6 | 0.8 | 2.6 | 99.49035972 | 0.2235839784 | 0.2860562977 | 96.6 | 0.8 | 2.6 | 0 | 0 | 0.001773755848 | -0.0003537147603 | -0.001420041088 | 16.2962
Solidification Simulation_835 | 96.5AL+0.8MG+2.7SI in w% | 913.8589219 | 96.5 | 0.8 | 2.7 | 99.48020891 | 0.2223040092 | 0.2974870836 | 96.5 | 0.8 | 2.7 | 0 | 0 | 0.001769381866 | -0.0003429657959 | -0.00142641607 | 16.84402
Solidification Simulation_836 | 96.4AL+0.8MG+2.8SI in w% | 913.2660193 | 96.4 | 0.8 | 2.8 | 99.47001789 | 0.221029617 | 0.3089524966 | 96.4 | 0.8 | 2.8 | 0 | 0 | 0.00176504336 | -0.0003328501141 | -0.001432193246 | 17.39397
Solidification Simulation_837 | 96.3AL+0.8MG+2.9SI in w% | 912.671857 | 96.3 | 0.8 | 2.9 | 99.45978639 | 0.2197607674 | 0.3204528455 | 96.3 | 0.8 | 2.9 | 0 | 0 | 0.00176073707 | -0.0003233128946 | -0.001437424176 | 17.94605
Solidification Simulation_838 | 96.2AL+0.8MG+3SI in w% | 912.0764274 | 96.2 | 0.8 | 3 | 99.44951414 | 0.2184974196 | 0.331988436 | 96.2 | 0.8 | 3 | 0 | 0 | 0.001756459829 | -0.0003143053377 | -0.001442154492 | 18.5003
Solidification Simulation_839 | 96.1AL+0.8MG+3.1SI in w% | 911.4797229 | 96.1 | 0.8 | 3.1 | 99.43920088 | 0.217239542 | 0.3435595774 | 96.1 | 0.8 | 3.1 | 0 | 0 | 0.00175220911 | -0.0003057840965 | -0.001446425014 | 19.05671
Solidification Simulation_840 | 96AL+0.8MG+3.2SI in w% | 910.8817362 | 96 | 0.8 | 3.2 | 99.42884633 | 0.2159870949 | 0.3551665757 | 96 | 0.8 | 3.2 | 0 | 0 | 0.001747982674 | -0.0002977104408 | -0.001450272233 | 19.61532
Solidification Simulation_841 | 95.9AL+0.8MG+3.3SI in w% | 910.2824599 | 95.9 | 0.8 | 3.3 | 99.41845022 | 0.214740045 | 0.3668097393 | 95.9 | 0.8 | 3.3 | 0 | 0 | 0.00174377833 | -0.0002900495527 | -0.001453728777 | 20.17613
Solidification Simulation_842 | 95.8AL+0.8MG+3.4SI in w% | 909.6818867 | 95.8 | 0.8 | 3.4 | 99.40801226 | 0.2134983596 | 0.3784893768 | 95.8 | 0.8 | 3.4 | 0 | 0 | 0.00173959438 | -0.0002827702418 | -0.001456824138 | 20.73915
Solidification Simulation_843 | 95.7AL+0.8MG+3.5SI in w% | 909.0800092 | 95.7 | 0.8 | 3.5 | 99.39753221 | 0.2122620004 | 0.3902057941 | 95.7 | 0.8 | 3.5 | 0 | 0 | 0.001735429317 | -0.000275844395 | -0.001459584922 | 21.3044
Solidification Simulation_844 | 95.6AL+0.8MG+3.6SI in w% | 908.4768205 | 95.6 | 0.8 | 3.6 | 99.38700977 | 0.211030935 | 0.4019592997 | 95.6 | 0.8 | 3.6 | 0 | 0 | 0.001731281582 | -0.0002692465 | -0.001462035082 | 21.8719
Solidification Simulation_845 | 95.5AL+0.8MG+3.7SI in w% | 907.8723133 | 95.5 | 0.8 | 3.7 | 99.37644467 | 0.2098051298 | 0.4137502016 | 95.5 | 0.8 | 3.7 | 0 | 0 | 0.001727150037 | -0.0002629535473 | -0.00146419649 | 22.44165
Solidification Simulation_846 | 95.4AL+0.8MG+3.8SI in w% | 907.2664807 | 95.4 | 0.8 | 3.8 | 99.36583664 | 0.2085845537 | 0.4255788086 | 95.4 | 0.8 | 3.8 | 0 | 0 | 0.001723034696 | -0.0002569447925 | -0.001466089904 | 23.01366
Solidification Simulation_847 | 95.3AL+0.8MG+3.9SI in w% | 906.6593157 | 95.3 | 0.8 | 3.9 | 99.3551854 | 0.2073691694 | 0.4374454266 | 95.3 | 0.8 | 3.9 | 0 | 0 | 0.001718931356 | -0.0002512006589 | -0.001467730697 | 23.58798
Solidification Simulation_848 | 95.2AL+0.8MG+4SI in w% | 906.0508114 | 95.2 | 0.8 | 4 | 99.34449069 | 0.2061589464 | 0.4493503648 | 95.2 | 0.8 | 4 | 0 | 0 | 0.001714842321 | -0.0002457042565 | -0.001469138064 | 24.16459
Solidification Simulation_849 | 95.1AL+0.8MG+4.1SI in w% | 905.440961 | 95.1 | 0.8 | 4.1 | 99.33375222 | 0.2049538525 | 0.4612939312 | 95.1 | 0.8 | 4.1 | 0 | 0 | 0.001710765824 | -0.0002404395493 | -0.001470326275 | 24.7435
Solidification Simulation_850 | 95AL+0.8MG+4.2SI in w% | 904.8297577 | 95 | 0.8 | 4.2 | 99.32296971 | 0.2037538575 | 0.473276435 | 95 | 0.8 | 4.2 | 0 | 0 | 0.001706701205 | -0.0002353919813 | -0.001471309224 | 25.32473
Solidification Simulation_851 | 94.9AL+0.8MG+4.3SI in w% | 904.217195 | 94.9 | 0.8 | 4.3 | 99.31214289 | 0.2025589268 | 0.485298183 | 94.9 | 0.8 | 4.3 | 0 | 0 | 0.001702647876 | -0.0002305482133 | -0.001472099662 | 25.90829
Solidification Simulation_852 | 94.8AL+0.8MG+4.4SI in w% | 903.6032662 | 94.8 | 0.8 | 4.4 | 99.30127149 | 0.2013690302 | 0.4973594844 | 94.8 | 0.8 | 4.4 | 0 | 0 | 0.001698605407 | -0.0002258959991 | -0.001472709408 | 26.4942
Solidification Simulation_853 | 94.7AL+0.8MG+4.5SI in w% | 902.9879647 | 94.7 | 0.8 | 4.5 | 99.29035521 | 0.2001841373 | 0.509460648 | 94.7 | 0.8 | 4.5 | 0 | 0 | 0.00169457318 | -0.0002214239672 | -0.001473149213 | 27.08246
Solidification Simulation_854 | 94.6AL+0.8MG+4.6SI in w% | 902.3712842 | 94.6 | 0.8 | 4.6 | 99.2793938 | 0.1990042175 | 0.5216019826 | 94.6 | 0.8 | 4.6 | 0 | 0 | 0.001690550892 | -0.0002171217263 | -0.001473429166 | 27.67308
Solidification Simulation_855 | 94.5AL+0.8MG+4.7SI in w% | 901.7532181 | 94.5 | 0.8 | 4.7 | 99.26838696 | 0.1978292408 | 0.5337837972 | 94.5 | 0.8 | 4.7 | 0 | 0 | 0.0016865382 | -0.0002129796431 | -0.001473558556 | 28.26608
Solidification Simulation_856 | 94.4AL+0.8MG+4.8SI in w% | 901.1337603 | 94.4 | 0.8 | 4.8 | 99.25733442 | 0.1966591773 | 0.5460064011 | 94.4 | 0.8 | 4.8 | 0 | 0 | 0.001682534806 | -0.0002089888038 | -0.001473546002 | 28.86147
Solidification Simulation_857 | 94.3AL+0.8MG+4.9SI in w% | 900.5129043 | 94.3 | 0.8 | 4.9 | 99.2462359 | 0.1954939977 | 0.5582701036 | 94.3 | 0.8 | 4.9 | 0 | 0 | 0.001678540456 | -0.0002051409477 | -0.001473399508 | 29.45925
Solidification Simulation_858 | 94.2AL+0.8MG+5SI in w% | 899.8906442 | 94.2 | 0.8 | 5 | 99.23509111 | 0.1943336728 | 0.5705752143 | 94.2 | 0.8 | 5 | 0 | 0 | 0.001674554928 | -0.0002014284086 | -0.001473126519 | 30.05943
Solidification Simulation_859 | 94.1AL+0.8MG+5.1SI in w% | 899.2669736 | 94.1 | 0.8 | 5.1 | 99.22389978 | 0.1931781738 | 0.5829220431 | 94.1 | 0.8 | 5.1 | 0 | 0 | 0.001670578038 | -0.0001978440624 | -0.001472733976 | 30.66204
Solidification Simulation_860 | 94AL+0.8MG+5.2SI in w% | 898.6418866 | 94 | 0.8 | 5.2 | 99.21266163 | 0.1920274724 | 0.5953109 | 94 | 0.8 | 5.2 | 0 | 0 | 0.001666609629 | -0.0001943812792 | -0.00147222835 | 31.26706
Solidification Simulation_861 | 93.9AL+0.8MG+5.3SI in w% | 898.0153772 | 93.9 | 0.8 | 5.3 | 99.20137636 | 0.1908815405 | 0.6077420952 | 93.9 | 0.8 | 5.3 | 0 | 0 | 0.001662649571 | -0.0001910338822 | -0.001471615689 | 31.87452
Solidification Simulation_862 | 93.8AL+0.8MG+5.4SI in w% | 897.3874395 | 93.8 | 0.8 | 5.4 | 99.19004371 | 0.1897403502 | 0.6202159392 | 93.8 | 0.8 | 5.4 | 0 | 0 | 0.001658697759 | -0.0001877961087 | -0.00147090165 | 32.48442
Solidification Simulation_863 | 93.7AL+0.8MG+5.5SI in w% | 896.7580677 | 93.7 | 0.8 | 5.5 | 99.17866338 | 0.1886038743 | 0.6327327428 | 93.7 | 0.8 | 5.5 | 0 | 0 | 0.00165475411 | -0.0001846625767 | -0.001470091533 | 33.09677
Solidification Simulation_864 | 93.6AL+0.8MG+5.6SI in w% | 896.1272559 | 93.6 | 0.8 | 5.6 | 99.1672351 | 0.1874720857 | 0.6452928171 | 93.6 | 0.8 | 5.6 | 0 | 0 | 0.001650818561 | -0.0001816282532 | -0.001469190307 | 33.71157
Solidification Simulation_865 | 93.5AL+0.8MG+5.7SI in w% | 895.4949985 | 93.5 | 0.8 | 5.7 | 99.15575857 | 0.1863449574 | 0.6578964732 | 93.5 | 0.8 | 5.7 | 0 | 0 | 0.001646891065 | -0.0001786884269 | -0.001468202638 | 34.32885
Solidification Simulation_866 | 93.4AL+0.8MG+5.8SI in w% | 894.8612897 | 93.4 | 0.8 | 5.8 | 99.14423351 | 0.1852224633 | 0.6705440229 | 93.4 | 0.8 | 5.8 | 0 | 0 | 0.001642971594 | -0.0001758386825 | -0.001467132912 | 34.94859
Solidification Simulation_867 | 93.3AL+0.8MG+5.9SI in w% | 894.2261242 | 93.3 | 0.8 | 5.9 | 99.13265965 | 0.184104577 | 0.6832357779 | 93.3 | 0.8 | 5.9 | 0 | 0 | 0.001639060133 | -0.0001730748781 | -0.001465985255 | 35.57082
Solidification Simulation_868 | 93.2AL+0.8MG+6SI in w% | 893.5894962 | 93.2 | 0.8 | 6 | 99.12103668 | 0.1829912729 | 0.6959720504 | 93.2 | 0.8 | 6 | 0 | 0 | 0.001635156577 | -0.0001703930939 | -0.001464763483 | 36.19553
Solidification Simulation_869 | 93.1AL+0.8MG+6.1SI in w% | 892.9514005 | 93.1 | 0.8 | 6.1 | 99.10936432 | 0.1818825251 | 0.7087531529 | 93.1 | 0.8 | 6.1 | 0 | 0 | 0.001631261128 | -0.0001677897332 | -0.001463471394 | 36.82274
Solidification Simulation_870 | 93AL+0.8MG+6.2SI in w% | 892.3118316 | 93 | 0.8 | 6.2 | 99.09764229 | 0.1807783078 | 0.7215793977 | 93 | 0.8 | 6.2 | 0 | 0 | 0.001627373716 | -0.0001652613265 | -0.001462112389 | 37.45244
Solidification Simulation_871 | 92.9AL+0.8MG+6.3SI in w% | 891.6707843 | 92.9 | 0.8 | 6.3 | 99.0858703 | 0.1796785987 | 0.7344510992 | 92.9 | 0.8 | 6.3 | 0 | 0 | 0.001623494371 | -0.0001628046339 | -0.001460689737 | 38.08465
Solidification Simulation_872 | 92.8AL+0.8MG+6.4SI in w% | 891.0282532 | 92.8 | 0.8 | 6.4 | 99.07404806 | 0.1785833718 | 0.7473685702 | 92.8 | 0.8 | 6.4 | 0 | 0 | 0.001619623133 | -0.0001604166016 | -0.001459206531 | 38.71938
Solidification Simulation_873 | 92.7AL+0.8MG+6.5SI in w% | 890.3842333 | 92.7 | 0.8 | 6.5 | 99.06217527 | 0.1774926027 | 0.7603321244 | 92.7 | 0.8 | 6.5 | 0 | 0 | 0.001615759941 | -0.00015809432 | -0.001457665621 | 39.35662
Solidification Simulation_874 | 92.6AL+0.8MG+6.6SI in w% | 889.7387193 | 92.6 | 0.8 | 6.6 | 99.05025166 | 0.1764062662 | 0.7733420756 | 92.6 | 0.8 | 6.6 | 0 | 0 | 0.001611905043 | -0.0001558351252 | -0.001456069917 | 39.99638
Solidification Simulation_875 | 92.5AL+0.8MG+6.7SI in w% | 889.0917064 | 92.5 | 0.8 | 6.7 | 99.03827692 | 0.1753243419 | 0.7863987395 | 92.5 | 0.8 | 6.7 | 0 | 0 | 0.00160805841 | -0.0001536364187 | -0.001454421991 | 40.63868
Solidification Simulation_876 | 92.4AL+0.8MG+6.8SI in w% | 888.4431895 | 92.4 | 0.8 | 6.8 | 99.02625076 | 0.1742468049 | 0.7995024305 | 92.4 | 0.8 | 6.8 | 0 | 0 | 0.001604220108 | -0.0001514957692 | -0.001452724338 | 41.2835
Solidification Simulation_877 | 92.3AL+0.8MG+6.9SI in w% | 887.7931637 | 92.3 | 0.8 | 6.9 | 99.0141729 | 0.1731736317 | 0.8126534638 | 92.3 | 0.8 | 6.9 | 0 | 0 | 0.001600390083 | -0.0001494108473 | -0.001450979236 | 41.93087
Solidification Simulation_878 | 92.2AL+0.8MG+7SI in w% | 887.1416242 | 92.2 | 0.8 | 7 | 99.00204305 | 0.1721047992 | 0.8258521549 | 92.2 | 0.8 | 7 | 0 | 0 | 0.001596568631 | -0.0001473795288 | -0.001449189102 | 42.58077
Solidification Simulation_879 | 92.1AL+0.8MG+7.1SI in w% | 886.4885662 | 92.1 | 0.8 | 7.1 | 98.98986089 | 0.1710402873 | 0.8390988208 | 92.1 | 0.8 | 7.1 | 1.110223025e-15 | 1.003625024e-15 | 0.001592755732 | -0.0001453997205 | -0.001447356012 | 43.23322
Solidification Simulation_880 | 92AL+0.8MG+7.2SI in w% | 885.833985 | 92 | 0.8 | 7.2 | 98.97762615 | 0.1699800721 | 0.8523937774 | 92 | 0.8 | 7.2 | 0 | 0 | 0.001588951336 | -0.0001434694344 | -0.001445481902 | 43.88822
Solidification Simulation_881 | 91.9AL+0.8MG+7.3SI in w% | 885.1778759 | 91.9 | 0.8 | 7.3 | 98.96533853 | 0.1689241316 | 0.8657373417 | 91.9 | 0.8 | 7.3 | 0 | 0 | 0.00158515576 | -0.0001415868647 | -0.001443568895 | 44.54577
Solidification Simulation_882 | 91.8AL+0.8MG+7.4SI in w% | 884.5202345 | 91.8 | 0.8 | 7.4 | 98.95299772 | 0.167872446 | 0.8791298316 | 91.8 | 0.8 | 7.4 | 0 | 0 | 0.001581368871 | -0.0001397501913 | -0.001441618679 | 45.20588
Solidification Simulation_883 | 91.7AL+0.8MG+7.5SI in w% | 883.8610561 | 91.7 | 0.8 | 7.5 | 98.94060344 | 0.1668249918 | 0.8925715645 | 91.7 | 0.8 | 7.5 | 0 | 0 | 0.00157759096 | -0.0001379577856 | -0.001439633174 | 45.86854
Solidification Simulation_884 | 91.6AL+0.8MG+7.6SI in w% | 883.2003364 | 91.6 | 0.8 | 7.6 | 98.92815539 | 0.1657817511 | 0.9060628592 | 91.6 | 0.8 | 7.6 | 0 | 0 | 0.001573821924 | -0.0001362079995 | -0.001437613924 | 46.53377
Solidification Simulation_885 | 91.5AL+0.8MG+7.7SI in w% | 882.5380709 | 91.5 | 0.8 | 7.7 | 98.91565327 | 0.1647426999 | 0.9196040339 | 91.5 | 0.8 | 7.7 | 0 | 0 | 0.001570062037 | -0.0001344993617 | -0.001435562676 | 47.20156
Solidification Simulation_886 | 91.4AL+0.8MG+7.8SI in w% | 881.8742554 | 91.4 | 0.8 | 7.8 | 98.90309677 | 0.1637078213 | 0.9331954086 | 91.4 | 0.8 | 7.8 | 0 | 0 | 0.001566311212 | -0.0001328303756 | -0.001433480836 | 47.87192
Solidification Simulation_887 | 91.3AL+0.8MG+7.9SI in w% | 881.2088856 | 91.3 | 0.8 | 7.9 | 98.89048561 | 0.1626770919 | 0.9468373025 | 91.3 | 0.8 | 7.9 | 0 | 0 | 0.001562569721 | -0.000131199709 | -0.001431370012 | 48.54484
Solidification Simulation_888 | 91.2AL+0.8MG+8SI in w% | 880.5419573 | 91.2 | 0.8 | 8 | 98.87781947 | 0.1616504954 | 0.9605300361 | 91.2 | 0.8 | 8 | 0 | 0 | 0.001558837476 | -0.0001296059988 | -0.001429231477 | 49.22033
Solidification Simulation_889 | 91.1AL+0.8MG+8.1SI in w% | 879.8734665 | 91.1 | 0.8 | 8.1 | 98.86509806 | 0.1606280089 | 0.9742739301 | 91.1 | 0.8 | 8.1 | 0 | 0 | 0.001555114757 | -0.0001280480369 | -0.00142706672 | 49.8984
Solidification Simulation_890 | 91AL+0.8MG+8.2SI in w% | 879.203409 | 91 | 0.8 | 8.2 | 98.85232108 | 0.1596096164 | 0.9880693058 | 91 | 0.8 | 8.2 | 0 | 0 | 0.001551401464 | -0.0001265245779 | -0.001424876886 | 50.57903
Solidification Simulation_891 | 90.9AL+0.8MG+8.3SI in w% | 878.5317808 | 90.9 | 0.8 | 8.3 | 98.83948822 | 0.1585952963 | 1.001916485 | 90.9 | 0.8 | 8.3 | 0 | 0 | 0.001547697901 | -0.0001250345248 | -0.001422663376 | 51.26224
Solidification Simulation_892 | 90.8AL+0.8MG+8.4SI in w% | 877.8585782 | 90.8 | 0.8 | 8.4 | 98.82659918 | 0.1575850309 | 1.01581579 | 90.8 | 0.8 | 8.4 | 0 | 0 | 0.001544003936 | -0.0001235767366 | -0.001420427199 | 51.94802
Solidification Simulation_893 | 90.7AL+0.8MG+8.5SI in w% | 877.1837971 | 90.7 | 0.8 | 8.5 | 98.81365365 | 0.1565788037 | 1.029767543 | 90.7 | 0.8 | 8.5 | 0 | 0 | 0.00154031979 | -0.0001221501922 | -0.001418169598 | 52.63638
Solidification Simulation_894 | 90.6AL+0.8MG+8.6SI in w% | 876.5074338 | 90.6 | 0.8 | 8.6 | 98.80065134 | 0.1555765935 | 1.043772069 | 90.6 | 0.8 | 8.6 | 0 | 0 | 0.001536645646 | -0.0001207539131 | -0.001415891733 | 53.32731
Solidification Simulation_895 | 90.5AL+0.8MG+8.7SI in w% | 875.8294846 | 90.5 | 0.8 | 8.7 | 98.78759193 | 0.154578385 | 1.05782969 | 90.5 | 0.8 | 8.7 | 0 | 0 | 0.001532981389 | -0.0001193868973 | -0.001413594491 | 54.02081
Solidification Simulation_896 | 90.4AL+0.8MG+8.8SI in w% | 875.1499458 | 90.4 | 0.8 | 8.8 | 98.77447511 | 0.1535841591 | 1.071940731 | 90.4 | 0.8 | 8.8 | 0 | 0 | 0.001529327226 | -0.0001180482513 | -0.001411278975 | 54.71689
Solidification Simulation_897 | 90.3AL+0.8MG+8.9SI in w% | 874.4688138 | 90.3 | 0.8 | 8.9 | 98.76130058 | 0.1525938987 | 1.086105519 | 90.3 | 0.8 | 8.9 | 0 | 0 | 0.00152568335 | -0.0001167371183 | -0.001408946232 | 55.41553
Solidification Simulation_898 | 90.2AL+0.8MG+9SI in w% | 873.786085 | 90.2 | 0.8 | 9 | 98.74806804 | 0.151607587 | 1.100324377 | 90.2 | 0.8 | 9 | 0 | 0 | 0.001522049627 | -0.000115452613 | -0.001406597014 | 56.11675
Solidification Simulation_899 | 90.1AL+0.8MG+9.1SI in w% | 873.1017561 | 90.1 | 0.8 | 9.1 | 98.73477716 | 0.1506252087 | 1.114597632 | 90.1 | 0.8 | 9.1 | 0 | 0 | 0.001518426269 | -0.0001141939509 | -0.001404232318 | 56.82054
Solidification Simulation_900 | 90AL+0.8MG+9.2SI in w% | 872.4158235 | 90 | 0.8 | 9.2 | 98.72142764 | 0.1496467451 | 1.128925612 | 90 | 0.8 | 9.2 | 0 | 0 | 0.001514813364 | -0.0001129603579 | -0.001401853006 | 57.5269
Solidification Simulation_901 | 89.9AL+0.8MG+9.3SI in w% | 871.7282839 | 89.9 | 0.8 | 9.3 | 98.70801918 | 0.1486721806 | 1.143308644 | 89.9 | 0.8 | 9.3 | 0 | 0 | 0.001511211109 | -0.0001117511116 | -0.001399459998 | 58.23582
Solidification Simulation_902 | 89.8AL+0.8MG+9.4SI in w% | 871.0391341 | 89.8 | 0.8 | 9.4 | 98.69455145 | 0.1477014994 | 1.157747055 | 89.8 | 0.8 | 9.4 | 0 | 0 | 0.001507619355 | -0.0001105654564 | -0.001397053899 | 58.94731
Solidification Simulation_903 | 89.7AL+0.8MG+9.5SI in w% | 870.3483709 | 89.7 | 0.8 | 9.5 | 98.68102414 | 0.1467346859 | 1.172241174 | 89.7 | 0.8 | 9.5 | 0 | 0 | 0.001504038313 | -0.0001094027288 | -0.001394635584 | 59.66136
Solidification Simulation_904 | 89.6AL+0.8MG+9.6SI in w% | 869.655991 | 89.6 | 0.8 | 9.6 | 98.66743694 | 0.1457717256 | 1.186791331 | 89.6 | 0.8 | 9.6 | 0 | 0 | 0.001500468066 | -0.0001082622703 | -0.001392205796 | 60.37798
Solidification Simulation_905 | 89.5AL+0.8MG+9.7SI in w% | 868.9619913 | 89.5 | 0.8 | 9.7 | 98.65378954 | 0.1448126014 | 1.201397855 | 89.5 | 0.8 | 9.7 | 0 | 0 | 0.001496908698 | -0.0001071434479 | -0.00138976525 | 61.09715
Solidification Simulation_906 | 89.4AL+0.8MG+9.8SI in w% | 868.266369 | 89.4 | 0.8 | 9.8 | 98.64008162 | 0.1438572991 | 1.216061078 | 89.4 | 0.8 | 9.8 | 0 | 0 | 0.001493360287 | -0.0001060456526 | -0.001387314635 | 61.81887
Solidification Simulation_907 | 89.3AL+0.8MG+9.9SI in w% | 867.5691208 | 89.3 | 0.8 | 9.9 | 98.62631287 | 0.1429058041 | 1.23078133 | 89.3 | 0.8 | 9.9 | 0 | 0 | 0.001489822916 | -0.0001049682989 | -0.001384854617 | 62.54315
Solidification Simulation_908 | 89.2AL+0.8MG+10SI in w% | 866.8702441 | 89.2 | 0.8 | 10 | 98.61248296 | 0.1419581019 | 1.245558943 | 89.2 | 0.8 | 10 | 0 | 0 | 0.001486296662 | -0.0001039108229 | -0.001382385839 | 63.26998
Solidification Simulation_909 | 99.1AL+0.9MG+0SI in w% | 928.9150486 | 99.1 | 0.9 | 0 | 99.70885065 | 0.29114935 | 0 | 99.1 | 0.9 | 0 | 0 | 0 | 0.001977169205 | -0.001977169205 |  | 3.072289
Solidification Simulation_910 | 99AL+0.9MG+0.1SI in w% | 928.3550494 | 99 | 0.9 | 0.1 | 99.69989791 | 0.289528247 | 0.0105738389 | 99 | 0.9 | 0.1 | 0 | 0 | 0.001956964457 | -0.001706790647 | -0.00025017381 | 3.565604
Solidification Simulation_911 | 98.9AL+0.9MG+0.2SI in w% | 927.7940195 | 98.9 | 0.9 | 0.2 | 99.69091098 | 0.2879146926 | 0.02117433152 | 98.9 | 0.9 | 0.2 | 0 | 0 | 0.001940835556 | -0.00150183439 | -0.0004390011655 | 4.074972
Solidification Simulation_912 | 98.8AL+0.9MG+0.3SI in w% | 927.2319493 | 98.8 | 0.9 | 0.3 | 99.68188958 | 0.2863086309 | 0.03180178787 | 98.8 | 0.9 | 0.3 | 0 | 0 | 0.001927455337 | -0.001341097153 | -0.0005863581842 | 4.579039
Solidification Simulation_913 | 98.7AL+0.9MG+0.4SI in w% | 926.6688294 | 98.7 | 0.9 | 0.4 | 99.67283347 | 0.2847100131 | 0.04245651793 | 98.7 | 0.9 | 0.4 | 0 | 0 | 0.001916014739 | -0.00121164763 | -0.0007043671094 | 5.081059
Solidification Simulation_914 | 98.6AL+0.9MG+0.5SI in w% | 926.1046504 | 98.6 | 0.9 | 0.5 | 99.66374239 | 0.2831187834 | 0.05313883102 | 98.6 | 0.9 | 0.5 | 0 | 0 | 0.001905992089 | -0.001105149891 | -0.0008008421987 | 5.584749
Solidification Simulation_915 | 98.5AL+0.9MG+0.6SI in w% | 925.5394028 | 98.5 | 0.9 | 0.6 | 99.65461607 | 0.2815348889 | 0.06384903622 | 98.5 | 0.9 | 0.6 | 0 | 0 | 0.001897036408 | -0.001015988527 | -0.0008810478814 | 6.090132
Solidification Simulation_916 | 98.4AL+0.9MG+0.7SI in w% | 924.9730776 | 98.4 | 0.9 | 0.7 | 99.64545428 | 0.279958275 | 0.07458744199 | 98.4 | 0.9 | 0.7 | 0 | 0 | 0.001888902561 | -0.0009402421606 | -0.0009486604002 | 6.597235
Solidification Simulation_917 | 98.3AL+0.9MG+0.8SI in w% | 924.4056654 | 98.3 | 0.9 | 0.8 | 99.63625675 | 0.2783888962 | 0.08535435746 | 98.3 | 0.9 | 0.8 | 0 | 0 | 0.001881414194 | -0.0008750893273 | -0.001006324867 | 7.106079
Solidification Simulation_918 | 98.2AL+0.9MG+0.9SI in w% | 923.8371573 | 98.2 | 0.9 | 0.9 | 99.62702321 | 0.276826698 | 0.09615009052 | 98.2 | 0.9 | 0.9 | 0 | 0 | 0.001874441366 | -0.0008184481472 | -0.001055993218 | 7.616689
Solidification Simulation_919 | 98.1AL+0.9MG+1SI in w% | 923.2675441 | 98.1 | 0.9 | 1 | 99.61775342 | 0.2752716295 | 0.106974949 | 98.1 | 0.9 | 1 | 0 | 0 | 0.001867886104 | -0.0007687487821 | -0.001099137322 | 8.129087
Solidification Simulation_920 | 98AL+0.9MG+1.1SI in w% | 922.6968166 | 98 | 0.9 | 1.1 | 99.60844717 | 0.2737235937 | 0.1178292401 | 98 | 0.9 | 1.1 | 0 | 0 | 0.00186167349 | -0.0007247853357 | -0.001136888154 | 8.643295
Solidification Simulation_921 | 97.9AL+0.9MG+1.2SI in w% | 922.1249666 | 97.9 | 0.9 | 1.2 | 99.59910409 | 0.2721826367 | 0.1287132724 | 97.9 | 0.9 | 1.2 | 0 | 0 | 0.001855744992 | -0.0006856158452 | -0.001170129147 | 9.159333
Solidification Simulation_922 | 97.8AL+0.9MG+1.3SI in w% | 921.5519849 | 97.8 | 0.9 | 1.3 | 99.58972399 | 0.2706486608 | 0.1396273524 | 97.8 | 0.9 | 1.3 | 0 | 0 | 0.001850054185 | -0.0006504939286 | -0.001199560256 | 9.677222
Solidification Simulation_923 | 97.7AL+0.9MG+1.4SI in w% | 920.9778628 | 97.7 | 0.9 | 1.4 | 99.5803066 | 0.269121616 | 0.1505717865 | 97.7 | 0.9 | 1.4 | 0 | 0 | 0.001844564223 | -0.0006188208045 | -0.001225743419 | 10.19698
Solidification Simulation_924 | 97.6AL+0.9MG+1.5SI in w% | 920.4025917 | 97.6 | 0.9 | 1.5 | 99.57085166 | 0.2676014592 | 0.1615468828 | 97.6 | 0.9 | 1.5 | 0 | 0 | 0.001839245027 | -0.000590110063 | -0.001249134964 | 10.71864
Solidification Simulation_925 | 97.5AL+0.9MG+1.6SI in w% | 919.826163 | 97.5 | 0.9 | 1.6 | 99.56135891 | 0.2660881396 | 0.172552947 | 97.5 | 0.9 | 1.6 | 0 | 0 | 0.001834071976 | -0.0005639627127 | -0.001270109263 | 11.2422
Solidification Simulation_926 | 97.4AL+0.9MG+1.7SI in w% | 919.2485682 | 97.4 | 0.9 | 1.7 | 99.55182811 | 0.2645816092 | 0.1835902851 | 97.4 | 0.9 | 1.7 | 0 | 0 | 0.001829025041 | -0.0005400485064 | -0.001288976535 | 11.7677
Solidification Simulation_927 | 97.3AL+0.9MG+1.8SI in w% | 918.6697989 | 97.3 | 0.9 | 1.8 | 99.54225897 | 0.2630818254 | 0.1946592045 | 97.3 | 0.9 | 1.8 | 0 | 0 | 0.001824087232 | -0.0005180914546 | -0.001305995778 | 12.29515
Solidification Simulation_928 | 97.2AL+0.9MG+1.9SI in w% | 918.0898467 | 97.2 | 0.9 | 1.9 | 99.53265125 | 0.2615887371 | 0.2057600099 | 97.2 | 0.9 | 1.9 | 0 | 0 | 0.001819244637 | -0.0004978594358 | -0.001321385201 | 12.82457
Solidification Simulation_929 | 97.1AL+0.9MG+2SI in w% | 917.5087033 | 97.1 | 0.9 | 2 | 99.52300469 | 0.2601023044 | 0.2168930087 | 97.1 | 0.9 | 2 | 0 | 0 | 0.001814485321 | -0.0004791555559 | -0.001335329766 | 13.35597
Solidification Simulation_930 | 97AL+0.9MG+2.1SI in w% | 916.9263605 | 97 | 0.9 | 2.1 | 99.51331902 | 0.2586224762 | 0.228058505 | 97 | 0.9 | 2.1 | 0 | 0 | 0.001809799114 | -0.0004618117909 | -0.001347987323 | 13.88939
Solidification Simulation_931 | 96.9AL+0.9MG+2.2SI in w% | 916.3428103 | 96.9 | 0.9 | 2.2 | 99.50359398 | 0.2571492138 | 0.2392568064 | 96.9 | 0.9 | 2.2 | 0 | 0 | 0.001805177639 | -0.000445684035 | -0.001359493604 | 14.42482
Solidification Simulation_932 | 96.8AL+0.9MG+2.3SI in w% | 915.7580444 | 96.8 | 0.9 | 2.3 | 99.49382932 | 0.2556824671 | 0.2504882165 | 96.8 | 0.9 | 2.3 | 0 | 0 | 0.001800613359 | -0.0004306476985 | -0.00136996566 | 14.9623
Solidification Simulation_933 | 96.7AL+0.9MG+2.4SI in w% | 915.172055 | 96.7 | 0.9 | 2.4 | 99.48402476 | 0.2542221981 | 0.2617530427 | 96.7 | 0.9 | 2.4 | 0 | 0 | 0.001796100148 | -0.0004165948327 | -0.001379505316 | 15.50184
Solidification Simulation_934 | 96.6AL+0.9MG+2.5SI in w% | 914.5848342 | 96.6 | 0.9 | 2.5 | 99.47418005 | 0.2527683577 | 0.2730515885 | 96.6 | 0.9 | 2.5 | 0 | 0 | 0.001791632363 | -0.0004034311249 | -0.001388201238 | 16.04345
Solidification Simulation_935 | 96.5AL+0.9MG+2.6SI in w% | 913.9963741 | 96.5 | 0.9 | 2.6 | 99.46429493 | 0.2513209088 | 0.2843841611 | 96.5 | 0.9 | 2.6 | 0 | 0 | 0.001787205463 | -0.0003910741253 | -0.001396131338 | 16.58715
Solidification Simulation_936 | 96.4AL+0.9MG+2.7SI in w% | 913.4066669 | 96.4 | 0.9 | 2.7 | 99.45436913 | 0.2498798032 | 0.2957510639 | 96.4 | 0.9 | 2.7 | 0 | 0 | 0.001782815148 | -0.0003794511261 | -0.001403364022 | 17.13297
Solidification Simulation_937 | 96.3AL+0.9MG+2.8SI in w% | 912.8157049 | 96.3 | 0.9 | 2.8 | 99.44440239 | 0.2484450045 | 0.3071526041 | 96.3 | 0.9 | 2.8 | 0 | 0 | 0.001778448048 | -0.0003684960104 | -0.001409952038 | 17.68098
Solidification Simulation_938 | 96.2AL+0.9MG+2.9SI in w% | 912.2234805 | 96.2 | 0.9 | 2.9 | 99.43439445 | 0.2470164656 | 0.3185890847 | 96.2 | 0.9 | 2.9 | 0 | 0 | 0.001774130772 | -0.0003581580211 | -0.001415972751 | 18.23098
Solidification Simulation_939 | 96.1AL+0.9MG+3SI in w% | 911.6299862 | 96.1 | 0.9 | 3 | 99.42434504 | 0.2455941504 | 0.3300608129 | 96.1 | 0.9 | 3 | 0 | 0 | 0.001769830742 | -0.0003483804098 | -0.001421450332 | 18.78322
Solidification Simulation_940 | 96AL+0.9MG+3.1SI in w% | 911.0352145 | 96 | 0.9 | 3.1 | 99.41425389 | 0.2441780141 | 0.3415680923 | 96 | 0.9 | 3.1 | 0 | 0 | 0.001765555605 | -0.0003391201176 | -0.001426435487 | 19.33762
Solidification Simulation_941 | 95.9AL+0.9MG+3.2SI in w% | 910.439158 | 95.9 | 0.9 | 3.2 | 99.40412075 | 0.2427680178 | 0.3531112284 | 95.9 | 0.9 | 3.2 | 0 | 0 | 0.001761303066 | -0.0003303366155 | -0.001430966451 | 19.89422
Solidification Simulation_942 | 95.8AL+0.9MG+3.3SI in w% | 909.8418093 | 95.8 | 0.9 | 3.3 | 99.39394535 | 0.2413641247 | 0.364690528 | 95.8 | 0.9 | 3.3 | 0 | 0 | 0.00175707136 | -0.0003219936217 | -0.001435077738 | 20.45301
Solidification Simulation_943 | 95.7AL+0.9MG+3.4SI in w% | 909.2431613 | 95.7 | 0.9 | 3.4 | 99.38372742 | 0.2399662903 | 0.3763062937 | 95.7 | 0.9 | 3.4 | 0 | 0 | 0.001752858909 | -0.0003140584566 | -0.001438800452 | 21.01401
Solidification Simulation_944 | 95.6AL+0.9MG+3.5SI in w% | 908.6432066 | 95.6 | 0.9 | 3.5 | 99.37346669 | 0.238574478 | 0.3879588321 | 95.6 | 0.9 | 3.5 | 0 | 0 | 0.001748664099 | -0.0003065014929 | -0.001442162607 | 21.57725
Solidification Simulation_945 | 95.5AL+0.9MG+3.6SI in w% | 908.0419382 | 95.5 | 0.9 | 3.6 | 99.3631629 | 0.2371886519 | 0.3996484494 | 95.5 | 0.9 | 3.6 | 0 | 0 | 0.001744485742 | -0.0002992960204 | -0.001445189722 | 22.14272
Solidification Simulation_946 | 95.4AL+0.9MG+3.7SI in w% | 907.439349 | 95.4 | 0.9 | 3.7 | 99.35281578 | 0.2358087689 | 0.4113754489 | 95.4 | 0.9 | 3.7 | 0 | 0 | 0.001740322779 | -0.0002924177984 | -0.001447904981 | 22.71045
Solidification Simulation_947 | 95.3AL+0.9MG+3.8SI in w% | 906.835432 | 95.3 | 0.9 | 3.8 | 99.34242507 | 0.2344347934 | 0.423140137 | 95.3 | 0.9 | 3.8 | 0 | 0 | 0.001736174041 | -0.0002858446617 | -0.00145032938 | 23.28045
Solidification Simulation_948 | 95.2AL+0.9MG+3.9SI in w% | 906.2301804 | 95.2 | 0.9 | 3.9 | 99.33199049 | 0.2330666903 | 0.4349428201 | 95.2 | 0.9 | 3.9 | 0 | 0 | 0.001732038741 | -0.0002795565165 | -0.001452482224 | 23.85274
Solidification Simulation_949 | 95.1AL+0.9MG+4SI in w% | 905.6235874 | 95.1 | 0.9 | 4 | 99.32151178 | 0.2317044194 | 0.4467838022 | 95.1 | 0.9 | 4 | 0 | 0 | 0.001727916098 | -0.0002735349678 | -0.00145438113 | 24.42731
Solidification Simulation_950 | 95AL+0.9MG+4.1SI in w% | 905.015646 | 95 | 0.9 | 4.1 | 99.31098867 | 0.2303479449 | 0.4586633893 | 95 | 0.9 | 4.1 | 0 | 0 | 0.001723805505 | -0.0002677632145 | -0.00145604229 | 25.00419
Solidification Simulation_951 | 94.9AL+0.9MG+4.2SI in w% | 904.4063497 | 94.9 | 0.9 | 4.2 | 99.30042088 | 0.2289972313 | 0.4705818876 | 94.9 | 0.9 | 4.2 | 0 | 0 | 0.001719706187 | -0.0002622257359 | -0.001457480451 | 25.58339
Solidification Simulation_952 | 94.8AL+0.9MG+4.3SI in w% | 903.7956919 | 94.8 | 0.9 | 4.3 | 99.28980815 | 0.2276522428 | 0.4825396029 | 94.8 | 0.9 | 4.3 | 0 | 0 | 0.001715617706 | -0.0002569083809 | -0.001458709325 | 26.16492
Solidification Simulation_953 | 94.7AL+0.9MG+4.4SI in w% | 903.1836659 | 94.7 | 0.9 | 4.4 | 99.27915021 | 0.2263129461 | 0.4945368422 | 94.7 | 0.9 | 4.4 | 0 | 0 | 0.001711539597 | -0.0002517980875 | -0.00145974151 | 26.74879
Solidification Simulation_954 | 94.6AL+0.9MG+4.5SI in w% | 902.5702653 | 94.6 | 0.9 | 4.5 | 99.26844679 | 0.2249793029 | 0.50657391 | 94.6 | 0.9 | 4.5 | 0 | 0 | 0.001707471457 | -0.0002468828068 | -0.00146058865 | 27.33501
Solidification Simulation_955 | 94.5AL+0.9MG+4.6SI in w% | 901.9554837 | 94.5 | 0.9 | 4.6 | 99.25769761 | 0.2236512801 | 0.5186511134 | 94.5 | 0.9 | 4.6 | 0 | 0 | 0.001703415903 | -0.0002421518693 | -0.001461264034 | 27.92355
Solidification Simulation_956 | 94.4AL+0.9MG+4.7SI in w% | 901.3393147 | 94.4 | 0.9 | 4.7 | 99.2469024 | 0.2223288435 | 0.5307687587 | 94.4 | 0.9 | 4.7 | 0 | 0 | 0.001699363781 | -0.0002375936928 | -0.001461770088 | 28.51454
Solidification Simulation_957 | 94.3AL+0.9MG+4.8SI in w% | 900.7217521 | 94.3 | 0.9 | 4.8 | 99.23606089 | 0.2210119595 | 0.5429271528 | 94.3 | 0.9 | 4.8 | 0 | 0 | 0.001695323588 | -0.0002331999994 | -0.001462123589 | 29.10788
Solidification Simulation_958 | 94.2AL+0.9MG+4.9SI in w% | 900.1027896 | 94.2 | 0.9 | 4.9 | 99.2251728 | 0.2197005949 | 0.5551266026 | 94.2 | 0.9 | 4.9 | 0 | 0 | 0.001691292212 | -0.0002289615439 | -0.001462330668 | 29.70361
Solidification Simulation_959 | 94.1AL+0.9MG+5SI in w% | 899.4824211 | 94.1 | 0.9 | 5 | 99.21423787 | 0.2183947168 | 0.5673674152 | 94.1 | 0.9 | 5 | 0 | 0 | 0.001687269461 | -0.0002248701135 | -0.001462399347 | 30.30174
Solidification Simulation_960 | 94AL+0.9MG+5.1SI in w% | 898.8606406 | 94 | 0.9 | 5.1 | 99.20325581 | 0.2170942925 | 0.5796498977 | 94 | 0.9 | 5.1 | 0 | 0 | 0.001683255174 | -0.0002209180686 | -0.001462337105 | 30.90229
Solidification Simulation_961 | 93.9AL+0.9MG+5.2SI in w% | 898.237442 | 93.9 | 0.9 | 5.2 | 99.19222635 | 0.2157992899 | 0.5919743577 | 93.9 | 0.9 | 5.2 | 0 | 0 | 0.001679249219 | -0.0002170982934 | -0.001462150926 | 31.50525
Solidification Simulation_962 | 93.8AL+0.9MG+5.3SI in w% | 897.6128195 | 93.8 | 0.9 | 5.3 | 99.18114922 | 0.2145096773 | 0.604341103 | 93.8 | 0.9 | 5.3 | 0 | 0 | 0.001675251489 | -0.0002134041519 | -0.001461847337 | 32.11065
Solidification Simulation_963 | 93.7AL+0.9MG+5.4SI in w% | 896.9867671 | 93.7 | 0.9 | 5.4 | 99.17002414 | 0.2132254232 | 0.6167504414 | 93.7 | 0.9 | 5.4 | 0 | 0 | 0.001671261899 | -0.0002098294482 | -0.001461432451 | 32.71848
Solidification Simulation_964 | 93.6AL+0.9MG+5.5SI in w% | 896.3592791 | 93.6 | 0.9 | 5.5 | 99.15885082 | 0.2119464966 | 0.6292026812 | 93.6 | 0.9 | 5.5 | 0 | 0 | 0.001667280385 | -0.0002063683901 | -0.001460911995 | 33.32876
Solidification Simulation_965 | 93.5AL+0.9MG+5.6SI in w% | 895.7303498 | 93.5 | 0.9 | 5.6 | 99.147629 | 0.2106728668 | 0.6416981308 | 93.5 | 0.9 | 5.6 | 0 | 0 | 0.001663306901 | -0.0002030155573 | -0.001460291343 | 33.9415
Solidification Simulation_966 | 93.4AL+0.9MG+5.7SI in w% | 895.0999734 | 93.4 | 0.9 | 5.7 | 99.1363584 | 0.2094045035 | 0.654237099 | 93.4 | 0.9 | 5.7 | 0 | 0 | 0.001659341417 | -0.0001997658713 | -0.001459575546 | 34.55669
Solidification Simulation_967 | 93.3AL+0.9MG+5.8SI in w% | 894.4681445 | 93.3 | 0.9 | 5.8 | 99.12503873 | 0.2081413769 | 0.6668198947 | 93.3 | 0.9 | 5.8 | 0 | 0 | 0.001655383921 | -0.0001966145697 | -0.001458769352 | 35.17436
Solidification Simulation_968 | 93.2AL+0.9MG+5.9SI in w% | 893.8348574 | 93.2 | 0.9 | 5.9 | 99.11366972 | 0.2068834573 | 0.6794468273 | 93.2 | 0.9 | 5.9 | 0 | 0 | 0.001651434412 | -0.0001935571811 | -0.001457877231 | 35.7945
Solidification Simulation_969 | 93.1AL+0.9MG+6SI in w% | 893.2001068 | 93.1 | 0.9 | 6 | 99.10225108 | 0.2056307156 | 0.6921182063 | 93.1 | 0.9 | 6 | 0 | 0 | 0.001647492797 | -0.0001905894703 | -0.001456903326 | 36.41712
Solidification Simulation_970 | 93AL+0.9MG+6.1SI in w% | 892.5638873 | 93 | 0.9 | 6.1 | 99.09078254 | 0.2043831226 | 0.7048343415 | 93 | 0.9 | 6.1 | 0 | 0 | 0.001643559296 | -0.0001877075511 | -0.001455851744 | 37.04224
Solidification Simulation_971 | 92.9AL+0.9MG+6.2SI in w% | 891.9261935 | 92.9 | 0.9 | 6.2 | 99.07926381 | 0.2031406487 | 0.7175955425 | 92.9 | 0.9 | 6.2 | 0 | 0 | 0.001639633847 | -0.0001849076692 | -0.001454726178 | 37.66984
Solidification Simulation_972 | 92.8AL+0.9MG+6.3SI in w% | 891.2870202 | 92.8 | 0.9 | 6.3 | 99.06769461 | 0.2019032692 | 0.7304021215 | 92.8 | 0.9 | 6.3 | 0 | 0 | 0.001635716493 | -0.0001821863179 | -0.001453530176 | 38.29996
Solidification Simulation_973 | 92.7AL+0.9MG+6.4SI in w% | 890.6463622 | 92.7 | 0.9 | 6.4 | 99.05607466 | 0.2006709544 | 0.7432543885 | 92.7 | 0.9 | 6.4 | 0 | 0 | 0.001631807284 | -0.0001795401893 | -0.001452267094 | 38.93257
Solidification Simulation_974 | 92.6AL+0.9MG+6.5SI in w% | 890.0042145 | 92.6 | 0.9 | 6.5 | 99.04440367 | 0.1994436769 | 0.7561526547 | 92.6 | 0.9 | 6.5 | 0 | 0 | 0.001627906275 | -0.0001769661611 | -0.001450940114 | 39.5677
Solidification Simulation_975 | 92.5AL+0.9MG+6.6SI in w% | 889.3605719 | 92.5 | 0.9 | 6.6 | 99.03268136 | 0.1982214093 | 0.7690972313 | 92.5 | 0.9 | 6.6 | 0 | 0 | 0.00162401341 | -0.0001744612507 | -0.001449552159 | 40.20536
Solidification Simulation_976 | 92.4AL+0.9MG+6.7SI in w% | 888.7154295 | 92.4 | 0.9 | 6.7 | 99.02090745 | 0.1970041238 | 0.7820884301 | 92.4 | 0.9 | 6.7 | 0 | 0 | 0.001620128977 | -0.0001720227325 | -0.001448106245 | 40.84553
Solidification Simulation_977 | 92.3AL+0.9MG+6.8SI in w% | 888.0687823 | 92.3 | 0.9 | 6.8 | 99.00908164 | 0.1957917974 | 0.7951265646 | 92.3 | 0.9 | 6.8 | 0 | 0 | 0.00161625295 | -0.0001696479353 | -0.001446605015 | 41.48823
Solidification Simulation_978 | 92.2AL+0.9MG+6.9SI in w% | 887.4206256 | 92.2 | 0.9 | 6.9 | 98.99720365 | 0.1945844022 | 0.8082119468 | 92.2 | 0.9 | 6.9 | 0 | 0 | 0.001612385298 | -0.000167334329 | -0.001445050969 | 42.13346
Solidification Simulation_979 | 92.1AL+0.9MG+7SI in w% | 886.7709546 | 92.1 | 0.9 | 7 | 98.9852732 | 0.1933819119 | 0.8213448895 | 92.1 | 0.9 | 7 | 0 | 0 | 0.001608526295 | -0.0001650796041 | -0.001443446691 | 42.78123
Solidification Simulation_980 | 92AL+0.9MG+7.1SI in w% | 886.1197645 | 92 | 0.9 | 7.1 | 98.97328999 | 0.192184301 | 0.834525706 | 92 | 0.9 | 7.1 | 0 | 0 | 0.001604675942 | -0.0001628814846 | -0.001441794457 | 43.43154
Solidification Simulation_981 | 91.9AL+0.9MG+7.2SI in w% | 885.4670507 | 91.9 | 0.9 | 7.2 | 98.96125374 | 0.1909915468 | 0.8477547113 | 91.9 | 0.9 | 7.2 | 0 | 0 | 0.001600834217 | -0.0001607378083 | -0.001440096409 | 44.08439
Solidification Simulation_982 | 91.8AL+0.9MG+7.3SI in w% | 884.8128086 | 91.8 | 0.9 | 7.3 | 98.94916416 | 0.189803621 | 0.8610322182 | 91.8 | 0.9 | 7.3 | 0 | 0 | 0.001597001403 | -0.000158646608 | -0.001438354795 | 44.73979
Solidification Simulation_983 | 91.7AL+0.9MG+7.4SI in w% | 884.1570337 | 91.7 | 0.9 | 7.4 | 98.93702095 | 0.1886205037 | 0.8743585431 | 91.7 | 0.9 | 7.4 | 0 | 0 | 0.001593177513 | -0.0001566059308 | -0.001436571582 | 45.39774
Solidification Simulation_984 | 91.6AL+0.9MG+7.5SI in w% | 883.4997216 | 91.6 | 0.9 | 7.5 | 98.92482383 | 0.1874421681 | 0.8877340002 | 91.6 | 0.9 | 7.5 | 0 | 0 | 0.001589362512 | -0.0001546139167 | -0.001434748596 | 46.05824
Solidification Simulation_985 | 91.5AL+0.9MG+7.6SI in w% | 882.8408678 | 91.5 | 0.9 | 7.6 | 98.91257251 | 0.1862685899 | 0.9011589048 | 91.5 | 0.9 | 7.6 | 0 | 0 | 0.00158555672 | -0.0001526688815 | -0.001432887838 | 46.7213
Solidification Simulation_986 | 91.4AL+0.9MG+7.7SI in w% | 882.1804681 | 91.4 | 0.9 | 7.7 | 98.90026668 | 0.1850997485 | 0.914633574 | 91.4 | 0.9 | 7.7 | 0 | 0 | 0.001581760019 | -0.0001507691108 | -0.001430990908 | 47.38692
Solidification Simulation_987 | 91.3AL+0.9MG+7.8SI in w% | 881.5185183 | 91.3 | 0.9 | 7.8 | 98.88790606 | 0.1839356176 | 0.9281583232 | 91.3 | 0.9 | 7.8 | 0 | 0 | 0.001577972709 | -0.0001489130791 | -0.00142905963 | 48.05509
Solidification Simulation_988 | 91.2AL+0.9MG+7.9SI in w% | 880.855014 | 91.2 | 0.9 | 7.9 | 98.87549035 | 0.182776178 | 0.9417334705 | 91.2 | 0.9 | 7.9 | 0 | 0 | 0.001574194692 | -0.000147099226 | -0.001427095466 | 48.72583
Solidification Simulation_989 | 91.1AL+0.9MG+8SI in w% | 880.1899513 | 91.1 | 0.9 | 8 | 98.86301926 | 0.1816214038 | 0.9553593324 | 91.1 | 0.9 | 8 | 0 | 0 | 0.001570426261 | -0.0001453261681 | -0.001425100093 | 49.39912
Solidification Simulation_990 | 91AL+0.9MG+8.1SI in w% | 879.523326 | 91 | 0.9 | 8.1 | 98.8504925 | 0.1804712765 | 0.9690362278 | 91 | 0.9 | 8.1 | 0 | 0 | 0.001566667317 | -0.0001435924811 | -0.001423074836 | 50.07498
Solidification Simulation_991 | 90.9AL+0.9MG+8.2SI in w% | 878.8551342 | 90.9 | 0.9 | 8.2 | 98.83790975 | 0.1793257709 | 0.9827644743 | 90.9 | 0.9 | 8.2 | 0 | 0 | 0.001562918162 | -0.0001418969082 | -0.001421021253 | 50.75341
Solidification Simulation_992 | 90.8AL+0.9MG+8.3SI in w% | 878.185372 | 90.8 | 0.9 | 8.3 | 98.82527074 | 0.1781848687 | 0.9965443917 | 90.8 | 0.9 | 8.3 | 0 | 0 | 0.001559178681 | -0.0001402381455 | -0.001418940536 | 51.4344
Solidification Simulation_993 | 90.7AL+0.9MG+8.4SI in w% | 877.5140354 | 90.7 | 0.9 | 8.4 | 98.81257515 | 0.1770485462 | 1.010376299 | 90.7 | 0.9 | 8.4 | 0 | 0 | 0.0015554492 | -0.0001386150497 | -0.00141683415 | 52.11796
Solidification Simulation_994 | 90.6AL+0.9MG+8.5SI in w% | 876.8411207 | 90.6 | 0.9 | 8.5 | 98.7998227 | 0.1759167833 | 1.024260516 | 90.6 | 0.9 | 8.5 | 0 | 0 | 0.001551729574 | -0.0001370264237 | -0.00141470315 | 52.80408
Solidification Simulation_995 | 90.5AL+0.9MG+8.6SI in w% | 876.1666242 | 90.5 | 0.9 | 8.6 | 98.78701307 | 0.1747895619 | 1.038197364 | 90.5 | 0.9 | 8.6 | 0 | 0 | 0.001548020037 | -0.0001354712004 | -0.001412548836 | 53.49277
Solidification Simulation_996 | 90.4AL+0.9MG+8.7SI in w% | 875.4905422 | 90.4 | 0.9 | 8.7 | 98.77414598 | 0.1736668581 | 1.052187164 | 90.4 | 0.9 | 8.7 | 0 | 0 | 0.001544320777 | -0.0001339483554 | -0.001410372422 | 54.18403
Solidification Simulation_997 | 90.3AL+0.9MG+8.8SI in w% | 874.8128711 | 90.3 | 0.9 | 8.8 | 98.76122111 | 0.1725486549 | 1.066230237 | 90.3 | 0.9 | 8.8 | 0 | 0 | 0.001540631672 | -0.0001324568349 | -0.001408174837 | 54.87785
Solidification Simulation_998 | 90.2AL+0.9MG+8.9SI in w% | 874.1336073 | 90.2 | 0.9 | 8.9 | 98.74823816 | 0.1714349309 | 1.080326906 | 90.2 | 0.9 | 8.9 | 0 | 0 | 0.001536952938 | -0.0001309957025 | -0.001405957236 | 55.57423
Solidification Simulation_999 | 90.1AL+0.9MG+9SI in w% | 873.4527475 | 90.1 | 0.9 | 9 | 98.73519684 | 0.1703256671 | 1.094477493 | 90.1 | 0.9 | 9 | 0 | 0 | 0.001533284773 | -0.0001295640593 | -0.001403720714 | 56.27318
Solidification Simulation_1000 | 90AL+0.9MG+9.1SI in w% | 872.7702881 | 90 | 0.9 | 9.1 | 98.72209683 | 0.1692208448 | 1.108682321 | 90 | 0.9 | 9.1 | 0 | 0 | 0.001529627035 | -0.0001281609718 | -0.001401466063 | 56.97469
Solidification Simulation_1001 | 89.9AL+0.9MG+9.2SI in w% | 872.0862258 | 89.9 | 0.9 | 9.2 | 98.70893784 | 0.1681204467 | 1.122941716 | 89.9 | 0.9 | 9.2 | 0 | 0 | 0.001525979945 | -0.0001267856159 | -0.001399194329 | 57.67876
Solidification Simulation_1002 | 89.8AL+0.9MG+9.3SI in w% | 871.4005574 | 89.8 | 0.9 | 9.3 | 98.69571955 | 0.1670244522 | 1.137256 | 89.8 | 0.9 | 9.3 | 0 | 0 | 0.00152234359 | -0.0001254371765 | -0.001396906414 | 58.38538
Solidification Simulation_1003 | 89.7AL+0.9MG+9.4SI in w% | 870.7132797 | 89.7 | 0.9 | 9.4 | 98.68244166 | 0.1659328437 | 1.1516255 | 89.7 | 0.9 | 9.4 | 0 | 0 | 0.001518718173 | -0.0001241148932 | -0.001394603279 | 59.09456
Solidification Simulation_1004 | 89.6AL+0.9MG+9.5SI in w% | 870.0243894 | 89.6 | 0.9 | 9.5 | 98.66910386 | 0.1648456036 | 1.166050541 | 89.6 | 0.9 | 9.5 | 0 | 0 | 0.001515103537 | -0.0001228179671 | -0.00139228557 | 59.8063
Solidification Simulation_1005 | 89.5AL+0.9MG+9.6SI in w% | 869.3338835 | 89.5 | 0.9 | 9.6 | 98.65570584 | 0.1637627145 | 1.18053145 | 89.5 | 0.9 | 9.6 | 0 | 0 | 0.0015114999 | -0.0001215456989 | -0.001389954201 | 60.52059
Solidification Simulation_1006 | 89.4AL+0.9MG+9.7SI in w% | 868.641759 | 89.4 | 0.9 | 9.7 | 98.64224729 | 0.1626841603 | 1.195068552 | 89.4 | 0.9 | 9.7 | 0 | 0 | 0.001507907345 | -0.0001202973932 | -0.001387609952 | 61.23743
Solidification Simulation_1007 | 89.3AL+0.9MG+9.8SI in w% | 867.9480128 | 89.3 | 0.9 | 9.8 | 98.6287279 | 0.1616099219 | 1.209662177 | 89.3 | 0.9 | 9.8 | 0 | 0 | 0.001504325954 | -0.000119072381 | -0.001385253573 | 61.95681
Solidification Simulation_1008 | 89.2AL+0.9MG+9.9SI in w% | 867.2526422 | 89.2 | 0.9 | 9.9 | 98.61514736 | 0.1605399834 | 1.224312652 | 89.2 | 0.9 | 9.9 | 0 | 0 | 0.00150075581 | -0.0001178700183 | -0.001382885792 | 62.67873
Solidification Simulation_1009 | 89.1AL+0.9MG+10SI in w% | 866.5556442 | 89.1 | 0.9 | 10 | 98.60150537 | 0.1594743285 | 1.239020306 | 89.1 | 0.9 | 10 | 0 | 0 | 0.001497196992 | -0.0001166896854 | -0.001380507307 | 63.40937
Solidification Simulation_1010 | 99AL+1MG+0SI in w% | 928.409295 | 99 | 1 | 0 | 99.67668584 | 0.3233141608 | 0 | 99 | 1 | 0 | 0 | 0 | 0.001977321013 | -0.001977321013 |  | 3.416869
Solidification Simulation_1011 | 98.9AL+1MG+0.1SI in w% | 927.8513325 | 98.9 | 1 | 0.1 | 99.66798023 | 0.3215106985 | 0.01050907031 | 98.9 | 1 | 0.1 | 0 | 0 | 0.001960492361 | -0.001731928965 | -0.0002285633965 | 3.903623
Solidification Simulation_1012 | 98.8AL+1MG+0.2SI in w% | 927.2923358 | 98.8 | 1 | 0.2 | 99.65923947 | 0.3197156677 | 0.02104486585 | 98.8 | 1 | 0.2 | 0 | 0 | 0.001946646563 | -0.001541060858 | -0.0004055857053 | 4.413808
Solidification Simulation_1013 | 98.7AL+1MG+0.3SI in w% | 926.7322953 | 98.7 | 1 | 0.3 | 99.6504633 | 0.3179290058 | 0.03160769431 | 98.7 | 1 | 0.3 | 0 | 0 | 0.001934882031 | -0.00138834288 | -0.0005465391512 | 4.915853
Solidification Simulation_1014 | 98.6AL+1MG+0.4SI in w% | 926.1712016 | 98.6 | 1 | 0.4 | 99.64165148 | 0.3161506529 | 0.04219786305 | 98.6 | 1 | 0.4 | 0 | 0 | 0.00192462564 | -0.001263362761 | -0.0006612628787 | 5.415871
Solidification Simulation_1015 | 98.5AL+1MG+0.5SI in w% | 925.6090453 | 98.5 | 1 | 0.5 | 99.63280377 | 0.3143805488 | 0.05281567902 | 98.5 | 1 | 0.5 | 0 | 0 | 0.001915495794 | -0.001159182432 | -0.0007563133618 | 5.917557
Solidification Simulation_1016 | 98.4AL+1MG+0.6SI in w% | 925.045817 | 98.4 | 1 | 0.6 | 99.62391992 | 0.3126186332 | 0.06346144872 | 98.4 | 1 | 0.6 | 0 | 0 | 0.001907228288 | -0.001071000043 | -0.0008362282453 | 6.420937
Solidification Simulation_1017 | 98.3AL+1MG+0.7SI in w% | 924.4815076 | 98.3 | 1 | 0.7 | 99.61499967 | 0.3108648535 | 0.07413547902 | 98.3 | 1 | 0.7 | 0 | 0 | 0.00189963447 | -0.0009953864887 | -0.0009042479815 | 6.926034
Solidification Simulation_1018 | 98.2AL+1MG+0.8SI in w% | 923.9161079 | 98.2 | 1 | 0.8 | 99.60604278 | 0.3091191488 | 0.08483807575 | 98.2 | 1 | 0.8 | 0 | 0 | 0.00189257657 | -0.0009298277674 | -0.0009627488028 | 7.432873
Solidification Simulation_1019 | 98.1AL+1MG+0.9SI in w% | 923.3496088 | 98.1 | 1 | 0.9 | 99.59704899 | 0.3073814613 | 0.09556954462 | 98.1 | 1 | 0.9 | 0 | 0 | 0.001885950886 | -0.0008724383443 | -0.001013512542 | 7.941475
Solidification Simulation_1020 | 98AL+1MG+1SI in w% | 922.782001 | 98 | 1 | 1 | 99.58801813 | 0.3056516816 | 0.1063301906 | 98 | 1 | 1 | 0 | 0 | 0.001879678588 | -0.0008217767371 | -0.001057901851 | 8.451864
Solidification Simulation_1021 | 97.9AL+1MG+1.1SI in w% | 922.2132763 | 97.9 | 1 | 1.1 | 99.57894982 | 0.3039298615 | 0.1171203203 | 97.9 | 1 | 1.1 | 0 | 0 | 0.001873698373 | -0.0007767216923 | -0.001096976681 | 8.964061
Solidification Simulation_1022 | 97.8AL+1MG+1.2SI in w% | 921.6434254 | 97.8 | 1 | 1.2 | 99.56984387 | 0.3022158914 | 0.1279402379 | 97.8 | 1 | 1.2 | 0 | 0 | 0.001867964821 | -0.0007363892431 | -0.001131575578 | 9.478075
Solidification Simulation_1023 | 97.7AL+1MG+1.3SI in w% | 921.0724396 | 97.7 | 1 | 1.3 | 99.56070004 | 0.3005097157 | 0.1387902481 | 97.7 | 1 | 1.3 | 0 | 0 | 0.001862430495 | -0.0007000679348 | -0.00116236256 | 9.993962
Solidification Simulation_1024 | 97.6AL+1MG+1.4SI in w% | 920.5003102 | 97.6 | 1 | 1.4 | 99.55151807 | 0.2988112796 | 0.1496706553 | 97.6 | 1 | 1.4 | 0 | 0 | 0.00185707329 | -0.0006671881424 | -0.001189885148 | 10.51171
Solidification Simulation_1025 | 97.5AL+1MG+1.5SI in w% | 919.9270286 | 97.5 | 1 | 1.5 | 99.5422977 | 0.2971205338 | 0.1605817647 | 97.5 | 1 | 1.5 | 0 | 0 | 0.001851864818 | -0.0006372797244 | -0.001214585094 | 11.03135
Solidification Simulation_1026 | 97.4AL+1MG+1.6SI in w% | 919.3525862 | 97.4 | 1 | 1.6 | 99.5330387 | 0.2954374215 | 0.1715238798 | 97.4 | 1 | 1.6 | 0 | 0 | 0.001846784101 | -0.0006099552545 | -0.001236828847 | 11.55289
Solidification Simulation_1027 | 97.3AL+1MG+1.7SI in w% | 918.7769745 | 97.3 | 1 | 1.7 | 99.52374081 | 0.2937618897 | 0.1824973043 | 97.3 | 1 | 1.7 | 0 | 0 | 0.001841814036 | -0.0005848920422 | -0.001256921994 | 12.07637
Solidification Simulation_1028 | 97.2AL+1MG+1.8SI in w% | 918.2001853 | 97.2 | 1 | 1.8 | 99.51440377 | 0.2920938903 | 0.1935023431 | 97.2 | 1 | 1.8 | 0 | 0 | 0.001836939969 | -0.0005618188306 | -0.001275121138 | 12.6018
Solidification Simulation_1029 | 97.1AL+1MG+1.9SI in w% | 917.62221 | 97.1 | 1 | 1.9 | 99.50502734 | 0.290433366 | 0.2045392983 | 97.1 | 1 | 1.9 | 0 | 0 | 0.001832149907 | -0.0005405062868 | -0.001291643621 | 13.1292
Solidification Simulation_1030 | 97AL+1MG+2SI in w% | 917.0430406 | 97 | 1 | 2 | 99.49561125 | 0.2887802726 | 0.2156084752 | 97 | 1 | 2 | 0 | 0 | 0.001827433479 | -0.0005207589204 | -0.001306674559 | 13.65858
Solidification Simulation_1031 | 96.9AL+1MG+2.1SI in w% | 916.4626688 | 96.9 | 1 | 2.1 | 99.48615527 | 0.2871345552 | 0.2267101761 | 96.9 | 1 | 2.1 | 0 | 0 | 0.001822781814 | -0.0005024091558 | -0.001320372658 | 14.18997
Solidification Simulation_1032 | 96.8AL+1MG+2.2SI in w% | 915.8810865 | 96.8 | 1 | 2.2 | 99.47665913 | 0.2854961633 | 0.237844704 | 96.8 | 1 | 2.2 | 0 | 0 | 0.001818187617 | -0.0004853126799 | -0.001332874938 | 14.72338
Solidification Simulation_1033 | 96.7AL+1MG+2.3SI in w% | 915.2982857 | 96.7 | 1 | 2.3 | 99.46712259 | 0.2838650508 | 0.2490123631 | 96.7 | 1 | 2.3 | 0 | 0 | 0.001813644267 | -0.0004693442324 | -0.001344300035 | 15.25883
Solidification Simulation_1034 | 96.6AL+1MG+2.4SI in w% | 914.7142585 | 96.6 | 1 | 2.4 | 99.45754538 | 0.2822411646 | 0.2602134552 | 96.6 | 1 | 2.4 | 0 | 0 | 0.001809146399 | -0.0004543948994 | -0.001354751499 | 15.79634
Solidification Simulation_1035 | 96.5AL+1MG+2.5SI in w% | 914.128997 | 96.5 | 1 | 2.5 | 99.44792725 | 0.2806244609 | 0.2714482847 | 96.5 | 1 | 2.5 | 0 | 0 | 0.001804689032 | -0.0004403691995 | -0.001364319832 | 16.33592
Solidification Simulation_1036 | 96.4AL+1MG+2.6SI in w% | 913.5424933 | 96.4 | 1 | 2.6 | 99.43826796 | 0.2790148869 | 0.2827171529 | 96.4 | 1 | 2.6 | 0 | 0 | 0.001800268175 | -0.0004271834031 | -0.001373084772 | 16.87759
Solidification Simulation_1037 | 96.3AL+1MG+2.7SI in w% | 912.9547398 | 96.3 | 1 | 2.7 | 99.42856724 | 0.2774123999 | 0.2940203644 | 96.3 | 1 | 2.7 | 0 | 0 | 0.001795880023 | -0.0004147634527 | -0.00138111657 | 17.42137
Solidification Simulation_1038 | 96.2AL+1MG+2.8SI in w% | 912.3657288 | 96.2 | 1 | 2.8 | 99.41882483 | 0.2758169484 | 0.3053582203 | 96.2 | 1 | 2.8 | 0 | 0 | 0.001791521585 | -0.0004030439311 | -0.001388477654 | 17.96728
Solidification Simulation_1039 | 96.1AL+1MG+2.9SI in w% | 911.7754527 | 96.1 | 1 | 2.9 | 99.40904049 | 0.2742284901 | 0.3167310249 | 96.1 | 1 | 2.9 | 0 | 0 | 0.001787189909 | -0.0003919665115 | -0.001395223398 | 18.51532
Solidification Simulation_1040 | 96AL+1MG+3SI in w% | 911.183904 | 96 | 1 | 3 | 99.39921394 | 0.2726469754 | 0.3281390797 | 96 | 1 | 3 | 0 | 0 | 0.001782882753 | -0.0003814793496 | -0.001401403403 | 19.06552
Solidification Simulation_1041 | 95.9AL+1MG+3.1SI in w% | 910.5910752 | 95.9 | 1 | 3.1 | 99.38934495 | 0.2710723597 | 0.3395826875 | 95.9 | 1 | 3.1 | 0 | 0 | 0.001778597788 | -0.0003715358795 | -0.001407061909 | 19.61788
Solidification Simulation_1042 | 95.8AL+1MG+3.2SI in w% | 909.9969591 | 95.8 | 1 | 3.2 | 99.37943325 | 0.2695046017 | 0.3510621528 | 95.8 | 1 | 3.2 | 0 | 0 | 0.001774333249 | -0.000362094444 | -0.001412238805 | 20.17244
Solidification Simulation_1043 | 95.7AL+1MG+3.3SI in w% | 909.4015482 | 95.7 | 1 | 3.3 | 99.36947857 | 0.267943651 | 0.3625777758 | 95.7 | 1 | 3.3 | 0 | 0 | 0.001770087555 | -0.0003531175482 | -0.001416970006 | 20.72918
Solidification Simulation_1044 | 95.6AL+1MG+3.4SI in w% | 908.8048355 | 95.6 | 1 | 3.4 | 99.35948067 | 0.2663894685 | 0.3741298614 | 95.6 | 1 | 3.4 | 0 | 0 | 0.001765859083 | -0.0003445712294 | -0.001421287854 | 21.28815
Solidification Simulation_1045 | 95.5AL+1MG+3.5SI in w% | 908.2068137 | 95.5 | 1 | 3.5 | 99.34943928 | 0.2648420072 | 0.385718711 | 95.5 | 1 | 3.5 | 0 | 0 | 0.001761635522 | -0.0003364227873 | -0.001425212735 | 21.84944
Solidification Simulation_1046 | 95.4AL+1MG+3.6SI in w% | 907.6074757 | 95.4 | 1 | 3.6 | 99.33935415 | 0.2633012243 | 0.3973446273 | 95.4 | 1 | 3.6 | 0 | 0 | 0.001757449189 | -0.0003286507524 | -0.001428798436 | 22.41276
Solidification Simulation_1047 | 95.3AL+1MG+3.7SI in w% | 907.0068146 | 95.3 | 1 | 3.7 | 99.329225 | 0.2617670803 | 0.4090079149 | 95.3 | 1 | 3.7 | 0 | 0 | 0.001753265547 | -0.0003212234777 | -0.00143204207 | 22.97845
Solidification Simulation_1048 | 95.2AL+1MG+3.8SI in w% | 906.4048234 | 95.2 | 1 | 3.8 | 99.3190516 | 0.2602395296 | 0.420708875 | 95.2 | 1 | 3.8 | 0 | 0 | 0.001749094939 | -0.000314120077 | -0.001434974862 | 23.5464
Solidification Simulation_1049 | 95.1AL+1MG+3.9SI in w% | 905.8014953 | 95.1 | 1 | 3.9 | 99.30883366 | 0.2587185309 | 0.4324478109 | 95.1 | 1 | 3.9 | 0 | 0 | 0.001744936667 | -0.0003073195652 | -0.001437617101 | 24.11662
Solidification Simulation_1050 | 95AL+1MG+4SI in w% | 905.1968234 | 95 | 1 | 4 | 99.29857093 | 0.2572040436 | 0.4442250261 | 95 | 1 | 4 | 0 | 0 | 0.00174078988 | -0.0003008026215 | -0.001439987258 | 24.68914
Solidification Simulation_1051 | 94.9AL+1MG+4.1SI in w% | 904.5908011 | 94.9 | 1 | 4.1 | 99.28826315 | 0.2556960295 | 0.4560408248 | 94.9 | 1 | 4.1 | 0 | 0 | 0.001736654077 | -0.0002945516549 | -0.001442102422 | 25.26397
Solidification Simulation_1052 | 94.8AL+1MG+4.2SI in w% | 903.9834217 | 94.8 | 1 | 4.2 | 99.27791005 | 0.254194444 | 0.4678955087 | 94.8 | 1 | 4.2 | 0 | 0 | 0.001732528736 | -0.0002885504697 | -0.001443978267 | 25.8411
Solidification Simulation_1053 | 94.7AL+1MG+4.3SI in w% | 903.3746786 | 94.7 | 1 | 4.3 | 99.26751137 | 0.2526992483 | 0.4797893814 | 94.7 | 1 | 4.3 | 0 | 0 | 0.001728413485 | -0.0002827842059 | -0.001445629279 | 26.42057
Solidification Simulation_1054 | 94.6AL+1MG+4.4SI in w% | 902.7645654 | 94.6 | 1 | 4.4 | 99.25706685 | 0.2512104036 | 0.491722747 | 94.6 | 1 | 4.4 | 0 | 0 | 0.001724307745 | -0.0002772390482 | -0.001447068697 | 27.00237
Solidification Simulation_1055 | 94.5AL+1MG+4.5SI in w% | 902.1530755 | 94.5 | 1 | 4.5 | 99.24657622 | 0.2497278709 | 0.5036959091 | 94.5 | 1 | 4.5 | 0 | 0 | 0.001720211273 | -0.0002719023623 | -0.001448308911 | 27.58653
Solidification Simulation_1056 | 94.4AL+1MG+4.6SI in w% | 901.5402027 | 94.4 | 1 | 4.6 | 99.23603921 | 0.2482516138 | 0.5157091727 | 94.4 | 1 | 4.6 | 0 | 0 | 0.00171612377 | -0.0002667624272 | -0.001449361343 | 28.17304
Solidification Simulation_1057 | 94.3AL+1MG+4.7SI in w% | 900.9259406 | 94.3 | 1 | 4.7 | 99.22545557 | 0.2467815902 | 0.5277628399 | 94.3 | 1 | 4.7 | 0 | 0 | 0.001712044983 | -0.0002618083896 | -0.001450236594 | 28.76192
Solidification Simulation_1058 | 94.2AL+1MG+4.8SI in w% | 900.3102829 | 94.2 | 1 | 4.8 | 99.21482502 | 0.2453177642 | 0.5398572156 | 94.2 | 1 | 4.8 | 0 | 0 | 0.001707974701 | -0.0002570301803 | -0.00145094452 | 29.35319
Solidification Simulation_1059 | 94.1AL+1MG+4.9SI in w% | 899.6932237 | 94.1 | 1 | 4.9 | 99.2041473 | 0.2438600983 | 0.5519926042 | 94.1 | 1 | 4.9 | 0 | 0 | 0.001703912828 | -0.0002524185022 | -0.001451494325 | 29.94684
Solidification Simulation_1060 | 94AL+1MG+5SI in w% | 899.0747566 | 94 | 1 | 5 | 99.19342213 | 0.2424085558 | 0.5641693103 | 94 | 1 | 5 | 0 | 0 | 0.001699859024 | -0.0002479645794 | -0.001451894444 | 30.54289
Solidification Simulation_1061 | 93.9AL+1MG+5.1SI in w% | 898.4548759 | 93.9 | 1 | 5.1 | 99.18264926 | 0.2409631005 | 0.5763876388 | 93.9 | 1 | 5.1 | 0 | 0 | 0.001695813269 | -0.0002436603605 | -0.001452152909 | 31.14135
Solidification Simulation_1062 | 93.8AL+1MG+5.2SI in w% | 897.8335754 | 93.8 | 1 | 5.2 | 99.17182841 | 0.2395236963 | 0.5886478945 | 93.8 | 1 | 5.2 | 0 | 0 | 0.001691775467 | -0.0002394983013 | -0.001452277166 | 31.74223
Solidification Simulation_1063 | 93.7AL+1MG+5.3SI in w% | 897.2108493 | 93.7 | 1 | 5.3 | 99.16095931 | 0.2380903079 | 0.6009503828 | 93.7 | 1 | 5.3 | 0 | 0 | 0.001687745544 | -0.0002354713598 | -0.001452274184 | 32.34554
Solidification Simulation_1064 | 93.6AL+1MG+5.4SI in w% | 896.5866919 | 93.6 | 1 | 5.4 | 99.15004169 | 0.2366628999 | 0.613295409 | 93.6 | 1 | 5.4 | 0 | 0 | 0.001683723445 | -0.0002315729555 | -0.001452150489 | 32.95128
Solidification Simulation_1065 | 93.5AL+1MG+5.5SI in w% | 895.9610973 | 93.5 | 1 | 5.5 | 99.13907528 | 0.2352414378 | 0.6256832788 | 93.5 | 1 | 5.5 | 0 | 0 | 0.001679709135 | -0.0002277969317 | -0.001451912203 | 33.55946
Solidification Simulation_1066 | 93.4AL+1MG+5.6SI in w% | 895.3340599 | 93.4 | 1 | 5.6 | 99.12805981 | 0.2338258872 | 0.6381142981 | 93.4 | 1 | 5.6 | 0 | 0 | 0.001675702596 | -0.0002241375221 | -0.001451565074 | 34.1701
Solidification Simulation_1067 | 93.3AL+1MG+5.7SI in w% | 894.7055741 | 93.3 | 1 | 5.7 | 99.11699501 | 0.2324162144 | 0.6505887731 | 93.3 | 1 | 5.7 | 0 | 0 | 0.001671703823 | -0.0002205893201 | -0.001451114503 | 34.78319
Solidification Simulation_1068 | 93.2AL+1MG+5.8SI in w% | 894.0756344 | 93.2 | 1 | 5.8 | 99.1058806 | 0.2310123858 | 0.6631070104 | 93.2 | 1 | 5.8 | 0 | 0 | 0.001667712828 | -0.0002171472515 | -0.001450565577 | 35.39875
Solidification Simulation_1069 | 93.1AL+1MG+5.9SI in w% | 893.4442353 | 93.1 | 1 | 5.9 | 99.09471632 | 0.2296143684 | 0.6756693165 | 93.1 | 1 | 5.9 | 0 | 0 | 0.001663729632 | -0.000213806549 | -0.001449923083 | 36.01678
Solidification Simulation_1070 | 93AL+1MG+6SI in w% | 892.8113714 | 93 | 1 | 6 | 99.08350187 | 0.2282221295 | 0.6882759985 | 93 | 1 | 6 | 0 | 0 | 0.00165975416 | -0.0002105626927 | -0.001449191467 | 36.63729
Solidification Simulation_1071 | 92.9AL+1MG+6.1SI in w% | 892.1770374 | 92.9 | 1 | 6.1 | 99.072237 | 0.2268356367 | 0.7009273637 | 92.9 | 1 | 6.1 | 0 | 0 | 0.001655786658 | -0.0002074115352 | -0.001448375123 | 37.26028
Solidification Simulation_1072 | 92.8AL+1MG+6.2SI in w% | 891.5412281 | 92.8 | 1 | 6.2 | 99.06092142 | 0.2254548584 | 0.7136237197 | 92.8 | 1 | 6.2 | 0 | 0 | 0.00165182708 | -0.0002043490644 | -0.001447478016 | 37.88577
Solidification Simulation_1073 | 92.7AL+1MG+6.3SI in w% | 890.9039381 | 92.7 | 1 | 6.3 | 99.04955486 | 0.2240797615 | 0.7263653738 | 92.7 | 1 | 6.3 | 0 | 0 | 0.001647875486 | -0.000201371531 | -0.001446503955 | 38.51375
Solidification Simulation_1074 | 92.6AL+1MG+6.4SI in w% | 890.2651625 | 92.6 | 1 | 6.4 | 99.03813705 | 0.2227103187 | 0.739152636 | 92.6 | 1 | 6.4 | 0 | 0 | 0.00164393194 | -0.0001984753966 | -0.001445456543 | 39.14424
Solidification Simulation_1075 | 92.5AL+1MG+6.5SI in w% | 889.6248961 | 92.5 | 1 | 6.5 | 99.02666769 | 0.2213464973 | 0.751985814 | 92.5 | 1 | 6.5 | 0 | 0 | 0.001639996516 | -0.0001956573187 | -0.001444339197 | 39.77724
Solidification Simulation_1076 | 92.4AL+1MG+6.6SI in w% | 888.983134 | 92.4 | 1 | 6.6 | 99.01514652 | 0.2199882671 | 0.7648652167 | 92.4 | 1 | 6.6 | 0 | 0 | 0.00163606918 | -0.0001929141028 | -0.001443155077 | 40.41275
Solidification Simulation_1077 | 92.3AL+1MG+6.7SI in w% | 888.3398712 | 92.3 | 1 | 6.7 | 99.00357325 | 0.2186355975 | 0.7777911531 | 92.3 | 1 | 6.7 | 0 | 0 | 0.001632150218 | -0.0001902428278 | -0.00144190739 | 41.05078
Solidification Simulation_1078 | 92.2AL+1MG+6.8SI in w% | 887.695103 | 92.2 | 1 | 6.8 | 98.99194761 | 0.2172884584 | 0.7907639326 | 92.2 | 1 | 6.8 | 0 | 0 | 0.001628239624 | -0.0001876406294 | -0.001440598994 | 41.69133
Solidification Simulation_1079 | 92.1AL+1MG+6.9SI in w% | 887.0488244 | 92.1 | 1 | 6.9 | 98.98026931 | 0.2159468241 | 0.8037838668 | 92.1 | 1 | 6.9 | 0 | 0 | 0.001624337488 | -0.0001851048258 | -0.001439232662 | 42.3344
Solidification Simulation_1080 | 92AL+1MG+7SI in w% | 886.4010308 | 92 | 1 | 7 | 98.96853807 | 0.2146106637 | 0.8168512652 | 92 | 1 | 7 | 0 | 0 | 0.001620443788 | -0.0001826328399 | -0.001437810948 | 42.98001
Solidification Simulation_1081 | 91.9AL+1MG+7.1SI in w% | 885.7517176 | 91.9 | 1 | 7.1 | 98.95675361 | 0.2132799483 | 0.8299664383 | 91.9 | 1 | 7.1 | 0 | 0 | 0.00161655883 | -0.0001802223247 | -0.001436336505 | 43.62816
Solidification Simulation_1082 | 91.8AL+1MG+7.2SI in w% | 885.1008801 | 91.8 | 1 | 7.2 | 98.94491565 | 0.2119546499 | 0.8431296974 | 91.8 | 1 | 7.2 | 0 | 0 | 0.001612682619 | -0.0001778709563 | -0.001434811663 | 44.27884
Solidification Simulation_1083 | 91.7AL+1MG+7.3SI in w% | 884.4485139 | 91.7 | 1 | 7.3 | 98.9330239 | 0.2106347431 | 0.8563413551 | 91.7 | 1 | 7.3 | 0 | 0 | 0.001608815139 | -0.0001755765248 | -0.001433238615 | 44.93206
Solidification Simulation_1084 | 91.6AL+1MG+7.4SI in w% | 883.7946144 | 91.6 | 1 | 7.4 | 98.92107808 | 0.2093201971 | 0.8696017218 | 91.6 | 1 | 7.4 | 0 | 0 | 0.0016049567 | -0.0001733370236 | -0.001431619677 | 45.58783
Solidification Simulation_1085 | 91.5AL+1MG+7.5SI in w% | 883.1391773 | 91.5 | 1 | 7.5 | 98.9090779 | 0.2080109896 | 0.8829111121 | 91.5 | 1 | 7.5 | 0 | 0 | 0.001601107317 | -0.0001711504521 | -0.001429956865 | 46.24614
Solidification Simulation_1086 | 91.4AL+1MG+7.6SI in w% | 882.4821983 | 91.4 | 1 | 7.6 | 98.89702307 | 0.2067070913 | 0.8962698375 | 91.4 | 1 | 7.6 | 0 | 0 | 0.001597266961 | -0.0001690149023 | -0.001428252059 | 46.907
Solidification Simulation_1087 | 91.3AL+1MG+7.7SI in w% | 881.8236731 | 91.3 | 1 | 7.7 | 98.88491331 | 0.2054084751 | 0.9096782112 | 91.3 | 1 | 7.7 | 0 | 0 | 0.001593435972 | -0.0001669286514 | -0.001426507321 | 47.57042
Solidification Simulation_1088 | 91.2AL+1MG+7.8SI in w% | 881.1635975 | 91.2 | 1 | 7.8 | 98.87274833 | 0.2041151185 | 0.9231365482 | 91.2 | 1 | 7.8 | 0 | 0 | 0.001589614232 | -0.0001648899347 | -0.001424724297 | 48.23638
Solidification Simulation_1089 | 91.1AL+1MG+7.9SI in w% | 880.5019675 | 91.1 | 1 | 7.9 | 98.86052785 | 0.2028269923 | 0.9366451614 | 91.1 | 1 | 7.9 | 0 | 0 | 0.00158580206 | -0.0001628971888 | -0.001422904871 | 48.90491
Solidification Simulation_1090 | 91AL+1MG+8SI in w% | 879.8387789 | 91 | 1 | 8 | 98.84825156 | 0.2015440757 | 0.9502043671 | 91 | 1 | 8 | 0 | 0 | 0.001581999352 | -0.0001609488047 | -0.001421050548 | 49.57598
Solidification Simulation_1091 | 90.9AL+1MG+8.1SI in w% | 879.1740277 | 90.9 | 1 | 8.1 | 98.83591918 | 0.2002663396 | 0.963814479 | 90.9 | 1 | 8.1 | 0 | 0 | 0.001578206422 | -0.0001590433611 | -0.001419163061 | 50.24962
Solidification Simulation_1092 | 90.8AL+1MG+8.2SI in w% | 878.5077101 | 90.8 | 1 | 8.2 | 98.82353042 | 0.198993764 | 0.9774758142 | 90.8 | 1 | 8.2 | 0 | 0 | 0.001574423165 | -0.0001571793864 | -0.001417243779 | 50.92581
Solidification Simulation_1093 | 90.7AL+1MG+8.3SI in w% | 877.8398221 | 90.7 | 1 | 8.3 | 98.81108499 | 0.1977263209 | 0.9911886877 | 90.7 | 1 | 8.3 | 0 | 0 | 0.0015706499 | -0.0001553555874 | -0.001415294313 | 51.60456
Solidification Simulation_1094 | 90.6AL+1MG+8.4SI in w% | 877.1703601 | 90.6 | 1 | 8.4 | 98.79858259 | 0.1964639903 | 1.004953417 | 90.6 | 1 | 8.4 | 0 | 0 | 0.00156688651 | -0.0001535706143 | -0.001413315896 | 52.28587
Solidification Simulation_1095 | 90.5AL+1MG+8.5SI in w% | 876.4993201 | 90.5 | 1 | 8.5 | 98.78602293 | 0.1952067459 | 1.018770319 | 90.5 | 1 | 8.5 | 0 | 0 | 0.001563133332 | -0.0001518232886 | -0.001411310043 | 52.96974
Solidification Simulation_1096 | 90.4AL+1MG+8.6SI in w% | 875.8266987 | 90.4 | 1 | 8.6 | 98.77340572 | 0.1939545669 | 1.032639713 | 90.4 | 1 | 8.6 | 0 | 0 | 0.001559390222 | -0.0001501123691 | -0.001409277853 | 53.65617
Solidification Simulation_1097 | 90.3AL+1MG+8.7SI in w% | 875.1524921 | 90.3 | 1 | 8.7 | 98.76073066 | 0.1927074295 | 1.046561914 | 90.3 | 1 | 8.7 | 0 | 0 | 0.001555657419 | -0.0001484367521 | -0.001407220667 | 54.34515
Solidification Simulation_1098 | 90.2AL+1MG+8.8SI in w% | 874.4766969 | 90.2 | 1 | 8.8 | 98.74799745 | 0.191465311 | 1.060537244 | 90.2 | 1 | 8.8 | 0 | 0 | 0.00155193512 | -0.0001467953776 | -0.001405139742 | 55.03669
Solidification Simulation_1099 | 90.1AL+1MG+8.9SI in w% | 873.7993095 | 90.1 | 1 | 8.9 | 98.73520579 | 0.1902281917 | 1.074566021 | 90.1 | 1 | 8.9 | 0 | 0 | 0.0015482232 | -0.00014518715 | -0.00140303605 | 55.73079
Solidification Simulation_1100 | 90AL+1MG+9SI in w% | 873.1203266 | 90 | 1 | 9 | 98.72235539 | 0.1889960478 | 1.088648565 | 90 | 1 | 9 | 0 | 0 | 0.001544521883 | -0.0001436110989 | -0.001400910784 | 56.42744
Solidification Simulation_1101 | 89.9AL+1MG+9.1SI in w% | 872.4397448 | 89.9 | 1 | 9.1 | 98.70944595 | 0.1877688582 | 1.102785196 | 89.9 | 1 | 9.1 | 0 | 0 | 0.001540831369 | -0.0001420662915 | -0.001398765078 | 57.12665
Solidification Simulation_1102 | 89.8AL+1MG+9.2SI in w% | 871.7575609 | 89.8 | 1 | 9.2 | 98.69647716 | 0.1865466025 | 1.116976237 | 89.8 | 1 | 9.2 | 0 | 0 | 0.00153715152 | -0.000140551755 | -0.001396599765 | 57.82841
Solidification Simulation_1103 | 89.7AL+1MG+9.3SI in w% | 871.0737716 | 89.7 | 1 | 9.3 | 98.68344873 | 0.185329262 | 1.131222007 | 89.7 | 1 | 9.3 | 0 | 0 | 0.001533482558 | -0.0001390666335 | -0.001394415924 | 58.53271
Solidification Simulation_1104 | 89.6AL+1MG+9.4SI in w% | 870.3883737 | 89.6 | 1 | 9.4 | 98.67036036 | 0.1841168133 | 1.145522831 | 89.6 | 1 | 9.4 | 0 | 0 | 0.001529824575 | -0.0001376100781 | -0.001392214497 | 59.23957
Solidification Simulation_1105 | 89.5AL+1MG+9.5SI in w% | 869.7013642 | 89.5 | 1 | 9.5 | 98.65721173 | 0.1829092372 | 1.159879029 | 89.5 | 1 | 9.5 | 0 | 0 | 0.001526177773 | -0.0001361812978 | -0.001389996475 | 59.94897
Solidification Simulation_1106 | 89.4AL+1MG+9.6SI in w% | 869.0127401 | 89.4 | 1 | 9.6 | 98.64400256 | 0.1817065145 | 1.174290927 | 89.4 | 1 | 9.6 | 0 | 0 | 0.001522542002 | -0.0001347794575 | -0.001387762544 | 60.66091
Solidification Simulation_1107 | 89.3AL+1MG+9.7SI in w% | 868.3224984 | 89.3 | 1 | 9.7 | 98.63073253 | 0.1805086259 | 1.188758847 | 89.3 | 1 | 9.7 | 0 | 0 | 0.001518917477 | -0.0001334038287 | -0.001385513648 | 61.37539
Solidification Simulation_1108 | 89.2AL+1MG+9.8SI in w% | 867.6306362 | 89.2 | 1 | 9.8 | 98.61740133 | 0.1793155539 | 1.203283115 | 89.2 | 1 | 9.8 | 0 | 0 | 0.001515304285 | -0.0001320536853 | -0.0013832506 | 62.0924
Solidification Simulation_1109 | 89.1AL+1MG+9.9SI in w% | 866.9371506 | 89.1 | 1 | 9.9 | 98.60400867 | 0.178127277 | 1.217864057 | 89.1 | 1 | 9.9 | 0 | 0 | 0.001511702512 | -0.0001307283284 | -0.001380974183 | 62.81195
Solidification Simulation_1110 | 89AL+1MG+10SI in w% | 866.2420389 | 89 | 1 | 10 | 98.59055423 | 0.1769437779 | 1.232501996 | 89 | 1 | 10 | 0 | 0 | 0.001508112238 | -0.0001294270847 | -0.001378685153 | 63.54022
Solidification Simulation_1111 | 98.9AL+1.1MG+0SI in w% | 927.9035751 | 98.9 | 1.1 | 0 | 99.64455391 | 0.3554460939 | 0 | 98.9 | 1.1 | 0 | 0 | 0 | 0.001977431329 | -0.001977431329 |  | 3.757447
Solidification Simulation_1112 | 98.8AL+1.1MG+0.1SI in w% | 927.3476599 | 98.8 | 1.1 | 0.1 | 99.63609566 | 0.3534598358 | 0.0104445087 | 98.8 | 1.1 | 0.1 | 0 | 0 | 0.001963455849 | -0.001753051014 | -0.0002104048358 | 4.258162
Solidification Simulation_1113 | 98.7AL+1.1MG+0.2SI in w% | 926.7907069 | 98.7 | 1.1 | 0.2 | 99.62760129 | 0.3514828964 | 0.0209158132 | 98.7 | 1.1 | 0.2 | 0 | 0 | 0.00195164053 | -0.001574717191 | -0.0003769233388 | 4.756434
Solidification Simulation_1114 | 98.6AL+1.1MG+0.3SI in w% | 926.2327066 | 98.6 | 1.1 | 0.3 | 99.61907057 | 0.349515208 | 0.0314142188 | 98.6 | 1.1 | 0.3 | 0 | 0 | 0.001941376115 | -0.001429557883 | -0.0005118182314 | 5.252783
Solidification Simulation_1115 | 98.5AL+1.1MG+0.4SI in w% | 925.6736496 | 98.5 | 1.1 | 0.4 | 99.61050326 | 0.3475567047 | 0.04194003047 | 98.5 | 1.1 | 0.4 | 0 | 0 | 0.001932261252 | -0.001309091255 | -0.0006231699967 | 5.750774
Solidification Simulation_1116 | 98.4AL+1.1MG+0.5SI in w% | 925.1135265 | 98.4 | 1.1 | 0.5 | 99.60189913 | 0.3456073184 | 0.05249355268 | 98.4 | 1.1 | 0.5 | 0 | 0 | 0.001924020833 | -0.001207500614 | -0.0007165202187 | 6.250432
Solidification Simulation_1117 | 98.3AL+1.1MG+0.6SI in w% | 924.552328 | 98.3 | 1.1 | 0.6 | 99.59325792 | 0.3436669896 | 0.06307509009 | 98.3 | 1.1 | 0.6 | 0 | 0 | 0.001916459989 | -0.001120663638 | -0.0007957963516 | 6.751782
Solidification Simulation_1118 | 98.2AL+1.1MG+0.7SI in w% | 923.990045 | 98.2 | 1.1 | 0.7 | 99.5845794 | 0.3417356505 | 0.07368494653 | 98.2 | 1.1 | 0.7 | 0 | 0 | 0.001909436877 | -0.001045577208 | -0.0008638596696 | 7.254848
Solidification Simulation_1119 | 98.1AL+1.1MG+0.8SI in w% | 923.4266682 | 98.1 | 1.1 | 0.8 | 99.57586334 | 0.3398132366 | 0.0843234256 | 98.1 | 1.1 | 0.8 | 0 | 0 | 0.001902845572 | -0.0009800015241 | -0.0009228440484 | 7.759654
Solidification Simulation_1120 | 98AL+1.1MG+0.9SI in w% | 922.8621883 | 98 | 1.1 | 0.9 | 99.56710954 | 0.337899629 | 0.0949908306 | 98 | 1.1 | 0.9 | 0 | 0 | 0.001896606232 | -0.0009222325546 | -0.0009743736778 | 8.266223
Solidification Simulation_1121 | 97.9AL+1.1MG+1SI in w% | 922.2965971 | 97.9 | 1.1 | 1 | 99.55831766 | 0.3359948757 | 0.1056874647 | 97.9 | 1.1 | 1 | 0 | 0 | 0.001890656649 | -0.0008709501829 | -0.001019706466 | 8.774576
Solidification Simulation_1122 | 97.8AL+1.1MG+1.1SI in w% | 921.7298853 | 97.8 | 1.1 | 1.1 | 99.5494875 | 0.3340988638 | 0.1164136313 | 97.8 | 1.1 | 1.1 | 0 | 0 | 0.00188494804 | -0.0008251161918 | -0.001059831848 | 9.284735
Solidification Simulation_1123 | 97.7AL+1.1MG+1.2SI in w% | 921.162044 | 97.7 | 1.1 | 1.2 | 99.54061884 | 0.3322115285 | 0.1271696326 | 97.7 | 1.1 | 1.2 | 0 | 0 | 0.001879441577 | -0.0007839028768 | -0.0010955387 | 9.796722
Solidification Simulation_1124 | 97.6AL+1.1MG+1.3SI in w% | 920.5930645 | 97.6 | 1.1 | 1.3 | 99.53171142 | 0.3303328063 | 0.1379557704 | 97.6 | 1.1 | 1.3 | 0 | 0 | 0.001874106272 | -0.0007466421851 | -0.001127464087 | 10.31056
Solidification Simulation_1125 | 97.5AL+1.1MG+1.4SI in w% | 920.0229382 | 97.5 | 1.1 | 1.4 | 99.52276501 | 0.3284626448 | 0.1487723483 | 97.5 | 1.1 | 1.4 | 0 | 0 | 0.001868916692 | -0.00071278889 | -0.001156127802 | 10.82626
Solidification Simulation_1126 | 97.4AL+1.1MG+1.5SI in w% | 919.4516564 | 97.4 | 1.1 | 1.5 | 99.51377935 | 0.3266009806 | 0.1596196676 | 97.4 | 1.1 | 1.5 | 0 | 0 | 0.001863851939 | -0.0006818936658 | -0.001181958273 | 11.34386
Solidification Simulation_1127 | 97.3AL+1.1MG+1.6SI in w% | 918.8792107 | 97.3 | 1.1 | 1.6 | 99.50475422 | 0.3247477535 | 0.1704980296 | 97.3 | 1.1 | 1.6 | 0 | 0 | 0.00185889498 | -0.000653583054 | -0.001205311927 | 11.86336
Solidification Simulation_1128 | 97.2AL+1.1MG+1.7SI in w% | 918.3055926 | 97.2 | 1.1 | 1.7 | 99.49568936 | 0.3229029053 | 0.1814077361 | 97.2 | 1.1 | 1.7 | 0 | 0 | 0.001854031385 | -0.0006275438337 | -0.001226487551 | 12.3848
Solidification Simulation_1129 | 97.1AL+1.1MG+1.8SI in w% | 917.7307938 | 97.1 | 1.1 | 1.8 | 99.48658453 | 0.3210663826 | 0.1923490892 | 97.1 | 1.1 | 1.8 | 0 | 0 | 0.001849249008 | -0.0006035114465 | -0.001245737561 | 12.90818
Solidification Simulation_1130 | 97AL+1.1MG+1.9SI in w% | 917.1548059 | 97 | 1.1 | 1.9 | 99.47743949 | 0.3192381216 | 0.2033223889 | 97 | 1.1 | 1.9 | 0 | 0 | 0.001844537855 | -0.0005812610623 | -0.001263276793 | 13.43353
Solidification Simulation_1131 | 96.9AL+1.1MG+2SI in w% | 916.5776207 | 96.9 | 1.1 | 2 | 99.46825399 | 0.317418074 | 0.2143279381 | 96.9 | 1.1 | 2 | 0 | 0 | 0.00183988921 | -0.0005606001273 | -0.001279289083 | 13.96086
Solidification Simulation_1132 | 96.8AL+1.1MG+2.1SI in w% | 915.9992302 | 96.8 | 1.1 | 2.1 | 99.45902778 | 0.3156061789 | 0.2253660366 | 96.8 | 1.1 | 2.1 | 0 | 0 | 0.001835295592 | -0.0005413628728 | -0.001293932719 | 14.4902
Solidification Simulation_1133 | 96.7AL+1.1MG+2.2SI in w% | 915.4196262 | 96.7 | 1.1 | 2.2 | 99.44976064 | 0.3138023794 | 0.2364369849 | 96.7 | 1.1 | 2.2 | 0 | 0 | 0.001830750876 | -0.0005234059813 | -0.001307344894 | 15.02155
Solidification Simulation_1134 | 96.6AL+1.1MG+2.3SI in w% | 914.8388008 | 96.6 | 1.1 | 2.3 | 99.44045229 | 0.3120066262 | 0.2475410853 | 96.6 | 1.1 | 2.3 | 0 | 0 | 0.001826249438 | -0.0005066045846 | -0.001319644853 | 15.55495
Solidification Simulation_1135 | 96.5AL+1.1MG+2.4SI in w% | 914.256746 | 96.5 | 1.1 | 2.4 | 99.43110251 | 0.3102188585 | 0.2586786365 | 96.5 | 1.1 | 2.4 | 0 | 0 | 0.001821786757 | -0.0004908497423 | -0.001330937015 | 16.0904
Solidification Simulation_1136 | 96.4AL+1.1MG+2.5SI in w% | 913.673454 | 96.4 | 1.1 | 2.5 | 99.42171103 | 0.3084390301 | 0.2698499413 | 96.4 | 1.1 | 2.5 | 0 | 0 | 0.001817360451 | -0.0004760461463 | -0.001341314304 | 16.62792
Solidification Simulation_1137 | 96.3AL+1.1MG+2.6SI in w% | 913.088917 | 96.3 | 1.1 | 2.6 | 99.41227762 | 0.30666708 | 0.2810552977 | 96.3 | 1.1 | 2.6 | 0 | 0 | 0.001812961568 | -0.0004621079818 | -0.001350853586 | 17.16754
Solidification Simulation_1138 | 96.2AL+1.1MG+2.7SI in w% | 912.5031275 | 96.2 | 1.1 | 2.7 | 99.40280203 | 0.3049029637 | 0.292295009 | 96.2 | 1.1 | 2.7 | 0 | 0 | 0.001808582703 | -0.0004489596401 | -0.001359623063 | 17.70934
Solidification Simulation_1139 | 96.1AL+1.1MG+2.8SI in w% | 911.9160775 | 96.1 | 1.1 | 2.8 | 99.39328401 | 0.3031466212 | 0.3035693727 | 96.1 | 1.1 | 2.8 | 0 | 0 | 0.00180424869 | -0.0004365415674 | -0.001367707122 | 18.25311
Solidification Simulation_1140 | 96AL+1.1MG+2.9SI in w% | 911.3277599 | 96 | 1.1 | 2.9 | 99.3837233 | 0.3013980091 | 0.3148786921 | 96 | 1.1 | 2.9 | 0 | 0 | 0.00179992779 | -0.0004247874113 | -0.001375140379 | 18.79909
Solidification Simulation_1141 | 95.9AL+1.1MG+3SI in w% | 910.7381669 | 95.9 | 1.1 | 3 | 99.37411967 | 0.2996570686 | 0.3262232646 | 95.9 | 1.1 | 3 | 0 | 0 | 0.001795627846 | -0.0004136468295 | -0.001381981016 | 19.34722
Solidification Simulation_1142 | 95.8AL+1.1MG+3.1SI in w% | 910.1472912 | 95.8 | 1.1 | 3.1 | 99.36447285 | 0.2979237566 | 0.3376033932 | 95.8 | 1.1 | 3.1 | 0 | 0 | 0.001791346883 | -0.0004030723541 | -0.001388274529 | 19.89752
Solidification Simulation_1143 | 95.7AL+1.1MG+3.2SI in w% | 909.5551255 | 95.7 | 1.1 | 3.2 | 99.35478261 | 0.2961980168 | 0.3490193759 | 95.7 | 1.1 | 3.2 | 0 | 0 | 0.001787083487 | -0.0003930214747 | -0.001394062013 | 20.45001
Solidification Simulation_1144 | 95.6AL+1.1MG+3.3SI in w% | 908.9616626 | 95.6 | 1.1 | 3.3 | 99.34504868 | 0.2944798053 | 0.3604715151 | 95.6 | 1.1 | 3.3 | 0 | 0 | 0.001782836082 | -0.000383455671 | -0.001399380411 | 21.00469
Solidification Simulation_1145 | 95.5AL+1.1MG+3.4SI in w% | 908.3668952 | 95.5 | 1.1 | 3.4 | 99.33527082 | 0.2927690694 | 0.3719601095 | 95.5 | 1.1 | 3.4 | 0 | 0 | 0.001778603637 | -0.0003743402981 | -0.001404263338 | 21.56158
Solidification Simulation_1146 | 95.4AL+1.1MG+3.5SI in w% | 907.7708163 | 95.4 | 1.1 | 3.5 | 99.32544878 | 0.2910657613 | 0.3834854597 | 95.4 | 1.1 | 3.5 | 0 | 0 | 0.001774384866 | -0.0003656437651 | -0.001408741101 | 22.12069
Solidification Simulation_1147 | 95.3AL+1.1MG+3.6SI in w% | 907.1734188 | 95.3 | 1.1 | 3.6 | 99.31558229 | 0.2893698374 | 0.3950478678 | 95.3 | 1.1 | 3.6 | 0 | 0 | 0.001770178943 | -0.0003573375105 | -0.001412841432 | 22.68205
Solidification Simulation_1148 | 95.2AL+1.1MG+3.7SI in w% | 906.5746957 | 95.2 | 1.1 | 3.7 | 99.30567112 | 0.2876812452 | 0.4066476321 | 95.2 | 1.1 | 3.7 | 0 | 0 | 0.001765985122 | -0.000349395524 | -0.001416589598 | 23.24565
Solidification Simulation_1149 | 95.1AL+1.1MG+3.8SI in w% | 905.9746402 | 95.1 | 1.1 | 3.8 | 99.29571501 | 0.2859999396 | 0.4182850538 | 95.1 | 1.1 | 3.8 | 0 | 0 | 0.001761802479 | -0.0003417939326 | -0.001420008546 | 23.81153
Solidification Simulation_1150 | 95AL+1.1MG+3.9SI in w% | 905.3732455 | 95 | 1.1 | 3.9 | 99.28571369 | 0.2843258779 | 0.429960435 | 95 | 1.1 | 3.9 | 0 | 0 | 0.001757630488 | -0.0003345110414 | -0.001423119446 | 24.37967
Solidification Simulation_1151 | 94.9AL+1.1MG+4SI in w% | 904.7705048 | 94.9 | 1.1 | 4 | 99.27566692 | 0.2826590096 | 0.4416740743 | 94.9 | 1.1 | 4 | 0 | 0 | 0.001753468688 | -0.0003275269733 | -0.001425941715 | 24.95011
Solidification Simulation_1152 | 94.8AL+1.1MG+4.1SI in w% | 904.1664114 | 94.8 | 1.1 | 4.1 | 99.26557444 | 0.2809992908 | 0.4534262729 | 94.8 | 1.1 | 4.1 | 0 | 0 | 0.001749316387 | -0.0003208233448 | -0.001428493042 | 25.52285
Solidification Simulation_1153 | 94.7AL+1.1MG+4.2SI in w% | 903.5609588 | 94.7 | 1.1 | 4.2 | 99.25543599 | 0.2793466776 | 0.4652173322 | 94.7 | 1.1 | 4.2 | 0 | 0 | 0.00174517328 | -0.0003143833861 | -0.001430789894 | 26.0979
Solidification Simulation_1154 | 94.6AL+1.1MG+4.3SI in w% | 902.9541403 | 94.6 | 1.1 | 4.3 | 99.24525132 | 0.2777011287 | 0.4770475545 | 94.6 | 1.1 | 4.3 | 0 | 0 | 0.001741039005 | -0.0003081916031 | -0.001432847402 | 26.67528
Solidification Simulation_1155 | 94.5AL+1.1MG+4.4SI in w% | 902.3459496 | 94.5 | 1.1 | 4.4 | 99.23502017 | 0.2760625952 | 0.4889172384 | 94.5 | 1.1 | 4.4 | 0 | 0 | 0.001736916019 | -0.0003022342035 | -0.001434681815 | 27.25496
Solidification Simulation_1156 | 94.4AL+1.1MG+4.5SI in w% | 901.7363802 | 94.4 | 1.1 | 4.5 | 99.22474228 | 0.2744310358 | 0.5008266861 | 94.4 | 1.1 | 4.5 | 0 | 0 | 0.001732795841 | -0.0002964965037 | -0.001436299337 | 27.83705
Solidification Simulation_1157 | 94.3AL+1.1MG+4.6SI in w% | 901.1254259 | 94.3 | 1.1 | 4.6 | 99.21441739 | 0.2728064082 | 0.5127761991 | 94.3 | 1.1 | 4.6 | 0 | 0 | 0.001728686366 | -0.0002909676991 | -0.001437718667 | 28.42147
Solidification Simulation_1158 | 94.2AL+1.1MG+4.7SI in w% | 900.5130804 | 94.2 | 1.1 | 4.7 | 99.20404525 | 0.2711886702 | 0.5247660791 | 94.2 | 1.1 | 4.7 | 0 | 0 | 0.00172458474 | -0.0002856359925 | -0.001438948748 | 29.00826
Solidification Simulation_1159 | 94.1AL+1.1MG+4.8SI in w% | 899.8993374 | 94.1 | 1.1 | 4.8 | 99.19362559 | 0.2695777828 | 0.5367966291 | 94.1 | 1.1 | 4.8 | 0 | 0 | 0.001720490811 | -0.0002804908593 | -0.001439999951 | 29.59742
Solidification Simulation_1160 | 94AL+1.1MG+4.9SI in w% | 899.284191 | 94 | 1.1 | 4.9 | 99.18315815 | 0.2679737 | 0.5488681487 | 94 | 1.1 | 4.9 | 0 | 0 | 0.001716404454 | -0.0002755225161 | -0.001440881938 | 30.18897
Solidification Simulation_1161 | 93.9AL+1.1MG+5SI in w% | 898.667635 | 93.9 | 1.1 | 5 | 99.17264268 | 0.2663763832 | 0.5609809409 | 93.9 | 1.1 | 5 | 0 | 0 | 0.001712325574 | -0.0002707218567 | -0.001441603717 | 30.78291
Solidification Simulation_1162 | 93.8AL+1.1MG+5.1SI in w% | 898.0496636 | 93.8 | 1.1 | 5.1 | 99.1620789 | 0.264785792 | 0.5731353081 | 93.8 | 1.1 | 5.1 | 0 | 0 | 0.001708246176 | -0.0002660791831 | -0.001442166993 | 31.37938
Solidification Simulation_1163 | 93.7AL+1.1MG+5.2SI in w% | 897.4302707 | 93.7 | 1.1 | 5.2 | 99.15146656 | 0.2632018864 | 0.5853315525 | 93.7 | 1.1 | 5.2 | 0 | 0 | 0.001704190079 | -0.0002615902463 | -0.001442599833 | 31.97803
Solidification Simulation_1164 | 93.6AL+1.1MG+5.3SI in w% | 896.8094507 | 93.6 | 1.1 | 5.3 | 99.1408054 | 0.2616246275 | 0.5975699772 | 93.6 | 1.1 | 5.3 | 0 | 0 | 0.001700133278 | -0.0002572439395 | -0.001442889339 | 32.57922
Solidification Simulation_1165 | 93.5AL+1.1MG+5.4SI in w% | 896.1871976 | 93.5 | 1.1 | 5.4 | 99.13009514 | 0.2600539762 | 0.609850885 | 93.5 | 1.1 | 5.4 | 0 | 0 | 0.001696083789 | -0.000253034592 | -0.001443049197 | 33.18285
Solidification Simulation_1166 | 93.4AL+1.1MG+5.5SI in w% | 895.5635059 | 93.4 | 1.1 | 5.5 | 99.11933553 | 0.2584898943 | 0.6221745791 | 93.4 | 1.1 | 5.5 | 0 | 0 | 0.001692041615 | -0.0002489557246 | -0.00144308589 | 33.78891
Solidification Simulation_1167 | 93.3AL+1.1MG+5.6SI in w% | 894.9383699 | 93.3 | 1.1 | 5.6 | 99.10852629 | 0.2569323438 | 0.6345413629 | 93.3 | 1.1 | 5.6 | 0 | 0 | 0.001688006772 | -0.0002450012641 | -0.001443005508 | 34.39742
Solidification Simulation_1168 | 93.2AL+1.1MG+5.7SI in w% | 894.3117841 | 93.2 | 1.1 | 5.7 | 99.09766717 | 0.2553812872 | 0.6469515401 | 93.2 | 1.1 | 5.7 | 0 | 0 | 0.00168397929 | -0.0002411655117 | -0.001442813778 | 35.00838
Solidification Simulation_1169 | 93.1AL+1.1MG+5.8SI in w% | 893.683743 | 93.1 | 1.1 | 5.8 | 99.0867579 | 0.2538366875 | 0.6594054147 | 93.1 | 1.1 | 5.8 | 0 | 0 | 0.001679959211 | -0.0002374431149 | -0.001442516096 | 35.62181
Solidification Simulation_1170 | 93AL+1.1MG+5.9SI in w% | 893.0542412 | 93 | 1.1 | 5.9 | 99.0757982 | 0.252298508 | 0.6719032907 | 93 | 1.1 | 5.9 | 0 | 0 | 0.001675946585 | -0.0002338290412 | -0.001442117543 | 36.2377
Solidification Simulation_1171 | 92.9AL+1.1MG+6SI in w% | 892.4232733 | 92.9 | 1.1 | 6 | 99.06478781 | 0.2507667128 | 0.6844454727 | 92.9 | 1.1 | 6 | 0 | 0 | 0.001671943259 | -0.0002303187955 | -0.001441624463 | 36.85604
Solidification Simulation_1172 | 92.8AL+1.1MG+6.1SI in w% | 891.7908341 | 92.8 | 1.1 | 6.1 | 99.05372647 | 0.2492412658 | 0.6970322655 | 92.8 | 1.1 | 6.1 | 0 | 0 | 0.001667943826 | -0.0002269071551 | -0.001441036671 | 37.47692
Solidification Simulation_1173 | 92.7AL+1.1MG+6.2SI in w% | 891.1569183 | 92.7 | 1.1 | 6.2 | 99.04261389 | 0.247722132 | 0.709663974 | 92.7 | 1.1 | 6.2 | 0 | 0 | 0.001663953944 | -0.0002235907157 | -0.001440363229 | 38.10026
Solidification Simulation_1174 | 92.6AL+1.1MG+6.3SI in w% | 890.5215209 | 92.6 | 1.1 | 6.3 | 99.03144982 | 0.2462092766 | 0.7223409038 | 92.6 | 1.1 | 6.3 | 0 | 0 | 0.001659971801 | -0.0002203652289 | -0.001439606572 | 38.72609
Solidification Simulation_1175 | 92.5AL+1.1MG+6.4SI in w% | 889.8846368 | 92.5 | 1.1 | 6.4 | 99.02023398 | 0.2447026636 | 0.7350633597 | 92.5 | 1.1 | 6.4 | 0 | 0 | 0.001655997485 | -0.0002172269468 | -0.001438770538 | 39.35442
Solidification Simulation_1176 | 92.4AL+1.1MG+6.5SI in w% | 889.2462609 | 92.4 | 1.1 | 6.5 | 99.00896609 | 0.243202263 | 0.7478316498 | 92.4 | 1.1 | 6.5 | 0 | 0 | 0.001652031089 | -0.0002141723275 | -0.001437858762 | 39.98526
Solidification Simulation_1177 | 92.3AL+1.1MG+6.6SI in w% | 888.6063883 | 92.3 | 1.1 | 6.6 | 98.99764588 | 0.2417080391 | 0.7606460794 | 92.3 | 1.1 | 6.6 | 0 | 0 | 0.001648072711 | -0.0002111980205 | -0.001436874691 | 40.6186
Solidification Simulation_1178 | 92.2AL+1.1MG+6.7SI in w% | 887.9650142 | 92.2 | 1.1 | 6.7 | 98.98627309 | 0.2402199588 | 0.773506955 | 92.2 | 1.1 | 6.7 | 0 | 0 | 0.001644122335 | -0.0002083008162 | -0.001435821519 | 41.25446
Solidification Simulation_1179 | 92.1AL+1.1MG+6.8SI in w% | 887.3221338 | 92.1 | 1.1 | 6.8 | 98.97484743 | 0.2387379889 | 0.7864145837 | 92.1 | 1.1 | 6.8 | 0 | 0 | 0.00164018028 | -0.000205477784 | -0.001434702496 | 41.89283
Solidification Simulation_1180 | 92AL+1.1MG+6.9SI in w% | 886.6777423 | 92 | 1.1 | 6.9 | 98.96336863 | 0.2372620964 | 0.7993692723 | 92 | 1.1 | 6.9 | 0 | 0 | 0.001636246555 | -0.0002027260388 | -0.001433520516 | 42.53373
Solidification Simulation_1181 | 91.9AL+1.1MG+7SI in w% | 886.0318351 | 91.9 | 1.1 | 7 | 98.95183642 | 0.2357922532 | 0.8123713306 | 91.9 | 1.1 | 7 | 0 | 0 | 0.00163232127 | -0.0002000428778 | -0.001432278392 | 43.17715
Solidification Simulation_1182 | 91.8AL+1.1MG+7.1SI in w% | 885.3844076 | 91.8 | 1.1 | 7.1 | 98.94025051 | 0.2343284254 | 0.8254210655 | 91.8 | 1.1 | 7.1 | 0 | 0 | 0.001628404414 | -0.0001974256988 | -0.001430978715 | 43.82311
Solidification Simulation_1183 | 91.7AL+1.1MG+7.2SI in w% | 884.7354553 | 91.7 | 1.1 | 7.2 | 98.92861063 | 0.2328705817 | 0.8385187856 | 91.7 | 1.1 | 7.2 | 0 | 0 | 0.001624496321 | -0.0001948721355 | -0.001429624185 | 44.47159
Solidification Simulation_1184 | 91.6AL+1.1MG+7.3SI in w% | 884.0849736 | 91.6 | 1.1 | 7.3 | 98.91691651 | 0.2314186913 | 0.8516647995 | 91.6 | 1.1 | 7.3 | 0 | 0 | 0.001620597007 | -0.0001923798355 | -0.001428217171 | 45.12261
Solidification Simulation_1185 | 91.5AL+1.1MG+7.4SI in w% | 883.4329583 | 91.5 | 1.1 | 7.4 | 98.90516786 | 0.2299727267 | 0.8648594182 | 91.5 | 1.1 | 7.4 | 0 | 0 | 0.001616706466 | -0.000189946559 | -0.001426759907 | 45.77617
Solidification Simulation_1186 | 91.4AL+1.1MG+7.5SI in w% | 882.7794049 | 91.4 | 1.1 | 7.5 | 98.89336439 | 0.2285326555 | 0.8781029501 | 91.4 | 1.1 | 7.5 | 0 | 0 | 0.00161282503 | -0.0001875702766 | -0.001425254753 | 46.43228
Solidification Simulation_1187 | 91.3AL+1.1MG+7.6SI in w% | 882.1243093 | 91.3 | 1.1 | 7.6 | 98.88150585 | 0.2270984488 | 0.8913957056 | 91.3 | 1.1 | 7.6 | 0 | 0 | 0.001608952722 | -0.000185248956 | -0.001423703766 | 47.09092
Solidification Simulation_1188 | 91.2AL+1.1MG+7.7SI in w% | 881.4676672 | 91.2 | 1.1 | 7.7 | 98.86959192 | 0.2256700794 | 0.9047379963 | 91.2 | 1.1 | 7.7 | 0 | 0 | 0.001605089523 | -0.0001829806573 | -0.001422108866 | 47.75211
Solidification Simulation_1189 | 91.1AL+1.1MG+7.8SI in w% | 880.8094745 | 91.1 | 1.1 | 7.8 | 98.85762235 | 0.2242475159 | 0.9181301321 | 91.1 | 1.1 | 7.8 | 0 | 0 | 0.001601235791 | -0.0001807636325 | -0.001420472159 | 48.41584
Solidification Simulation_1190 | 91AL+1.1MG+7.9SI in w% | 880.1497271 | 91 | 1.1 | 7.9 | 98.84559684 | 0.222830734 | 0.9315724261 | 91 | 1.1 | 7.9 | 0 | 0 | 0.001597391411 | -0.0001785960816 | -0.00141879533 | 49.08213
Solidification Simulation_1191 | 90.9AL+1.1MG+8SI in w% | 879.4884211 | 90.9 | 1.1 | 8 | 98.83351511 | 0.2214197014 | 0.9450651887 | 90.9 | 1.1 | 8 | 0 | 0 | 0.001593556719 | -0.0001764764155 | -0.001417080303 | 49.75096
Solidification Simulation_1192 | 90.8AL+1.1MG+8.1SI in w% | 878.8255525 | 90.8 | 1.1 | 8.1 | 98.82137687 | 0.220014396 | 0.9586087343 | 90.8 | 1.1 | 8.1 | 0 | 0 | 0.001589731615 | -0.0001744029895 | -0.001415328625 | 50.42235
Solidification Simulation_1193 | 90.7AL+1.1MG+8.2SI in w% | 878.1611174 | 90.7 | 1.1 | 8.2 | 98.80918184 | 0.2186147854 | 0.9722033738 | 90.7 | 1.1 | 8.2 | 0 | 0 | 0.001585916424 | -0.0001723743565 | -0.001413542068 | 51.09628
Solidification Simulation_1194 | 90.6AL+1.1MG+8.3SI in w% | 877.4951121 | 90.6 | 1.1 | 8.3 | 98.79692973 | 0.2172208483 | 0.9858494229 | 90.6 | 1.1 | 8.3 | 0 | 0 | 0.00158211105 | -0.0001703890098 | -0.00141172204 | 51.77277
Solidification Simulation_1195 | 90.5AL+1.1MG+8.4SI in w% | 876.8275328 | 90.5 | 1.1 | 8.4 | 98.78462025 | 0.2158325536 | 0.9995471936 | 90.5 | 1.1 | 8.4 | 0 | 0 | 0.001578315818 | -0.0001684456293 | -0.001409870188 | 52.45181
Solidification Simulation_1196 | 90.4AL+1.1MG+8.5SI in w% | 876.1583758 | 90.4 | 1.1 | 8.5 | 98.77225312 | 0.2144498801 | 1.013297002 | 90.4 | 1.1 | 8.5 | 0 | 0 | 0.001574530618 | -0.0001665428308 | -0.001407987787 | 53.1334
Solidification Simulation_1197 | 90.3AL+1.1MG+8.6SI in w% | 875.4876376 | 90.3 | 1.1 | 8.6 | 98.75982804 | 0.2130727983 | 1.027099162 | 90.3 | 1.1 | 8.6 | 0 | 0 | 0.001570755794 | -0.0001646794099 | -0.001406076384 | 53.81754
Solidification Simulation_1198 | 90.2AL+1.1MG+8.7SI in w% | 874.8153146 | 90.2 | 1.1 | 8.7 | 98.74734472 | 0.2117012863 | 1.04095399 | 90.2 | 1.1 | 8.7 | 0 | 0 | 0.001566991208 | -0.0001628540908 | -0.001404137117 | 54.50423
Solidification Simulation_1199 | 90.1AL+1.1MG+8.8SI in w% | 874.1414033 | 90.1 | 1.1 | 8.8 | 98.73480288 | 0.2103353174 | 1.054861801 | 90.1 | 1.1 | 8.8 | 0 | 0 | 0.001563238273 | -0.0001610658751 | -0.001402172397 | 55.19344
Solidification Simulation_1200 | 90AL+1.1MG+8.9SI in w% | 873.4659004 | 90 | 1.1 | 8.9 | 98.72220222 | 0.2089748671 | 1.068822912 | 90 | 1.1 | 8.9 | 0 | 0 | 0.001559493689 | -0.0001593132782 | -0.001400180411 | 55.88526
Solidification Simulation_1201 | 89.9AL+1.1MG+9SI in w% | 872.7888024 | 89.9 | 1.1 | 9 | 98.70954244 | 0.2076199144 | 1.082837642 | 89.9 | 1.1 | 9 | 0 | 0 | 0.00155576084 | -0.0001575955685 | -0.001398165271 | 56.5796
Solidification Simulation_1202 | 89.8AL+1.1MG+9.1SI in w% | 872.1101061 | 89.8 | 1.1 | 9.1 | 98.69682326 | 0.2062704326 | 1.096906305 | 89.8 | 1.1 | 9.1 | 0 | 0 | 0.00155203989 | -0.0001559117393 | -0.001396128151 | 57.27645
Solidification Simulation_1203 | 89.7AL+1.1MG+9.2SI in w% | 871.4298084 | 89.7 | 1.1 | 9.2 | 98.68404438 | 0.2049263989 | 1.111029223 | 89.7 | 1.1 | 9.2 | 0 | 0 | 0.001548327726 | -0.0001542604638 | -0.001394067262 | 57.9759
Solidification Simulation_1204 | 89.6AL+1.1MG+9.3SI in w% | 870.747906 | 89.6 | 1.1 | 9.3 | 98.6712055 | 0.2035877927 | 1.125206712 | 89.6 | 1.1 | 9.3 | 0 | 0 | 0.001544627534 | -0.0001526411053 | -0.001391986429 | 58.67787
Solidification Simulation_1205 | 89.5AL+1.1MG+9.4SI in w% | 870.0643958 | 89.5 | 1.1 | 9.4 | 98.65830632 | 0.202254589 | 1.139439093 | 89.5 | 1.1 | 9.4 | 0 | 0 | 0.001540938433 | -0.0001510526599 | -0.001389885774 | 59.38237
Solidification Simulation_1206 | 89.4AL+1.1MG+9.5SI in w% | 869.3792748 | 89.4 | 1.1 | 9.5 | 98.64534655 | 0.2009267665 | 1.153726685 | 89.4 | 1.1 | 9.5 | 0 | 0 | 0.001537260646 | -0.0001494942798 | -0.001387766366 | 60.08941
Solidification Simulation_1207 | 89.3AL+1.1MG+9.6SI in w% | 868.6925401 | 89.3 | 1.1 | 9.6 | 98.63232589 | 0.199604303 | 1.168069809 | 89.3 | 1.1 | 9.6 | 0 | 0 | 0.001533593994 | -0.0001479650654 | -0.001385628928 | 60.79898
Solidification Simulation_1208 | 89.2AL+1.1MG+9.7SI in w% | 868.0041888 | 89.2 | 1.1 | 9.7 | 98.61924404 | 0.1982871776 | 1.182468787 | 89.2 | 1.1 | 9.7 | 0 | 0 | 0.001529938715 | -0.0001464642359 | -0.001383474479 | 61.51109
Solidification Simulation_1209 | 89.1AL+1.1MG+9.8SI in w% | 867.3142181 | 89.1 | 1.1 | 9.8 | 98.60610069 | 0.1969753708 | 1.19692394 | 89.1 | 1.1 | 9.8 | 0 | 0 | 0.0015262949 | -0.0001449910111 | -0.001381303889 | 62.22572
Solidification Simulation_1210 | 89AL+1.1MG+9.9SI in w% | 866.6226251 | 89 | 1.1 | 9.9 | 98.59289555 | 0.195668859 | 1.21143559 | 89 | 1.1 | 9.9 | 0 | 0 | 0.001522662638 | -0.0001435446399 | -0.001379117998 | 62.94287
Solidification Simulation_1211 | 88.9AL+1.1MG+10SI in w% | 865.9294072 | 88.9 | 1.1 | 10 | 98.57962832 | 0.1943676228 | 1.22600406 | 88.9 | 1.1 | 10 | 0 | 0 | 0.001519042014 | -0.0001421243986 | -0.001376917615 | 63.66875
Solidification Simulation_1212 | 98.8AL+1.2MG+0SI in w% | 927.3978781 | 98.8 | 1.2 | 0 | 99.61245374 | 0.3875462603 | 0 | 98.8 | 1.2 | 0 | 0 | 0 | 0.001977500096 | -0.001977500096 |  | 4.097466
Solidification Simulation_1213 | 98.7AL+1.2MG+0.1SI in w% | 926.8440206 | 98.7 | 1.2 | 0.1 | 99.60424308 | 0.3853767697 | 0.010380155 | 98.7 | 1.2 | 0.1 | 0 | 0 | 0.001965970774 | -0.001771039293 | -0.0001949314807 | 4.602865
Solidification Simulation_1214 | 98.6AL+1.2MG+0.2SI in w% | 926.2891218 | 98.6 | 1.2 | 0.2 | 99.59599534 | 0.3832174896 | 0.02078717539 | 98.6 | 1.2 | 0.2 | 0 | 0 | 0.001955971885 | -0.00160390583 | -0.0003520660554 | 5.09555
Solidification Simulation_1215 | 98.5AL+1.2MG+0.3SI in w% | 925.7331722 | 98.5 | 1.2 | 0.3 | 99.58771028 | 0.3810683558 | 0.03122136429 | 98.5 | 1.2 | 0.3 | 0 | 0 | 0.001947098288 | -0.001465824571 | -0.0004812737167 | 5.589847
Solidification Simulation_1216 | 98.4AL+1.2MG+0.4SI in w% | 925.1761624 | 98.4 | 1.2 | 0.4 | 99.57938768 | 0.3789292912 | 0.04168302424 | 98.4 | 1.2 | 0.4 | 0 | 0 | 0.001939075005 | -0.001349814282 | -0.0005892607224 | 6.085785
Solidification Simulation_1217 | 98.3AL+1.2MG+0.5SI in w% | 924.618083 | 98.3 | 1.2 | 0.5 | 99.57102732 | 0.3768002238 | 0.05217245753 | 98.3 | 1.2 | 0.5 | 0 | 0 | 0.001931708744 | -0.001250965235 | -0.0006807435084 | 6.583389
Solidification Simulation_1218 | 98.2AL+1.2MG+0.6SI in w% | 924.0589247 | 98.2 | 1.2 | 0.6 | 99.56262895 | 0.3746810816 | 0.06268996606 | 98.2 | 1.2 | 0.6 | 0 | 0 | 0.001924859608 | -0.001165723722 | -0.0007591358861 | 7.082683
Solidification Simulation_1219 | 98.1AL+1.2MG+0.7SI in w% | 923.4986784 | 98.1 | 1.2 | 0.7 | 99.55419236 | 0.3725717934 | 0.07323585143 | 98.1 | 1.2 | 0.7 | 0 | 0 | 0.001918424222 | -0.001091454302 | -0.00082696992 | 7.583693
Solidification Simulation_1220 | 98AL+1.2MG+0.8SI in w% | 922.9373346 | 98 | 1.2 | 0.8 | 99.54571736 | 0.3704722284 | 0.08381041489 | 98 | 1.2 | 0.8 | 0 | 0 | 0.001912324116 | -0.001026160869 | -0.0008861632466 | 8.086441
Solidification Simulation_1221 | 97.9AL+1.2MG+0.9SI in w% | 922.3748851 | 97.9 | 1.2 | 0.9 | 99.5372036 | 0.3683824381 | 0.09441395747 | 97.9 | 1.2 | 0.9 | 0 | 0 | 0.001906499135 | -0.0009683040067 | -0.0009381951285 | 8.590949
Solidification Simulation_1222 | 97.8AL+1.2MG+1SI in w% | 921.8113204 | 97.8 | 1.2 | 1 | 99.52865092 | 0.366302298 | 0.1050467805 | 97.8 | 1.2 | 1 | 0 | 0 | 0.001900901944 | -0.0009166773242 | -0.0009842246195 | 9.097241
Solidification Simulation_1223 | 97.7AL+1.2MG+1.1SI in w% | 921.2466318 | 97.7 | 1.2 | 1.1 | 99.52005908 | 0.3642317366 | 0.1157091841 | 97.7 | 1.2 | 1.1 | 0 | 0 | 0.001895495366 | -0.0008703221384 | -0.001025173227 | 9.605338
Solidification Simulation_1224 | 97.6AL+1.2MG+1.2SI in w% | 920.6808105 | 97.6 | 1.2 | 1.2 | 99.51142785 | 0.3621706858 | 0.1264014684 | 97.6 | 1.2 | 1.2 | 0 | 0 | 0.001890249501 | -0.0008284670932 | -0.001061782408 | 10.11526
Solidification Simulation_1225 | 97.5AL+1.2MG+1.3SI in w% | 920.1138477 | 97.5 | 1.2 | 1.3 | 99.50275699 | 0.3601190779 | 0.1371239332 | 97.5 | 1.2 | 1.3 | 0 | 0 | 0.001885139965 | -0.0007904841578 | -0.001094655807 | 10.62703
Solidification Simulation_1226 | 97.4AL+1.2MG+1.4SI in w% | 919.5457348 | 97.4 | 1.2 | 1.4 | 99.49404627 | 0.3580768533 | 0.1478768794 | 97.4 | 1.2 | 1.4 | 0 | 0 | 0.00188014688 | -0.00075585711 | -0.00112428977 | 11.14067
Solidification Simulation_1227 | 97.3AL+1.2MG+1.5SI in w% | 918.9764632 | 97.3 | 1.2 | 1.5 | 99.48529545 | 0.3560439425 | 0.1586606059 | 97.3 | 1.2 | 1.5 | 0 | 0 | 0.001875253736 | -0.0007241575747 | -0.001151096161 | 11.6562
Solidification Simulation_1228 | 97.2AL+1.2MG+1.6SI in w% | 918.4060245 | 97.2 | 1.2 | 1.6 | 99.47650431 | 0.3540202805 | 0.169475412 | 97.2 | 1.2 | 1.6 | 0 | 0 | 0.001870447083 | -0.0006950273153 | -0.001175419768 | 12.17363
Solidification Simulation_1229 | 97.1AL+1.2MG+1.7SI in w% | 917.8344102 | 97.1 | 1.2 | 1.7 | 99.4676726 | 0.3520058028 | 0.1803215968 | 97.1 | 1.2 | 1.7 | 0 | 0 | 0.001865715407 | -0.000668164154 | -0.001197551253 | 12.69299
Solidification Simulation_1230 | 97AL+1.2MG+1.8SI in w% | 917.2616121 | 97 | 1.2 | 1.8 | 99.45880009 | 0.3500004507 | 0.1911994604 | 97 | 1.2 | 1.8 | 0 | 0 | 0.001861048979 | -0.00064331153 | -0.001217737449 | 13.2143
Solidification Simulation_1231 | 96.9AL+1.2MG+1.9SI in w% | 916.6876218 | 96.9 | 1.2 | 1.9 | 99.44988654 | 0.348004157 | 0.2021093006 | 96.9 | 1.2 | 1.9 | 0 | 0 | 0.001856439831 | -0.0006202503767 | -0.001236189454 | 13.73757
Solidification Simulation_1232 | 96.8AL+1.2MG+2SI in w% | 916.1124312 | 96.8 | 1.2 | 2 | 99.44093172 | 0.3460168601 | 0.2130514164 | 96.8 | 1.2 | 2 | 0 | 0 | 0.001851880936 | -0.0005987922317 | -0.001253088704 | 14.26283
Solidification Simulation_1233 | 96.7AL+1.2MG+2.1SI in w% | 915.5360321 | 96.7 | 1.2 | 2.1 | 99.43193539 | 0.3440385023 | 0.2240261072 | 96.7 | 1.2 | 2.1 | 0 | 0 | 0.001847366251 | -0.0005787741818 | -0.001268592069 | 14.79009
Solidification Simulation_1234 | 96.6AL+1.2MG+2.2SI in w% | 914.9584166 | 96.6 | 1.2 | 2.2 | 99.42289731 | 0.3420690168 | 0.23503367 | 96.6 | 1.2 | 2.2 | 0 | 0 | 0.00184289087 | -0.0005600548478 | -0.001282836022 | 15.31937
Solidification Simulation_1235 | 96.5AL+1.2MG+2.3SI in w% | 914.3795767 | 96.5 | 1.2 | 2.3 | 99.41381724 | 0.3401083514 | 0.2460744054 | 96.5 | 1.2 | 2.3 | 0 | 0 | 0.001838450316 | -0.0005425106563 | -0.00129593966 | 15.85068
Solidification Simulation_1236 | 96.4AL+1.2MG+2.4SI in w% | 913.7995045 | 96.4 | 1.2 | 2.4 | 99.40469495 | 0.3381564405 | 0.2571486099 | 96.4 | 1.2 | 2.4 | 0 | 0 | 0.001834040676 | -0.0005260332327 | -0.001308007443 | 16.38406
Solidification Simulation_1237 | 96.3AL+1.2MG+2.5SI in w% | 913.2181922 | 96.3 | 1.2 | 2.5 | 99.39553019 | 0.3362132258 | 0.268256582 | 96.3 | 1.2 | 2.5 | 0 | 0 | 0.001829658874 | -0.0005105273132 | -0.001319131561 | 16.9195
Solidification Simulation_1238 | 96.2AL+1.2MG+2.6SI in w% | 912.6356321 | 96.2 | 1.2 | 2.6 | 99.38632273 | 0.3342786521 | 0.2793986208 | 96.2 | 1.2 | 2.6 | 0 | 0 | 0.001825301844 | -0.0004959084661 | -0.001329393378 | 17.45703
Solidification Simulation_1239 | 96.1AL+1.2MG+2.7SI in w% | 912.0518165 | 96.1 | 1.2 | 2.7 | 99.37707232 | 0.3323526576 | 0.290575023 | 96.1 | 1.2 | 2.7 | 0 | 0 | 0.001820967303 | -0.0004821019852 | -0.001338865318 | 17.99667
Solidification Simulation_1240 | 96AL+1.2MG+2.8SI in w% | 911.4667378 | 96 | 1.2 | 2.8 | 99.36777872 | 0.3304351899 | 0.3017860881 | 96 | 1.2 | 2.8 | 0 | 0 | 0.001816652882 | -0.0004690411445 | -0.001347611737 | 18.53842
Solidification Simulation_1241 | 95.9AL+1.2MG+2.9SI in w% | 910.8803886 | 95.9 | 1.2 | 2.9 | 99.3584417 | 0.3285261876 | 0.3130321127 | 95.9 | 1.2 | 2.9 | 0 | 0 | 0.001812356886 | -0.0004566665412 | -0.001355690345 | 19.08231
Solidification Simulation_1242 | 95.8AL+1.2MG+3SI in w% | 910.2927614 | 95.8 | 1.2 | 3 | 99.349061 | 0.3266255997 | 0.3243133962 | 95.8 | 1.2 | 3 | 0 | 0 | 0.001808077464 | -0.0004449247413 | -0.001363152722 | 19.62836
Solidification Simulation_1243 | 95.7AL+1.2MG+3.1SI in w% | 909.7038488 | 95.7 | 1.2 | 3.1 | 99.3396364 | 0.3247333664 | 0.335630235 | 95.7 | 1.2 | 3.1 | 0 | 0 | 0.001803813368 | -0.0004337679241 | -0.001370045444 | 20.17656
Solidification Simulation_1244 | 95.6AL+1.2MG+3.2SI in w% | 909.1136436 | 95.6 | 1.2 | 3.2 | 99.33016763 | 0.3228494369 | 0.3469829286 | 95.6 | 1.2 | 3.2 | 0 | 0 | 0.001799563133 | -0.0004231527904 | -0.001376410343 | 20.72695
Solidification Simulation_1245 | 95.5AL+1.2MG+3.3SI in w% | 908.5221385 | 95.5 | 1.2 | 3.3 | 99.32065447 | 0.3209737539 | 0.3583717736 | 95.5 | 1.2 | 3.3 | 0 | 0 | 0.001795325863 | -0.0004130404165 | -0.001382285447 | 21.27954
Solidification Simulation_1246 | 95.4AL+1.2MG+3.4SI in w% | 907.9293265 | 95.4 | 1.2 | 3.4 | 99.31109667 | 0.3191062638 | 0.3697970681 | 95.4 | 1.2 | 3.4 | 0 | 0 | 0.001791100374 | -0.0004033953379 | -0.001387705036 | 21.83433
Solidification Simulation_1247 | 95.3AL+1.2MG+3.5SI in w% | 907.3352004 | 95.3 | 1.2 | 3.5 | 99.30149397 | 0.3172469191 | 0.381259112 | 95.3 | 1.2 | 3.5 | 0 | 0 | 0.001786885944 | -0.0003941855045 | -0.00139270044 | 22.39135
Solidification Simulation_1248 | 95.2AL+1.2MG+3.6SI in w% | 906.7397532 | 95.2 | 1.2 | 3.6 | 99.29184614 | 0.31539566 | 0.3927582006 | 95.2 | 1.2 | 3.6 | 0 | 0 | 0.001782681924 | -0.0003853817439 | -0.00139730018 | 22.95061
Solidification Simulation_1249 | 95.1AL+1.2MG+3.7SI in w% | 906.1429781 | 95.1 | 1.2 | 3.7 | 99.28215293 | 0.3135524403 | 0.4042946341 | 95.1 | 1.2 | 3.7 | 0 | 0 | 0.001778487482 | -0.0003769573032 | -0.001401530178 | 23.51211
Solidification Simulation_1250 | 95AL+1.2MG+3.8SI in w% | 905.5448682 | 95 | 1.2 | 3.8 | 99.27241409 | 0.3117172053 | 0.4158687093 | 95 | 1.2 | 3.8 | 0 | 0 | 0.001774302171 | -0.0003688878745 | -0.001405414297 | 24.07588
Solidification Simulation_1251 | 94.9AL+1.2MG+3.9SI in w% | 904.9454167 | 94.9 | 1.2 | 3.9 | 99.26262937 | 0.3098899043 | 0.4274807244 | 94.9 | 1.2 | 3.9 | 0 | 0 | 0.001770125597 | -0.0003611511958 | -0.001408974401 | 24.64192
Solidification Simulation_1252 | 94.8AL+1.2MG+4SI in w% | 904.3446169 | 94.8 | 1.2 | 4 | 99.25279853 | 0.3080704908 | 0.4391309792 | 94.8 | 1.2 | 4 | 0 | 0 | 0.001765957162 | -0.0003537266996 | -0.001412230463 | 25.21025
Solidification Simulation_1253 | 94.7AL+1.2MG+4.1SI in w% | 903.7424622 | 94.7 | 1.2 | 4.1 | 99.24292132 | 0.3062589115 | 0.4508197704 | 94.7 | 1.2 | 4.1 | 0 | 0 | 0.001761796619 | -0.0003465956203 | -0.001415200998 | 25.78088
Solidification Simulation_1254 | 94.6AL+1.2MG+4.2SI in w% | 903.1389461 | 94.6 | 1.2 | 4.2 | 99.23299749 | 0.3044551179 | 0.4625473969 | 94.6 | 1.2 | 4.2 | 0 | 0 | 0.001757643758 | -0.0003397406784 | -0.00141790308 | 26.35382
Solidification Simulation_1255 | 94.5AL+1.2MG+4.3SI in w% | 902.5340619 | 94.5 | 1.2 | 4.3 | 99.22302678 | 0.302659062 | 0.4743141572 | 94.5 | 1.2 | 4.3 | 0 | 0 | 0.001753498132 | -0.0003331457955 | -0.001420352337 | 26.92908
Solidification Simulation_1256 | 94.4AL+1.2MG+4.4SI in w% | 901.9278035 | 94.4 | 1.2 | 4.4 | 99.21300895 | 0.3008706989 | 0.4861203516 | 94.4 | 1.2 | 4.4 | 0 | 0 | 0.001749359641 | -0.0003267962571 | -0.001422563383 | 27.50668
Solidification Simulation_1257 | 94.3AL+1.2MG+4.5SI in w% | 901.3201643 | 94.3 | 1.2 | 4.5 | 99.20294375 | 0.2990899767 | 0.4979662768 | 94.3 | 1.2 | 4.5 | 0 | 0 | 0.001745228113 | -0.0003206784022 | -0.001424549711 | 28.08662
Solidification Simulation_1258 | 94.2AL+1.2MG+4.6SI in w% | 900.7111381 | 94.2 | 1.2 | 4.6 | 99.19283092 | 0.2973168498 | 0.5098522324 | 94.2 | 1.2 | 4.6 | 0 | 0 | 0.001741103512 | -0.0003147796184 | -0.001426323894 | 28.66891
Solidification Simulation_1259 | 94.1AL+1.2MG+4.7SI in w% | 900.1007187 | 94.1 | 1.2 | 4.7 | 99.18267021 | 0.2955512721 | 0.5217785176 | 94.1 | 1.2 | 4.7 | 0 | 0 | 0.001736985523 | -0.0003090880626 | -0.001427897461 | 29.25357
Solidification Simulation_1260 | 94AL+1.2MG+4.8SI in w% | 899.4889001 | 94 | 1.2 | 4.8 | 99.17246137 | 0.2937931981 | 0.5337454318 | 94 | 1.2 | 4.8 | 0 | 0 | 0.001732874181 | -0.0003035928676 | -0.001429281313 | 29.84061
Solidification Simulation_1261 | 93.9AL+1.2MG+4.9SI in w% | 898.875676 | 93.9 | 1.2 | 4.9 | 99.16220414 | 0.2920425851 | 0.5457532756 | 93.9 | 1.2 | 4.9 | 0 | 0 | 0.00172876943 | -0.0002982838756 | -0.001430485555 | 30.43003
Solidification Simulation_1262 | 93.8AL+1.2MG+5SI in w% | 898.2610406 | 93.8 | 1.2 | 5 | 99.15189827 | 0.290299384 | 0.5578023467 | 93.8 | 1.2 | 5 | 0 | 0 | 0.00172467124 | -0.0002931516227 | -0.001431519617 | 31.02184
Solidification Simulation_1263 | 93.7AL+1.2MG+5.1SI in w% | 897.644988 | 93.7 | 1.2 | 5.1 | 99.1415435 | 0.2885635523 | 0.5698929457 | 93.7 | 1.2 | 5.1 | 0 | 0 | 0.001720579599 | -0.0002881872809 | -0.001432392318 | 31.61606
Solidification Simulation_1264 | 93.6AL+1.2MG+5.2SI in w% | 897.0275122 | 93.6 | 1.2 | 5.2 | 99.13113958 | 0.2868350465 | 0.5820253727 | 93.6 | 1.2 | 5.2 | 0 | 0 | 0.001716494513 | -0.0002833826048 | -0.001433111908 | 32.21269
Solidification Simulation_1265 | 93.5AL+1.2MG+5.3SI in w% | 896.4086075 | 93.5 | 1.2 | 5.3 | 99.12068625 | 0.2851138231 | 0.5941999278 | 93.5 | 1.2 | 5.3 | 0 | 0 | 0.001712419057 | -0.0002787304027 | -0.001433688654 | 32.81169
Solidification Simulation_1266 | 93.4AL+1.2MG+5.4SI in w% | 895.7882683 | 93.4 | 1.2 | 5.4 | 99.11018325 | 0.2833998396 | 0.6064169116 | 93.4 | 1.2 | 5.4 | 0 | 0 | 0.001708344212 | -0.0002742219453 | -0.001434122267 | 33.41322
Solidification Simulation_1267 | 93.3AL+1.2MG+5.5SI in w% | 895.1664888 | 93.3 | 1.2 | 5.5 | 99.09963032 | 0.2816930541 | 0.6186766248 | 93.3 | 1.2 | 5.5 | 0 | 0 | 0.001704278972 | -0.0002698519407 | -0.001434427032 | 34.01713
Solidification Simulation_1268 | 93.2AL+1.2MG+5.6SI in w% | 894.5432636 | 93.2 | 1.2 | 5.6 | 99.08902721 | 0.2799934248 | 0.6309793683 | 93.2 | 1.2 | 5.6 | 0 | 0 | 0.001700220454 | -0.0002656135688 | -0.001434606885 | 34.62349
Solidification Simulation_1269 | 93.1AL+1.2MG+5.7SI in w% | 893.918587 | 93.1 | 1.2 | 5.7 | 99.07837365 | 0.2783009106 | 0.6433254433 | 93.1 | 1.2 | 5.7 | 0 | 0 | 0.001696168729 | -0.0002615008722 | -0.001434667856 | 35.2323
Solidification Simulation_1270 | 93AL+1.2MG+5.8SI in w% | 893.2924537 | 93 | 1.2 | 5.8 | 99.06766938 | 0.2766154708 | 0.6557151513 | 93 | 1.2 | 5.8 | 0 | 0 | 0.001692123874 | -0.0002575082513 | -0.001434615623 | 35.84356
Solidification Simulation_1271 | 92.9AL+1.2MG+5.9SI in w% | 892.6648584 | 92.9 | 1.2 | 5.9 | 99.05691414 | 0.2749370654 | 0.668148794 | 92.9 | 1.2 | 5.9 | 0 | 0 | 0.001688085979 | -0.0002536304378 | -0.001434455541 | 36.4573
Solidification Simulation_1272 | 92.8AL+1.2MG+6SI in w% | 892.0357957 | 92.8 | 1.2 | 6 | 99.04610767 | 0.2732656547 | 0.6806266734 | 92.8 | 1.2 | 6 | 0 | 0 | 0.001684055136 | -0.0002498624702 | -0.001434192666 | 37.0735
Solidification Simulation_1273 | 92.7AL+1.2MG+6.1SI in w% | 891.4052604 | 92.7 | 1.2 | 6.1 | 99.03524971 | 0.2716011994 | 0.6931490916 | 92.7 | 1.2 | 6.1 | 0 | 0 | 0.001680031331 | -0.0002461996294 | -0.001433831702 | 37.69218
Solidification Simulation_1274 | 92.6AL+1.2MG+6.2SI in w% | 890.7732474 | 92.6 | 1.2 | 6.2 | 99.02433999 | 0.2699436607 | 0.7057163513 | 92.6 | 1.2 | 6.2 | 0 | 0 | 0.001676014893 | -0.0002426375888 | -0.001433377304 | 38.31335
Solidification Simulation_1275 | 92.5AL+1.2MG+6.3SI in w% | 890.1397515 | 92.5 | 1.2 | 6.3 | 99.01337824 | 0.2682930005 | 0.7183287552 | 92.5 | 1.2 | 6.3 | 0 | 0 | 0.001672005823 | -0.0002391721403 | -0.001432833683 | 38.937
Solidification Simulation_1276 | 92.4AL+1.2MG+6.4SI in w% | 889.5047679 | 92.4 | 1.2 | 6.4 | 99.00236421 | 0.2666491813 | 0.7309866067 | 92.4 | 1.2 | 6.4 | 0 | 0 | 0.001668004236 | -0.0002357993475 | -0.001432204888 | 39.56315
Solidification Simulation_1277 | 92.3AL+1.2MG+6.5SI in w% | 888.8682915 | 92.3 | 1.2 | 6.5 | 98.99129763 | 0.2650121637 | 0.7436902082 | 92.3 | 1.2 | 6.5 | 0 | 0 | 0.00166401025 | -0.0002325154879 | -0.001431494762 | 40.1918
Solidification Simulation_1278 | 92.2AL+1.2MG+6.6SI in w% | 888.2303174 | 92.2 | 1.2 | 6.6 | 98.98017822 | 0.2633819155 | 0.7564398659 | 92.2 | 1.2 | 6.6 | 0 | 0 | 0.001660023988 | -0.0002293170381 | -0.00143070695 | 40.82296
Solidification Simulation_1279 | 92.1AL+1.2MG+6.7SI in w% | 887.5908409 | 92.1 | 1.2 | 6.7 | 98.96900572 | 0.261758398 | 0.7692358827 | 92.1 | 1.2 | 6.7 | 0 | 0 | 0.001656045573 | -0.0002262006608 | -0.001429844913 | 41.45662
Solidification Simulation_1280 | 92AL+1.2MG+6.8SI in w% | 886.9498572 | 92 | 1.2 | 6.8 | 98.95777986 | 0.2601415751 | 0.782078563 | 92 | 1.2 | 6.8 | 0 | 0 | 0.001652075012 | -0.0002231631523 | -0.001428911859 | 42.09279
Solidification Simulation_1281 | 91.9AL+1.2MG+6.9SI in w% | 886.3073616 | 91.9 | 1.2 | 6.9 | 98.94650038 | 0.2585314111 | 0.7949682115 | 91.9 | 1.2 | 6.9 | 0 | 0 | 0.001648112655 | -0.0002202015914 | -0.001427911063 | 42.73149
Solidification Simulation_1282 | 91.8AL+1.2MG+7SI in w% | 885.6633496 | 91.8 | 1.2 | 7 | 98.935167 | 0.2569278698 | 0.8079051328 | 91.8 | 1.2 | 7 | 0 | 0 | 0.001644158528 | -0.0002173130907 | -0.001426845437 | 43.3727
Solidification Simulation_1283 | 91.7AL+1.2MG+7.1SI in w% | 885.0178166 | 91.7 | 1.2 | 7.1 | 98.92377944 | 0.2553309212 | 0.8208896348 | 91.7 | 1.2 | 7.1 | 0 | 0 | 0.001640212762 | -0.0002144949446 | -0.001425717817 | 44.01644
Solidification Simulation_1284 | 91.6AL+1.2MG+7.2SI in w% | 884.3707581 | 91.6 | 1.2 | 7.2 | 98.91233745 | 0.2537405286 | 0.8339220222 | 91.6 | 1.2 | 7.2 | 0 | 0 | 0.001636275364 | -0.0002117445423 | -0.001424530822 | 44.66271
Solidification Simulation_1285 | 91.5AL+1.2MG+7.3SI in w% | 883.7221697 | 91.5 | 1.2 | 7.3 | 98.90084074 | 0.2521566578 | 0.8470026009 | 91.5 | 1.2 | 7.3 | 0 | 0 | 0.00163234669 | -0.0002090595145 | -0.001423287176 | 45.3115
Solidification Simulation_1286 | 91.4AL+1.2MG+7.4SI in w% | 883.0720471 | 91.4 | 1.2 | 7.4 | 98.88928905 | 0.2505792753 | 0.8601316777 | 91.4 | 1.2 | 7.4 | 0 | 0 | 0.001628426772 | -0.0002064374957 | -0.001421989276 | 45.96283
Solidification Simulation_1287 | 91.3AL+1.2MG+7.5SI in w% | 882.4203861 | 91.3 | 1.2 | 7.5 | 98.87768209 | 0.2490083519 | 0.8733095614 | 91.3 | 1.2 | 7.5 | 0 | 0 | 0.001624515616 | -0.0002038762312 | -0.001420639385 | 46.6167
Solidification Simulation_1288 | 91.2AL+1.2MG+7.6SI in w% | 881.7671824 | 91.2 | 1.2 | 7.6 | 98.86601959 | 0.2474438521 | 0.886536558 | 91.2 | 1.2 | 7.6 | 0 | 0 | 0.001620613575 | -0.0002013736822 | -0.001419239893 | 47.2731
Solidification Simulation_1289 | 91.1AL+1.2MG+7.7SI in w% | 881.1124318 | 91.1 | 1.2 | 7.7 | 98.85430128 | 0.2458857443 | 0.8998129757 | 91.1 | 1.2 | 7.7 | 0 | 0 | 0.001616720684 | -0.0001989277987 | -0.001417792885 | 47.93204
Solidification Simulation_1290 | 91AL+1.2MG+7.8SI in w% | 880.4561304 | 91 | 1.2 | 7.8 | 98.84252688 | 0.2443339997 | 0.9131391242 | 91 | 1.2 | 7.8 | 0 | 0 | 0.001612836936 | -0.0001965366215 | -0.001416300314 | 48.59352
Solidification Simulation_1291 | 90.9AL+1.2MG+7.9SI in w% | 879.7982742 | 90.9 | 1.2 | 7.9 | 98.83069611 | 0.2427885837 | 0.9265153106 | 90.9 | 1.2 | 7.9 | 0 | 0 | 0.001608962701 | -0.0001941983894 | -0.001414764312 | 49.25754
Solidification Simulation_1292 | 90.8AL+1.2MG+8SI in w% | 879.1388591 | 90.8 | 1.2 | 8 | 98.81880868 | 0.2412494706 | 0.9399418468 | 90.8 | 1.2 | 8 | 0 | 0 | 0.00160509788 | -0.0001919112794 | -0.001413186601 | 49.92411
Solidification Simulation_1293 | 90.7AL+1.2MG+8.1SI in w% | 878.4778813 | 90.7 | 1.2 | 8.1 | 98.80686434 | 0.2397166247 | 0.9534190397 | 90.7 | 1.2 | 8.1 | 0 | 0 | 0.001601242815 | -0.0001896736871 | -0.001411569128 | 50.59322
Solidification Simulation_1294 | 90.6AL+1.2MG+8.2SI in w% | 877.8153371 | 90.6 | 1.2 | 8.2 | 98.79486277 | 0.2381900228 | 0.9669472029 | 90.6 | 1.2 | 8.2 | 0 | 0 | 0.001597390108 | -0.000187483107 | -0.001409907001 | 51.26506
Solidification Simulation_1295 | 90.5AL+1.2MG+8.3SI in w% | 877.1512225 | 90.5 | 1.2 | 8.3 | 98.78280372 | 0.2366696308 | 0.9805266444 | 90.5 | 1.2 | 8.3 | 0 | 0 | 0.001593562031 | -0.000185340585 | -0.001408221446 | 51.93908
Solidification Simulation_1296 | 90.4AL+1.2MG+8.4SI in w% | 876.4855342 | 90.4 | 1.2 | 8.4 | 98.7706869 | 0.2351554214 | 0.9941576767 | 90.4 | 1.2 | 8.4 | 0 | 0 | 0.001589738226 | -0.0001832422845 | -0.001406495941 | 52.61578
Solidification Simulation_1297 | 90.3AL+1.2MG+8.5SI in w% | 875.8182683 | 90.3 | 1.2 | 8.5 | 98.75851202 | 0.2336473648 | 1.007840611 | 90.3 | 1.2 | 8.5 | 0 | 0 | 0.001585921333 | -0.0001811870908 | -0.001404734242 | 53.29511
Solidification Simulation_1298 | 90.2AL+1.2MG+8.6SI in w% | 875.1494214 | 90.2 | 1.2 | 8.6 | 98.7462788 | 0.2321454377 | 1.021575761 | 90.2 | 1.2 | 8.6 | 0 | 0 | 0.001582116262 | -0.0001791742082 | -0.001402942053 | 53.97695
Solidification Simulation_1299 | 90.1AL+1.2MG+8.7SI in w% | 874.47899 | 90.1 | 1.2 | 8.7 | 98.73398696 | 0.230649607 | 1.035363437 | 90.1 | 1.2 | 8.7 | 0 | 0 | 0.001578321686 | -0.0001772022093 | -0.001401119477 | 54.66132
Solidification Simulation_1300 | 90AL+1.2MG+8.8SI in w% | 873.8069707 | 90 | 1.2 | 8.8 | 98.72163619 | 0.2291598501 | 1.049203956 | 90 | 1.2 | 8.8 | 0 | 0 | 0.001574537485 | -0.0001752697932 | -0.001399267692 | 55.34824
Solidification Simulation_1301 | 89.9AL+1.2MG+8.9SI in w% | 873.1333601 | 89.9 | 1.2 | 8.9 | 98.70922624 | 0.2276761369 | 1.063097628 | 89.9 | 1.2 | 8.9 | 0 | 0 | 0.001570764029 | -0.0001733758411 | -0.001397388188 | 56.0377
Solidification Simulation_1302 | 89.8AL+1.2MG+9SI in w% | 872.4581549 | 89.8 | 1.2 | 9 | 98.69675679 | 0.2261984416 | 1.077044769 | 89.8 | 1.2 | 9 | 0 | 0 | 0.001567001154 | -0.0001715191488 | -0.001395482005 | 56.72969
Solidification Simulation_1303 | 89.7AL+1.2MG+9.1SI in w% | 871.781352 | 89.7 | 1.2 | 9.1 | 98.68422756 | 0.2247267418 | 1.091045695 | 89.7 | 1.2 | 9.1 | 0 | 0 | 0.001563249124 | -0.000169698659 | -0.001393550465 | 57.42423
Solidification Simulation_1304 | 89.6AL+1.2MG+9.2SI in w% | 871.1029482 | 89.6 | 1.2 | 9.2 | 98.67163827 | 0.2232610075 | 1.10510072 | 89.6 | 1.2 | 9.2 | 0 | 0 | 0.001559508167 | -0.0001679133535 | -0.001391594814 | 58.1213
Solidification Simulation_1305 | 89.5AL+1.2MG+9.3SI in w% | 870.4229403 | 89.5 | 1.2 | 9.3 | 98.65898863 | 0.2218012148 | 1.11921016 | 89.5 | 1.2 | 9.3 | 0 | 0 | 0.001555778119 | -0.0001661621599 | -0.001389615959 | 58.8209
Solidification Simulation_1306 | 89.4AL+1.2MG+9.4SI in w% | 869.7413255 | 89.4 | 1.2 | 9.4 | 98.64627833 | 0.2203473418 | 1.133374332 | 89.4 | 1.2 | 9.4 | 0 | 0 | 0.001552059233 | -0.0001644441426 | -0.00138761509 | 59.52303
Solidification Simulation_1307 | 89.3AL+1.2MG+9.5SI in w% | 869.0581007 | 89.3 | 1.2 | 9.5 | 98.63350709 | 0.2188993606 | 1.147593554 | 89.3 | 1.2 | 9.5 | 0 | 0 | 0.00154835161 | -0.0001627583692 | -0.00138559324 | 60.22769
Solidification Simulation_1308 | 89.2AL+1.2MG+9.6SI in w% | 868.373263 | 89.2 | 1.2 | 9.6 | 98.62067461 | 0.217457248 | 1.161868142 | 89.2 | 1.2 | 9.6 | 0 | 0 | 0.001544655468 | -0.0001611039723 | -0.001383551495 | 60.93487
Solidification Simulation_1309 | 89.1AL+1.2MG+9.7SI in w% | 867.6868096 | 89.1 | 1.2 | 9.7 | 98.6077806 | 0.2160209807 | 1.176198415 | 89.1 | 1.2 | 9.7 | 0 | 0 | 0.001540970648 | -0.0001594800285 | -0.00138149062 | 61.64458
Solidification Simulation_1310 | 89AL+1.2MG+9.8SI in w% | 866.9987377 | 89 | 1.2 | 9.8 | 98.59482477 | 0.2145905376 | 1.190584693 | 89 | 1.2 | 9.8 | 0 | 0 | 0.001537297386 | -0.0001578857377 | -0.001379411649 | 62.3568
Solidification Simulation_1311 | 88.9AL+1.2MG+9.9SI in w% | 866.3090447 | 88.9 | 1.2 | 9.9 | 98.58180681 | 0.2131658928 | 1.205027294 | 88.9 | 1.2 | 9.9 | 0 | 0 | 0.001533635775 | -0.0001563202993 | -0.001377315476 | 63.07154
Solidification Simulation_1312 | 88.8AL+1.2MG+10SI in w% | 865.6177279 | 88.8 | 1.2 | 10 | 98.56872644 | 0.2117470249 | 1.219526539 | 88.8 | 1.2 | 10 | 0 | 0 | 0.001529985907 | -0.000154782942 | -0.001375202965 | 63.795
Solidification Simulation_1313 | 98.7AL+1.3MG+0SI in w% | 926.8921935 | 98.7 | 1.3 | 0 | 99.58038422 | 0.4196157753 | 0 | 98.7 | 1.3 | 0 | 0 | 0 | 0.001977527601 | -0.001977527601 |  | 4.436943
Solidification Simulation_1314 | 98.6AL+1.3MG+0.1SI in w% | 926.3404042 | 98.6 | 1.3 | 0.1 | 99.57242138 | 0.4172626126 | 0.01031601022 | 98.6 | 1.3 | 0.1 | 0 | 0 | 0.001968121336 | -0.001786533259 | -0.0001815880772 | 4.944232
Solidification Simulation_1315 | 98.5AL+1.3MG+0.2SI in w% | 925.7875699 | 98.5 | 1.3 | 0.2 | 99.56442047 | 0.4149205724 | 0.02065895471 | 98.5 | 1.3 | 0.2 | 0 | 0 | 0.001959756385 | -0.001629454192 | -0.0003303021929 | 5.43484
Solidification Simulation_1316 | 98.4AL+1.3MG+0.3SI in w% | 925.2336813 | 98.4 | 1.3 | 0.3 | 99.55638129 | 0.4125895733 | 0.03102913408 | 98.4 | 1.3 | 0.3 | 0 | 0 | 0.001952172412 | -0.001497979036 | -0.0004541933753 | 5.927061
Solidification Simulation_1317 | 98.3AL+1.3MG+0.4SI in w% | 924.678729 | 98.3 | 1.3 | 0.4 | 99.54830362 | 0.410269535 | 0.04142684859 | 98.3 | 1.3 | 0.4 | 0 | 0 | 0.00194518828 | -0.001386308212 | -0.0005588800671 | 6.420921
Solidification Simulation_1318 | 98.2AL+1.3MG+0.5SI in w% | 924.1227036 | 98.2 | 1.3 | 0.5 | 99.54018722 | 0.4079603796 | 0.05185239816 | 98.2 | 1.3 | 0.5 | 0 | 0 | 0.001938673623 | -0.00129027109 | -0.0006484025327 | 6.916445
Solidification Simulation_1319 | 98.1AL+1.3MG+0.6SI in w% | 923.5655959 | 98.1 | 1.3 | 0.6 | 99.53203189 | 0.405662029 | 0.06230608242 | 98.1 | 1.3 | 0.6 | 0 | 0 | 0.001932532462 | -0.00120679166 | -0.0007257408025 | 7.413659
Solidification Simulation_1320 | 98AL+1.3MG+0.7SI in w% | 923.0073967 | 98 | 1.3 | 0.7 | 99.5238374 | 0.4033744026 | 0.07278820039 | 98 | 1.3 | 0.7 | 0 | 0 | 0.001926598656 | -0.001133496223 | -0.0007931024325 | 7.912876
Solidification Simulation_1321 | 97.9AL+1.3MG+0.8SI in w% | 922.4480965 | 97.9 | 1.3 | 0.8 | 99.51560358 | 0.4010973653 | 0.08329905155 | 97.9 | 1.3 | 0.8 | 0 | 0 | 0.001921098537 | -0.001068769765 | -0.000852328772 | 8.413251
Solidification Simulation_1322 | 97.8AL+1.3MG+0.9SI in w% | 921.8876872 | 97.8 | 1.3 | 0.9 | 99.50733009 | 0.3988309708 | 0.09383893457 | 97.8 | 1.3 | 0.9 | 0 | 0 | 0.001915707389 | -0.001011056391 | -0.0009046509987 | 8.915674
Solidification Simulation_1323 | 97.7AL+1.3MG+1SI in w% | 921.3261594 | 97.7 | 1.3 | 1 | 99.49901678 | 0.3965750772 | 0.1044081478 | 97.7 | 1.3 | 1 | 0 | 0 | 0.001910484917 | -0.0009593099361 | -0.0009511749809 | 9.419879
Solidification Simulation_1324 | 97.6AL+1.3MG+1.1SI in w% | 920.7635044 | 97.6 | 1.3 | 1.1 | 99.4906634 | 0.3943296096 | 0.1150069892 | 97.6 | 1.3 | 1.1 | 0 | 0 | 0.001905404103 | -0.0009126468129 | -0.0009927572899 | 9.925888
Solidification Simulation_1325 | 97.5AL+1.3MG+1.2SI in w% | 920.1997132 | 97.5 | 1.3 | 1.2 | 99.48226975 | 0.392094496 | 0.125635757 | 97.5 | 1.3 | 1.2 | 0 | 0 | 0.001900442728 | -0.0008703495047 | -0.001030093224 | 10.43372
Solidification Simulation_1326 | 97.4AL+1.3MG+1.3SI in w% | 919.6347773 | 97.4 | 1.3 | 1.3 | 99.47383559 | 0.3898696618 | 0.1362947484 | 97.4 | 1.3 | 1.3 | 0 | 0 | 0.001895583138 | -0.0008318298687 | -0.001063753269 | 10.9434
Solidification Simulation_1327 | 97.3AL+1.3MG+1.4SI in w% | 919.0686881 | 97.3 | 1.3 | 1.4 | 99.4653607 | 0.3876550408 | 0.1469842619 | 97.3 | 1.3 | 1.4 | 0 | 0 | 0.001890810421 | -0.0007966006495 | -0.001094209771 | 11.45494
Solidification Simulation_1328 | 97.2AL+1.3MG+1.5SI in w% | 918.5014369 | 97.2 | 1.3 | 1.5 | 99.45684485 | 0.3854505574 | 0.1577045941 | 97.2 | 1.3 | 1.5 | 0 | 0 | 0.001886112222 | -0.000764255004 | -0.001121857218 | 11.96838
Solidification Simulation_1329 | 97.1AL+1.3MG+1.6SI in w% | 917.9330154 | 97.1 | 1.3 | 1.6 | 99.44828782 | 0.3832561383 | 0.1684560415 | 97.1 | 1.3 | 1.6 | 0 | 0 | 0.00188147853 | -0.0007344507265 | -0.001147027803 | 12.48371
Solidification Simulation_1330 | 97AL+1.3MG+1.7SI in w% | 917.3634151 | 97 | 1.3 | 1.7 | 99.43968937 | 0.3810717229 | 0.1792389027 | 97 | 1.3 | 1.7 | 0 | 0 | 0.001876900657 | -0.0007068975866 | -0.00117000307 | 13.00098
Solidification Simulation_1331 | 96.9AL+1.3MG+1.8SI in w% | 916.7926278 | 96.9 | 1.3 | 1.8 | 99.43104929 | 0.3788972368 | 0.1900534734 | 96.9 | 1.3 | 1.8 | 0 | 0 | 0.001872371248 | -0.000681347949 | -0.001191023299 | 13.52019
Solidification Simulation_1332 | 96.8AL+1.3MG+1.9SI in w% | 916.2206453 | 96.8 | 1.3 | 1.9 | 99.42236734 | 0.3767326105 | 0.2009000499 | 96.8 | 1.3 | 1.9 | 0 | 0 | 0.001867884337 | -0.0006575894123 | -0.001210294925 | 14.04136
Solidification Simulation_1333 | 96.7AL+1.3MG+2SI in w% | 915.6474593 | 96.7 | 1.3 | 2 | 99.41364329 | 0.3745777763 | 0.2117789287 | 96.7 | 1.3 | 2 | 0 | 0 | 0.00186343459 | -0.0006354384619 | -0.001227996128 | 14.56452
Solidification Simulation_1334 | 96.6AL+1.3MG+2.1SI in w% | 915.0730618 | 96.6 | 1.3 | 2.1 | 99.40487692 | 0.3724326723 | 0.2226904072 | 96.6 | 1.3 | 2.1 | 0 | 0 | 0.001859017411 | -0.0006147358369 | -0.001244281574 | 15.08967
Solidification Simulation_1335 | 96.5AL+1.3MG+2.2SI in w% | 914.4974449 | 96.5 | 1.3 | 2.2 | 99.39606799 | 0.3702972271 | 0.2336347803 | 96.5 | 1.3 | 2.2 | 0 | 0 | 0.001854629137 | -0.0005953428299 | -0.001259286307 | 15.61685
Solidification Simulation_1336 | 96.4AL+1.3MG+2.3SI in w% | 913.9206006 | 96.4 | 1.3 | 2.3 | 99.38721628 | 0.3681713761 | 0.2446123444 | 96.4 | 1.3 | 2.3 | 0 | 0 | 0.001850266363 | -0.0005771377789 | -0.001273128584 | 16.14606
Solidification Simulation_1337 | 96.3AL+1.3MG+2.4SI in w% | 913.3425211 | 96.3 | 1.3 | 2.4 | 99.37832155 | 0.3660550573 | 0.2556233961 | 96.3 | 1.3 | 2.4 | 0 | 0 | 0.001845926113 | -0.0005600136442 | -0.001285912469 | 16.67732
Solidification Simulation_1338 | 96.2AL+1.3MG+2.5SI in w% | 912.7631985 | 96.2 | 1.3 | 2.5 | 99.36938357 | 0.3639482014 | 0.26666823 | 96.2 | 1.3 | 2.5 | 0 | 0 | 0.001841606114 | -0.0005438760571 | -0.001297730057 | 17.21066
Solidification Simulation_1339 | 96.1AL+1.3MG+2.6SI in w% | 912.1826252 | 96.1 | 1.3 | 2.6 | 99.3604021 | 0.3618507521 | 0.2777471438 | 96.1 | 1.3 | 2.6 | 0 | 0 | 0.001837304025 | -0.0005286411381 | -0.001308662887 | 17.74608
Solidification Simulation_1340 | 96AL+1.3MG+2.7SI in w% | 911.6007936 | 96 | 1.3 | 2.7 | 99.35137693 | 0.3597626376 | 0.2888604309 | 96 | 1.3 | 2.7 | 0 | 0 | 0.001833018173 | -0.0005142344751 | -0.001318783698 | 18.2836
Solidification Simulation_1341 | 95.9AL+1.3MG+2.8SI in w% | 911.0176962 | 95.9 | 1.3 | 2.8 | 99.3423078 | 0.3576838057 | 0.3000083897 | 95.9 | 1.3 | 2.8 | 0 | 0 | 0.001828749214 | -0.0005005901353 | -0.001328159079 | 18.82322
Solidification Simulation_1342 | 95.8AL+1.3MG+2.9SI in w% | 910.4333254 | 95.8 | 1.3 | 2.9 | 99.3331945 | 0.3556141843 | 0.3111913129 | 95.8 | 1.3 | 2.9 | 0 | 0 | 0.001824488566 | -0.0004876465625 | -0.001336842004 | 19.36502
Solidification Simulation_1343 | 95.7AL+1.3MG+3SI in w% | 909.8476739 | 95.7 | 1.3 | 3 | 99.32403678 | 0.3535537232 | 0.3224094993 | 95.7 | 1.3 | 3 | 0 | 0 | 0.001820242297 | -0.0004753523051 | -0.001344889991 | 19.90895
Solidification Simulation_1344 | 95.6AL+1.3MG+3.1SI in w% | 909.2607343 | 95.6 | 1.3 | 3.1 | 99.31483441 | 0.3515023515 | 0.3336632411 | 95.6 | 1.3 | 3.1 | 0 | 0 | 0.001816006769 | -0.0004636584205 | -0.001352348348 | 20.45504
Solidification Simulation_1345 | 95.5AL+1.3MG+3.2SI in w% | 908.6724995 | 95.5 | 1.3 | 3.2 | 99.30558714 | 0.3494600201 | 0.3449528375 | 95.5 | 1.3 | 3.2 | 0 | 0 | 0.001811782025 | -0.0004525216951 | -0.00135926033 | 21.0033
Solidification Simulation_1346 | 95.4AL+1.3MG+3.3SI in w% | 908.0829622 | 95.4 | 1.3 | 3.3 | 99.29629476 | 0.3474266596 | 0.3562785804 | 95.4 | 1.3 | 3.3 | 0 | 0 | 0.001807564868 | -0.000441902078 | -0.00136566279 | 21.55377
Solidification Simulation_1347 | 95.3AL+1.3MG+3.4SI in w% | 907.4921153 | 95.3 | 1.3 | 3.4 | 99.28695701 | 0.3454022214 | 0.3676407688 | 95.3 | 1.3 | 3.4 | 0 | 0 | 0.001803356918 | -0.0004317644206 | -0.001371592497 | 22.10644
Solidification Simulation_1348 | 95.2AL+1.3MG+3.5SI in w% | 906.8999518 | 95.2 | 1.3 | 3.5 | 99.27757367 | 0.3433866391 | 0.3790396954 | 95.2 | 1.3 | 3.5 | 0 | 0 | 0.001799156949 | -0.0004220760729 | -0.001377080876 | 22.66134
Solidification Simulation_1349 | 95.1AL+1.3MG+3.6SI in w% | 906.3064649 | 95.1 | 1.3 | 3.6 | 99.26814448 | 0.3413798628 | 0.3904756583 | 95.1 | 1.3 | 3.6 | 0 | 0 | 0.001794964265 | -0.0004128072817 | -0.001382156984 | 23.21846
Solidification Simulation_1350 | 95AL+1.3MG+3.7SI in w% | 905.7116475 | 95 | 1.3 | 3.7 | 99.25866922 | 0.3393818306 | 0.4019489514 | 95 | 1.3 | 3.7 | 0 | 0 | 0.001790778647 | -0.0004039310716 | -0.001386847575 | 23.77784
Solidification Simulation_1351 | 94.9AL+1.3MG+3.8SI in w% | 905.1154929 | 94.9 | 1.3 | 3.8 | 99.24914764 | 0.3373924875 | 0.4134598706 | 94.9 | 1.3 | 3.8 | 0 | 0 | 0.001786599514 | -0.0003954225413 | -0.001391176972 | 24.33948
Solidification Simulation_1352 | 94.8AL+1.3MG+3.9SI in w% | 904.5179943 | 94.8 | 1.3 | 3.9 | 99.2395795 | 0.3354117838 | 0.4250087139 | 94.8 | 1.3 | 3.9 | 0 | 0 | 0.001782426686 | -0.0003872590103 | -0.001395167676 | 24.90339
Solidification Simulation_1353 | 94.7AL+1.3MG+4SI in w% | 903.9191452 | 94.7 | 1.3 | 4 | 99.22996457 | 0.3334396574 | 0.4365957744 | 94.7 | 1.3 | 4 | 0 | 0 | 0.001778260007 | -0.0003794196374 | -0.00139884037 | 25.46958
Solidification Simulation_1354 | 94.6AL+1.3MG+4.1SI in w% | 903.3189388 | 94.6 | 1.3 | 4.1 | 99.22030259 | 0.3314760567 | 0.4482213489 | 94.6 | 1.3 | 4.1 | 0 | 0 | 0.001774099065 | -0.0003718850875 | -0.001402213977 | 26.03807
Solidification Simulation_1355 | 94.5AL+1.3MG+4.2SI in w% | 902.7173688 | 94.5 | 1.3 | 4.2 | 99.21059333 | 0.3295209329 | 0.4598857355 | 94.5 | 1.3 | 4.2 | 0 | 0 | 0.001769943811 | -0.0003646376849 | -0.001405306126 | 26.60888
Solidification Simulation_1356 | 94.4AL+1.3MG+4.3SI in w% | 902.1144286 | 94.4 | 1.3 | 4.3 | 99.20083655 | 0.3275742267 | 0.4715892276 | 94.4 | 1.3 | 4.3 | 0 | 0 | 0.001765794224 | -0.0003576611079 | -0.001408133117 | 27.182
Solidification Simulation_1357 | 94.3AL+1.3MG+4.4SI in w% | 901.5101119 | 94.3 | 1.3 | 4.4 | 99.19103199 | 0.3256358874 | 0.4833321223 | 94.3 | 1.3 | 4.4 | 0 | 0 | 0.001761649988 | -0.000350940106 | -0.001410709882 | 27.75745
Solidification Simulation_1358 | 94.2AL+1.3MG+4.5SI in w% | 900.9044125 | 94.2 | 1.3 | 4.5 | 99.18117942 | 0.3237058672 | 0.4951147177 | 94.2 | 1.3 | 4.5 | 0 | 0 | 0.001757511162 | -0.0003444607051 | -0.001413050457 | 28.33525
Solidification Simulation_1359 | 94.1AL+1.3MG+4.6SI in w% | 900.297324 | 94.1 | 1.3 | 4.6 | 99.17127858 | 0.3217841107 | 0.5069373083 | 94.1 | 1.3 | 4.6 | 0 | 0 | 0.001753377709 | -0.0003382098912 | -0.001415167818 | 28.9154
Solidification Simulation_1360 | 94AL+1.3MG+4.7SI in w% | 899.6888403 | 94 | 1.3 | 4.7 | 99.16132924 | 0.3198705689 | 0.5188001915 | 94 | 1.3 | 4.7 | 0 | 0 | 0.001749251369 | -0.0003321759347 | -0.001417075434 | 29.49788
Solidification Simulation_1361 | 93.9AL+1.3MG+4.8SI in w% | 899.0789554 | 93.9 | 1.3 | 4.8 | 99.15133115 | 0.317965191 | 0.5307036639 | 93.9 | 1.3 | 4.8 | 0 | 0 | 0.001745126981 | -0.0003263465584 | -0.001418780423 | 30.08279
Solidification Simulation_1362 | 93.8AL+1.3MG+4.9SI in w% | 898.4676632 | 93.8 | 1.3 | 4.9 | 99.14128405 | 0.3160679288 | 0.542648023 | 93.8 | 1.3 | 4.9 | 0 | 0 | 0.001741009633 | -0.0003207122691 | -0.001420297364 | 30.67006
Solidification Simulation_1363 | 93.7AL+1.3MG+5SI in w% | 897.8549578 | 93.7 | 1.3 | 5 | 99.1311877 | 0.3141787334 | 0.5546335659 | 93.7 | 1.3 | 5 | 0 | 0 | 0.00173689772 | -0.0003152629897 | -0.001421634731 | 31.25971
Solidification Simulation_1364 | 93.6AL+1.3MG+5.1SI in w% | 897.2408333 | 93.6 | 1.3 | 5.1 | 99.12104185 | 0.3122975597 | 0.5666605917 | 93.6 | 1.3 | 5.1 | 0 | 0 | 0.001732791302 | -0.0003099895996 | -0.001422801702 | 31.85177
Solidification Simulation_1365 | 93.5AL+1.3MG+5.2SI in w% | 896.6252839 | 93.5 | 1.3 | 5.2 | 99.11084625 | 0.3104243545 | 0.578729395 | 93.5 | 1.3 | 5.2 | 0 | 0 | 0.001728690447 | -0.0003048835735 | -0.001423806873 | 32.44623
Solidification Simulation_1366 | 93.4AL+1.3MG+5.3SI in w% | 896.008304 | 93.4 | 1.3 | 5.3 | 99.10060065 | 0.3085590732 | 0.590840275 | 93.4 | 1.3 | 5.3 | 0 | 0 | 0.001724595238 | -0.0002999369327 | -0.001424658305 | 33.04312
Solidification Simulation_1367 | 93.3AL+1.3MG+5.4SI in w% | 895.3898878 | 93.3 | 1.3 | 5.4 | 99.0903048 | 0.3067016693 | 0.6029935297 | 93.3 | 1.3 | 5.4 | 0 | 0 | 0.001720505768 | -0.0002951422025 | -0.001425363566 | 33.64243
Solidification Simulation_1368 | 93.2AL+1.3MG+5.5SI in w% | 894.7700298 | 93.2 | 1.3 | 5.5 | 99.07995845 | 0.3048520966 | 0.6151894571 | 93.2 | 1.3 | 5.5 | 0 | 0 | 0.001716422248 | -0.0002904924202 | -0.001425929828 | 34.24417
Solidification Simulation_1369 | 93.1AL+1.3MG+5.6SI in w% | 894.1487245 | 93.1 | 1.3 | 5.6 | 99.06956133 | 0.30301031 | 0.6274283559 | 93.1 | 1.3 | 5.6 | 0 | 0 | 0.001712344567 | -0.0002859809091 | -0.001426363658 | 34.84835
Solidification Simulation_1370 | 93AL+1.3MG+5.7SI in w% | 893.5259664 | 93 | 1.3 | 5.7 | 99.05911321 | 0.3011762646 | 0.6397105249 | 93 | 1.3 | 5.7 | 0 | 0 | 0.00170827296 | -0.0002816015302 | -0.00142667143 | 35.45498
Solidification Simulation_1371 | 92.9AL+1.3MG+5.8SI in w% | 892.9017501 | 92.9 | 1.3 | 5.8 | 99.04861382 | 0.2993499163 | 0.652036263 | 92.9 | 1.3 | 5.8 | 0 | 0 | 0.00170420754 | -0.0002773484714 | -0.001426859069 | 36.06406
Solidification Simulation_1372 | 92.8AL+1.3MG+5.9SI in w% | 892.2760703 | 92.8 | 1.3 | 5.9 | 99.03806291 | 0.2975312212 | 0.6644058694 | 92.8 | 1.3 | 5.9 | 0 | 0 | 0.001700148441 | -0.0002732162527 | -0.001426932188 | 36.67561
Solidification Simulation_1373 | 92.7AL+1.3MG+6SI in w% | 891.6489218 | 92.7 | 1.3 | 6 | 99.02746022 | 0.295720136 | 0.6768196437 | 92.7 | 1.3 | 6 | 0 | 0 | 0.001696095797 | -0.0002691997124 | -0.001426896085 | 37.28962
Solidification Simulation_1374 | 92.6AL+1.3MG+6.1SI in w% | 891.0202995 | 92.6 | 1.3 | 6.1 | 99.0168055 | 0.2939166182 | 0.6892778857 | 92.6 | 1.3 | 6.1 | 0 | 0 | 0.001692049746 | -0.0002652939823 | -0.001426755764 | 37.90611
Solidification Simulation_1375 | 92.5AL+1.3MG+6.2SI in w% | 890.3901982 | 92.5 | 1.3 | 6.2 | 99.00609848 | 0.2921206255 | 0.7017808954 | 92.5 | 1.3 | 6.2 | 0 | 0 | 0.001688010311 | -0.000261494421 | -0.00142651589 | 38.52508
Solidification Simulation_1376 | 92.4AL+1.3MG+6.3SI in w% | 889.7586129 | 92.4 | 1.3 | 6.3 | 98.99533891 | 0.290332116 | 0.714328973 | 92.4 | 1.3 | 6.3 | 0 | 0 | 0.001683977864 | -0.000257796777 | -0.001426181087 | 39.14653
Solidification Simulation_1377 | 92.3AL+1.3MG+6.4SI in w% | 889.1255387 | 92.3 | 1.3 | 6.4 | 98.98452653 | 0.2885510488 | 0.7269224193 | 92.3 | 1.3 | 6.4 | 0 | 0 | 0.00167995244 | -0.0002541968993 | -0.001425755541 | 39.77048
Solidification Simulation_1378 | 92.2AL+1.3MG+6.5SI in w% | 888.4909706 | 92.2 | 1.3 | 6.5 | 98.97366108 | 0.2867773833 | 0.7395615353 | 92.2 | 1.3 | 6.5 | 0 | 0 | 0.001675934188 | -0.0002506909028 | -0.001425243285 | 40.39691
Solidification Simulation_1379 | 92.1AL+1.3MG+6.6SI in w% | 887.8549039 | 92.1 | 1.3 | 6.6 | 98.9627423 | 0.2850110794 | 0.7522466224 | 92.1 | 1.3 | 6.6 | 0 | 0 | 0.001671923256 | -0.0002472751082 | -0.001424648148 | 41.02585
Solidification Simulation_1380 | 92AL+1.3MG+6.7SI in w% | 887.2173338 | 92 | 1.3 | 6.7 | 98.95176992 | 0.2832520961 | 0.7649779813 | 92 | 1.3 | 6.7 | 0 | 0 | 0.001667919796 | -0.0002439460285 | -0.001423973768 | 41.6573
Solidification Simulation_1381 | 91.9AL+1.3MG+6.8SI in w% | 886.5782556 | 91.9 | 1.3 | 6.8 | 98.94074369 | 0.2815003981 | 0.7777559162 | 91.9 | 1.3 | 6.8 | 0 | 0 | 0.001663923961 | -0.0002407003568 | -0.001423223604 | 42.29125
Solidification Simulation_1382 | 91.8AL+1.3MG+6.9SI in w% | 885.9376647 | 91.8 | 1.3 | 6.9 | 98.92966333 | 0.2797559447 | 0.7905807281 | 91.8 | 1.3 | 6.9 | 0 | 0 | 0.00165993611 | -0.0002375349502 | -0.00142240116 | 42.92771
Solidification Simulation_1383 | 91.7AL+1.3MG+7SI in w% | 885.2955565 | 91.7 | 1.3 | 7 | 98.91852858 | 0.2780186969 | 0.8034527194 | 91.7 | 1.3 | 7 | 0 | 0 | 0.001655955632 | -0.0002344467962 | -0.001421508836 | 43.56669
Solidification Simulation_1384 | 91.6AL+1.3MG+7.1SI in w% | 884.6519266 | 91.6 | 1.3 | 7.1 | 98.90733919 | 0.276288618 | 0.8163721934 | 91.6 | 1.3 | 7.1 | 0 | 0 | 0.001651983565 | -0.0002314331362 | -0.001420550429 | 44.20819
Solidification Simulation_1385 | 91.5AL+1.3MG+7.2SI in w% | 884.0067705 | 91.5 | 1.3 | 7.2 | 98.89609488 | 0.2745656698 | 0.8293394531 | 91.5 | 1.3 | 7.2 | 0 | 0 | 0.00164801973 | -0.0002284912377 | -0.001419528493 | 44.85221
Solidification Simulation_1386 | 91.4AL+1.3MG+7.3SI in w% | 883.360084 | 91.4 | 1.3 | 7.3 | 98.88479538 | 0.2728498191 | 0.8423548041 | 91.4 | 1.3 | 7.3 | 0 | 0 | 0.001644065211 | -0.0002256186611 | -0.00141844655 | 45.49874
Solidification Simulation_1387 | 91.3AL+1.3MG+7.4SI in w% | 882.7118627 | 91.3 | 1.3 | 7.4 | 98.87344042 | 0.2711410265 | 0.8554185489 | 91.3 | 1.3 | 7.4 | 0 | 0 | 0.001640117218 | -0.00022281255 | -0.001417304668 | 46.14784
Solidification Simulation_1388 | 91.2AL+1.3MG+7.5SI in w% | 882.0621025 | 91.2 | 1.3 | 7.5 | 98.86202975 | 0.2694392559 | 0.8685309917 | 91.2 | 1.3 | 7.5 | 0 | 0 | 0.001636178964 | -0.0002200710352 | -0.001416107929 | 46.79944
Solidification Simulation_1389 | 91.1AL+1.3MG+7.6SI in w% | 881.4107991 | 91.1 | 1.3 | 7.6 | 98.85056308 | 0.2677444767 | 0.8816924401 | 91.1 | 1.3 | 7.6 | 0 | 0 | 0.001632249545 | -0.0002173917343 | -0.001414857811 | 47.45358
Solidification Simulation_1390 | 91AL+1.3MG+7.7SI in w% | 880.7579485 | 91 | 1.3 | 7.7 | 98.83904015 | 0.2660566503 | 0.8949031973 | 91 | 1.3 | 7.7 | 0 | 0 | 0.001628328956 | -0.0002147724903 | -0.001413556466 | 48.11025
Solidification Simulation_1391 | 90.9AL+1.3MG+7.8SI in w% | 880.1035468 | 90.9 | 1.3 | 7.8 | 98.82746069 | 0.2643757421 | 0.9081635691 | 90.9 | 1.3 | 7.8 | 0 | 0 | 0.001624417617 | -0.0002122113663 | -0.001412206251 | 48.76945
Solidification Simulation_1392 | 90.8AL+1.3MG+7.9SI in w% | 879.4475899 | 90.8 | 1.3 | 7.9 | 98.81582441 | 0.2627017225 | 0.9214738638 | 90.8 | 1.3 | 7.9 | 0 | 0 | 0.001620515418 | -0.0002097063556 | -0.001410809062 | 49.43119
Solidification Simulation_1393 | 90.7AL+1.3MG+8SI in w% | 878.790074 | 90.7 | 1.3 | 8 | 98.80413106 | 0.2610345524 | 0.9348343853 | 90.7 | 1.3 | 8 | 0 | 0 | 0.001616622734 | -0.000207255693 | -0.001409367041 | 50.09547
Solidification Simulation_1394 | 90.6AL+1.3MG+8.1SI in w% | 878.1309952 | 90.6 | 1.3 | 8.1 | 98.79238035 | 0.2593742061 | 0.9482454442 | 90.6 | 1.3 | 8.1 | 0 | 0 | 0.00161273961 | -0.0002048575808 | -0.001407882029 | 50.76229
Solidification Simulation_1395 | 90.5AL+1.3MG+8.2SI in w% | 877.4703499 | 90.5 | 1.3 | 8.2 | 98.78057201 | 0.2577206461 | 0.9617073457 | 90.5 | 1.3 | 8.2 | 0 | 0 | 0.001608866023 | -0.0002025102944 | -0.001406355728 | 51.43164
Solidification Simulation_1396 | 90.4AL+1.3MG+8.3SI in w% | 876.8081344 | 90.4 | 1.3 | 8.3 | 98.76870576 | 0.2560738413 | 0.9752203982 | 90.4 | 1.3 | 8.3 | 0 | 0 | 0.001605002396 | -0.0002002123008 | -0.001404790095 | 52.10353
Solidification Simulation_1397 | 90.3AL+1.3MG+8.4SI in w% | 876.1443451 | 90.3 | 1.3 | 8.4 | 98.75678133 | 0.2544337622 | 0.9887849114 | 90.3 | 1.3 | 8.4 | 0 | 0 | 0.001601148581 | -0.0001979619796 | -0.001403186601 | 52.77796
Solidification Simulation_1398 | 90.2AL+1.3MG+8.5SI in w% | 875.4789783 | 90.2 | 1.3 | 8.5 | 98.74479843 | 0.2528003756 | 1.002401193 | 90.2 | 1.3 | 8.5 | 0 | 0 | 0.001597304993 | -0.0001957579294 | -0.001401547063 | 53.45492
Solidification Simulation_1399 | 90.1AL+1.3MG+8.6SI in w% | 874.8120307 | 90.1 | 1.3 | 8.6 | 98.73275679 | 0.2511736532 | 1.016069554 | 90.1 | 1.3 | 8.6 | 0 | 0 | 0.001593471478 | -0.0001935986577 | -0.00139987282 | 54.13443
Solidification Simulation_1400 | 90AL+1.3MG+8.7SI in w% | 874.1434988 | 90 | 1.3 | 8.7 | 98.72065613 | 0.2495535634 | 1.029790304 | 90 | 1.3 | 8.7 | 0 | 0 | 0.001589641008 | -0.0001914819871 | -0.001398159021 | 54.81666
Solidification Simulation_1401 | 89.9AL+1.3MG+8.8SI in w% | 873.4733792 | 89.9 | 1.3 | 8.8 | 98.70849617 | 0.2479400756 | 1.043563752 | 89.9 | 1.3 | 8.8 | 0 | 0 | 0.001585835752 | -0.000189409225 | -0.001396426527 | 55.50104
Solidification Simulation_1402 | 89.8AL+1.3MG+8.9SI in w% | 872.8016688 | 89.8 | 1.3 | 8.9 | 98.69627662 | 0.2463331655 | 1.057390212 | 89.8 | 1.3 | 8.9 | 0 | 0 | 0.001582033658 | -0.0001873764746 | -0.001394657183 | 56.18815
Solidification Simulation_1403 | 89.7AL+1.3MG+9SI in w% | 872.1283642 | 89.7 | 1.3 | 9 | 98.68399721 | 0.2447327985 | 1.071269993 | 89.7 | 1.3 | 9 | 0 | 0 | 0.001578242407 | -0.0001853834644 | -0.001392858942 | 56.87778
Solidification Simulation_1404 | 89.6AL+1.3MG+9.1SI in w% | 871.4534623 | 89.6 | 1.3 | 9.1 | 98.67165764 | 0.2431389506 | 1.085203409 | 89.6 | 1.3 | 9.1 | 0 | 0 | 0.001574461858 | -0.0001834289717 | -0.001391032887 | 57.56995
Solidification Simulation_1405 | 89.5AL+1.3MG+9.2SI in w% | 870.7769601 | 89.5 | 1.3 | 9.2 | 98.65925764 | 0.2415515913 | 1.099190772 | 89.5 | 1.3 | 9.2 | 0 | 0 | 0.001570692275 | -0.0001815119253 | -0.001389180349 | 58.26464
Solidification Simulation_1406 | 89.4AL+1.3MG+9.3SI in w% | 870.0988545 | 89.4 | 1.3 | 9.3 | 98.64679691 | 0.2399706933 | 1.113232395 | 89.4 | 1.3 | 9.3 | 0 | 0 | 0.001566933881 | -0.0001796312922 | -0.001387302589 | 58.96186
Solidification Simulation_1407 | 89.3AL+1.3MG+9.4SI in w% | 869.4191425 | 89.3 | 1.3 | 9.4 | 98.63427518 | 0.2383962321 | 1.127328593 | 89.3 | 1.3 | 9.4 | 0 | 0 | 0.001563186537 | -0.0001777859816 | -0.001385400556 | 59.6616
Solidification Simulation_1408 | 89.2AL+1.3MG+9.5SI in w% | 868.7378213 | 89.2 | 1.3 | 9.5 | 98.62169214 | 0.2368281785 | 1.141479678 | 89.2 | 1.3 | 9.5 | 0 | 0 | 0.001559450493 | -0.000175975043 | -0.001383475451 | 60.36386
Solidification Simulation_1409 | 89.1AL+1.3MG+9.6SI in w% | 868.0548881 | 89.1 | 1.3 | 9.6 | 98.60904753 | 0.2352665069 | 1.155685967 | 89.1 | 1.3 | 9.6 | 0 | 0 | 0.001555725984 | -0.0001741975603 | -0.001381528424 | 61.06863
Solidification Simulation_1410 | 89AL+1.3MG+9.7SI in w% | 867.37034 | 89 | 1.3 | 9.7 | 98.59634103 | 0.2337111912 | 1.169947774 | 89 | 1.3 | 9.7 | 0 | 0 | 0.001552012836 | -0.0001724525544 | -0.001379560282 | 61.77592
Solidification Simulation_1411 | 88.9AL+1.3MG+9.8SI in w% | 866.6841743 | 88.9 | 1.3 | 9.8 | 98.58357237 | 0.2321622088 | 1.184265417 | 88.9 | 1.3 | 9.8 | 0 | 0 | 0.001548311302 | -0.0001707391803 | -0.001377572122 | 62.48571
Solidification Simulation_1412 | 88.8AL+1.3MG+9.9SI in w% | 865.9963886 | 88.8 | 1.3 | 9.9 | 98.57074126 | 0.2306195314 | 1.198639211 | 88.8 | 1.3 | 9.9 | 0 | 0 | 0.001544621483 | -0.0001690565907 | -0.001375564893 | 63.19801
Solidification Simulation_1413 | 88.7AL+1.3MG+10SI in w% | 865.30698 | 88.7 | 1.3 | 10 | 98.55784739 | 0.2290831355 | 1.213069474 | 88.7 | 1.3 | 10 | 0 | 0 | 0.001540943476 | -0.000167403969 | -0.001373539507 | 63.91905
Solidification Simulation_1414 | 98.6AL+1.4MG+0SI in w% | 926.3865108 | 98.6 | 1.4 | 0 | 99.54834426 | 0.4516557387 | 0 | 98.6 | 1.4 | 0 | 0 | 0 | 0.001977513802 | -0.001977513802 |  | 4.775897
Solidification Simulation_1415 | 98.5AL+1.4MG+0.1SI in w% | 925.8367998 | 98.5 | 1.4 | 0.1 | 99.54062945 | 0.4491184761 | 0.01025207539 | 98.5 | 1.4 | 0.1 | 0 | 0 | 0.001969969738 | -0.001800007182 | -0.0001699625562 | 5.285813
Solidification Simulation_1416 | 98.4AL+1.4MG+0.2SI in w% | 925.2860404 | 98.4 | 1.4 | 0.2 | 99.5328756 | 0.446593246 | 0.0205311529 | 98.4 | 1.4 | 0.2 | 0 | 0 | 0.001963082586 | -0.001651995462 | -0.0003110871245 | 5.774321
Solidification Simulation_1417 | 98.3AL+1.4MG+0.3SI in w% | 924.7342231 | 98.3 | 1.4 | 0.3 | 99.52508251 | 0.4440799641 | 0.03083753083 | 98.3 | 1.4 | 0.3 | 0 | 0 | 0.00195669602 | -0.001526677767 | -0.0004300182539 | 6.26444
Solidification Simulation_1418 | 98.2AL+1.4MG+0.4SI in w% | 924.1813385 | 98.2 | 1.4 | 0.4 | 99.51724995 | 0.4415785441 | 0.04117150715 | 98.2 | 1.4 | 0.4 | 0 | 0 | 0.001950698652 | -0.001419195622 | -0.0005315030302 | 6.756197
Solidification Simulation_1419 | 98.1AL+1.4MG+0.5SI in w% | 923.6273773 | 98.1 | 1.4 | 0.5 | 99.50937772 | 0.4390888971 | 0.05153337927 | 98.1 | 1.4 | 0.5 | 0 | 0 | 0.001945008883 | -0.001325985434 | -0.0006190234485 | 7.249618
Solidification Simulation_1420 | 98AL+1.4MG+0.6SI in w% | 923.0723304 | 98 | 1.4 | 0.6 | 99.50146561 | 0.4366109468 | 0.06192344492 | 98 | 1.4 | 0.6 | 0 | 0 | 0.001939565613 | -0.001244373971 | -0.0006951916429 | 7.744727
Solidification Simulation_1421 | 97.9AL+1.4MG+0.7SI in w% | 922.5161879 | 97.9 | 1.4 | 0.7 | 99.49351347 | 0.4341445327 | 0.07234200074 | 97.9 | 1.4 | 0.7 | 0 | 0 | 0.001934322159 | -0.001172316587 | -0.0007620055729 | 8.241548
Solidification Simulation_1422 | 97.8AL+1.4MG+0.8SI in w% | 921.9589421 | 97.8 | 1.4 | 0.8 | 99.48552094 | 0.431689717 | 0.0827893437 | 97.8 | 1.4 | 0.8 | 0 | 0 | 0.001929242533 | -0.00110822274 | -0.0008210197935 | 8.740103
Solidification Simulation_1423 | 97.7AL+1.4MG+0.9SI in w% | 921.4005832 | 97.7 | 1.4 | 0.9 | 99.47748789 | 0.4292463449 | 0.09326577005 | 97.7 | 1.4 | 0.9 | 0 | 0 | 0.001924298119 | -0.001050836399 | -0.0008734617197 | 9.240416
Solidification Simulation_1424 | 97.6AL+1.4MG+1SI in w% | 920.8411025 | 97.6 | 1.4 | 1 | 99.46941409 | 0.4268143354 | 0.1037715759 | 97.6 | 1.4 | 1 | 0 | 0 | 0.001919466474 | -0.0009991527791 | -0.0009203136945 | 9.742509
Solidification Simulation_1425 | 97.5AL+1.4MG+1.1SI in w% | 920.2804912 | 97.5 | 1.4 | 1.1 | 99.46129933 | 0.4243936088 | 0.1143070572 | 97.5 | 1.4 | 1.1 | 0 | 0 | 0.001914729273 | -0.0009523581697 | -0.000962371103 | 10.2464
Solidification Simulation_1426 | 97.4AL+1.4MG+1.2SI in w% | 919.7187404 | 97.4 | 1.4 | 1.2 | 99.45314341 | 0.421984083 | 0.1248725092 | 97.4 | 1.4 | 1.2 | 0 | 0 | 0.001910071689 | -0.000909786715 | -0.001000284974 | 10.75212
Solidification Simulation_1427 | 97.3AL+1.4MG+1.3SI in w% | 919.1558416 | 97.3 | 1.4 | 1.3 | 99.44494609 | 0.4195856866 | 0.1354682282 | 97.3 | 1.4 | 1.3 | 0 | 0 | 0.001905481586 | -0.0008708884199 | -0.001034593167 | 11.25968
Solidification Simulation_1428 | 97.2AL+1.4MG+1.4SI in w% | 918.5917861 | 97.2 | 1.4 | 1.4 | 99.43670715 | 0.4171983373 | 0.1460945089 | 97.2 | 1.4 | 1.4 | 0 | 0 | 0.001900948696 | -0.0008352046421 | -0.001065744054 | 11.76911
Solidification Simulation_1429 | 97.1AL+1.4MG+1.5SI in w% | 918.0265654 | 97.1 | 1.4 | 1.5 | 99.4284264 | 0.4148219568 | 0.1567516462 | 97.1 | 1.4 | 1.5 | 0 | 0 | 0.001896465111 | -0.0008023504457 | -0.001094114666 | 12.28042
Solidification Simulation_1430 | 97AL+1.4MG+1.6SI in w% | 917.4601712 | 97 | 1.4 | 1.6 | 99.4201036 | 0.4124564668 | 0.1674399343 | 97 | 1.4 | 1.6 | 0 | 0 | 0.001892023629 | -0.0007719997625 | -0.001120023867 | 12.79364
Solidification Simulation_1431 | 96.9AL+1.4MG+1.7SI in w% | 916.892595 | 96.9 | 1.4 | 1.7 | 99.41173853 | 0.4101018005 | 0.1781596693 | 96.9 | 1.4 | 1.7 | 0 | 0 | 0.001887618378 | -0.0007438748996 | -0.001143743478 | 13.30878
Solidification Simulation_1432 | 96.8AL+1.4MG+1.8SI in w% | 916.3238286 | 96.8 | 1.4 | 1.8 | 99.40333098 | 0.4077578775 | 0.1889111448 | 96.8 | 1.4 | 1.8 | 0 | 0 | 0.001883244287 | -0.0007177377424 | -0.001165506545 | 13.82587
Solidification Simulation_1433 | 96.7AL+1.4MG+1.9SI in w% | 915.7538639 | 96.7 | 1.4 | 1.9 | 99.39488072 | 0.4054246227 | 0.1996946549 | 96.7 | 1.4 | 1.9 | 0 | 0 | 0.001878897346 | -0.0006933831792 | -0.001185514167 | 14.34491
Solidification Simulation_1434 | 96.6AL+1.4MG+2SI in w% | 915.1826926 | 96.6 | 1.4 | 2 | 99.38638754 | 0.403101962 | 0.2105104934 | 96.6 | 1.4 | 2 | 0 | 0 | 0.001874573884 | -0.0006706332615 | -0.001203940622 | 14.86594
Solidification Simulation_1435 | 96.5AL+1.4MG+2.1SI in w% | 914.6103068 | 96.5 | 1.4 | 2.1 | 99.37785121 | 0.4007898297 | 0.2213589557 | 96.5 | 1.4 | 2.1 | 0 | 0 | 0.001870271872 | -0.0006493333954 | -0.001220938477 | 15.38896
Solidification Simulation_1436 | 96.4AL+1.4MG+2.2SI in w% | 914.0366984 | 96.4 | 1.4 | 2.2 | 99.36927152 | 0.3984881474 | 0.2322403344 | 96.4 | 1.4 | 2.2 | 0 | 0 | 0.001865985491 | -0.0006293468489 | -0.001236638642 | 15.91402
Solidification Simulation_1437 | 96.3AL+1.4MG+2.3SI in w% | 913.4618597 | 96.3 | 1.4 | 2.3 | 99.36064823 | 0.3961968442 | 0.2431549231 | 96.3 | 1.4 | 2.3 | 0 | 0 | 0.00186171581 | -0.0006105556536 | -0.001251160157 | 16.44109
Solidification Simulation_1438 | 96.2AL+1.4MG+2.4SI in w% | 912.8857827 | 96.2 | 1.4 | 2.4 | 99.35198113 | 0.3939158558 | 0.254103017 | 96.2 | 1.4 | 2.4 | 0 | 0 | 0.001857459673 | -0.0005928541702 | -0.001264605502 | 16.97023
Solidification Simulation_1439 | 96.1AL+1.4MG+2.5SI in w% | 912.3084599 | 96.1 | 1.4 | 2.5 | 99.34326999 | 0.3916451066 | 0.2650849082 | 96.1 | 1.4 | 2.5 | 0 | 0 | 0.001853215621 | -0.0005761493699 | -0.001277066251 | 17.50143
Solidification Simulation_1440 | 96AL+1.4MG+2.6SI in w% | 911.7298834 | 96 | 1.4 | 2.6 | 99.33451458 | 0.3893845289 | 0.2761008904 | 96 | 1.4 | 2.6 | 0 | 0 | 0.001848982155 | -0.0005603583917 | -0.001288623764 | 18.03471
Solidification Simulation_1441 | 95.9AL+1.4MG+2.7SI in w% | 911.1500457 | 95.9 | 1.4 | 2.7 | 99.32571468 | 0.3871340572 | 0.2871512578 | 95.9 | 1.4 | 2.7 | 0 | 0 | 0.001844757942 | -0.0005454073129 | -0.001299350629 | 18.5701
Solidification Simulation_1442 | 95.8AL+1.4MG+2.8SI in w% | 910.5689393 | 95.8 | 1.4 | 2.8 | 99.31687008 | 0.3848936198 | 0.2982363025 | 95.8 | 1.4 | 2.8 | 0 | 0 | 0.001840542158 | -0.0005312301672 | -0.00130931199 | 19.1076
Solidification Simulation_1443 | 95.7AL+1.4MG+2.9SI in w% | 909.9865568 | 95.7 | 1.4 | 2.9 | 99.30798052 | 0.3826631559 | 0.3093563196 | 95.7 | 1.4 | 2.9 | 0 | 0 | 0.001836333703 | -0.0005177675193 | -0.001318566184 | 19.64724
Solidification Simulation_1444 | 95.6AL+1.4MG+3SI in w% | 909.4028909 | 95.6 | 1.4 | 3 | 99.29904581 | 0.3804425921 | 0.3205116002 | 95.6 | 1.4 | 3 | 0 | 0 | 0.001832132023 | -0.0005049660993 | -0.001327165924 | 20.18902
Solidification Simulation_1445 | 95.5AL+1.4MG+3.1SI in w% | 908.8179341 | 95.5 | 1.4 | 3.1 | 99.29006569 | 0.3782318715 | 0.3317024402 | 95.5 | 1.4 | 3.1 | 0 | 0 | 0.001827936274 | -0.0004927776082 | -0.001335158666 | 20.73297
Solidification Simulation_1446 | 95.4AL+1.4MG+3.2SI in w% | 908.2316794 | 95.4 | 1.4 | 3.2 | 99.28103995 | 0.3760309207 | 0.3429291299 | 95.4 | 1.4 | 3.2 | 0 | 0 | 0.001823746111 | -0.0004811585641 | -0.001342587547 | 21.27909
Solidification Simulation_1447 | 95.3AL+1.4MG+3.3SI in w% | 907.6441197 | 95.3 | 1.4 | 3.3 | 99.27196835 | 0.3738396845 | 0.3541919655 | 95.3 | 1.4 | 3.3 | 0 | 0 | 0.001819560879 | -0.0004700693078 | -0.001349491571 | 21.82741
Solidification Simulation_1448 | 95.2AL+1.4MG+3.4SI in w% | 907.0552477 | 95.2 | 1.4 | 3.4 | 99.26285067 | 0.3716580912 | 0.3654912376 | 95.2 | 1.4 | 3.4 | 0 | 0 | 0.0018153804 | -0.0004594740013 | -0.001355906398 | 22.37793
Solidification Simulation_1449 | 95.1AL+1.4MG+3.5SI in w% | 906.4650566 | 95.1 | 1.4 | 3.5 | 99.25368667 | 0.369486086 | 0.3768272419 | 95.1 | 1.4 | 3.5 | 0 | 0 | 0.001811204158 | -0.0004493397714 | -0.001361864387 | 22.93068
Solidification Simulation_1450 | 95AL+1.4MG+3.6SI in w% | 905.8735395 | 95 | 1.4 | 3.6 | 99.24447613 | 0.3673236005 | 0.3882002696 | 95 | 1.4 | 3.6 | 0 | 0 | 0.001807032113 | -0.0004396368203 | -0.001367395293 | 23.48565
Solidification Simulation_1451 | 94.9AL+1.4MG+3.7SI in w% | 905.2806895 | 94.9 | 1.4 | 3.7 | 99.23521881 | 0.3651705784 | 0.3996106157 | 94.9 | 1.4 | 3.7 | 0 | 0 | 0.001802863849 | -0.0004303376634 | -0.001372526186 | 24.04287
Solidification Simulation_1452 | 94.8AL+1.4MG+3.8SI in w% | 904.6864998 | 94.8 | 1.4 | 3.8 | 99.22591447 | 0.363026956 | 0.4110585726 | 94.8 | 1.4 | 3.8 | 0 | 0 | 0.001798699336 | -0.0004214172706 | -0.001377282065 | 24.60235
Solidification Simulation_1453 | 94.7AL+1.4MG+3.9SI in w% | 904.0909639 | 94.7 | 1.4 | 3.9 | 99.21656289 | 0.3608926725 | 0.4225444333 | 94.7 | 1.4 | 3.9 | 0 | 0 | 0.001794538545 | -0.0004128526499 | -0.001381685895 | 25.16411
Solidification Simulation_1454 | 94.6AL+1.4MG+4SI in w% | 903.4940749 | 94.6 | 1.4 | 4 | 99.20716383 | 0.3587676748 | 0.4340684937 | 94.6 | 1.4 | 4 | 0 | 0 | 0.001790381211 | -0.0004046224905 | -0.001385758721 | 25.72814
Solidification Simulation_1455 | 94.5AL+1.4MG+4.1SI in w% | 902.8958265 | 94.5 | 1.4 | 4.1 | 99.19771706 | 0.3566518978 | 0.4456310449 | 94.5 | 1.4 | 4.1 | 0 | 0 | 0.001786227504 | -0.0003967073625 | -0.001389520142 | 26.29447
Solidification Simulation_1456 | 94.4AL+1.4MG+4.2SI in w% | 902.2962122 | 94.4 | 1.4 | 4.2 | 99.18822233 | 0.3545452847 | 0.4572323811 | 94.4 | 1.4 | 4.2 | 0 | 0 | 0.00178207718 | -0.0003890891131 | -0.001392988067 | 26.86311
Solidification Simulation_1457 | 94.3AL+1.4MG+4.3SI in w% | 901.6952254 | 94.3 | 1.4 | 4.3 | 99.17867942 | 0.3524477834 | 0.4688727982 | 94.3 | 1.4 | 4.3 | 0 | 0 | 0.001777930379 | -0.0003817511218 | -0.001396179258 | 27.43407
Solidification Simulation_1458 | 94.2AL+1.4MG+4.4SI in w% | 901.0928601 | 94.2 | 1.4 | 4.4 | 99.16908808 | 0.3503593314 | 0.4805525877 | 94.2 | 1.4 | 4.4 | 0 | 0 | 0.001773787135 | -0.0003746779431 | -0.001399109192 | 28.00735
Solidification Simulation_1459 | 94.1AL+1.4MG+4.5SI in w% | 900.4891098 | 94.1 | 1.4 | 4.5 | 99.15944808 | 0.3482798734 | 0.4922720439 | 94.1 | 1.4 | 4.5 | 0 | 0 | 0.001769647596 | -0.0003678553051 | -0.001401792291 | 28.58298
Solidification Simulation_1460 | 94AL+1.4MG+4.6SI in w% | 899.8839684 | 94 | 1.4 | 4.6 | 99.14975918 | 0.3462093555 | 0.5040314616 | 94 | 1.4 | 4.6 | 0 | 0 | 0.001765511631 | -0.0003612697999 | -0.001404241831 | 29.16096
Solidification Simulation_1461 | 93.9AL+1.4MG+4.7SI in w% | 899.2774298 | 93.9 | 1.4 | 4.7 | 99.14002114 | 0.3441477271 | 0.515831137 | 93.9 | 1.4 | 4.7 | 0 | 0 | 0.001761379439 | -0.0003549091132 | -0.001406470326 | 29.74129
Solidification Simulation_1462 | 93.8AL+1.4MG+4.8SI in w% | 898.6694879 | 93.8 | 1.4 | 4.8 | 99.13023371 | 0.3420949273 | 0.5276713615 | 93.8 | 1.4 | 4.8 | 0 | 0 | 0.001757251124 | -0.0003487617269 | -0.001408489397 | 30.324
Solidification Simulation_1463 | 93.7AL+1.4MG+4.9SI in w% | 898.0601369 | 93.7 | 1.4 | 4.9 | 99.12039666 | 0.3400509044 | 0.5395524306 | 93.7 | 1.4 | 4.9 | 0 | 0 | 0.001753126899 | -0.0003428169546 | -0.001410309944 | 30.90908
Solidification Simulation_1464 | 93.6AL+1.4MG+5SI in w% | 897.4493708 | 93.6 | 1.4 | 5 | 99.11050975 | 0.3380156066 | 0.5514746395 | 93.6 | 1.4 | 5 | 0 | 0 | 0.001749006676 | -0.0003370646684 | -0.001411942008 | 31.49656
Solidification Simulation_1465 | 93.5AL+1.4MG+5.1SI in w% | 896.8371838 | 93.5 | 1.4 | 5.1 | 99.10057274 | 0.3359889816 | 0.5634382833 | 93.5 | 1.4 | 5.1 | 0 | 0 | 0.001744890704 | -0.0003314955548 | -0.001413395149 | 32.08643
Solidification Simulation_1466 | 93.4AL+1.4MG+5.2SI in w% | 896.2235701 | 93.4 | 1.4 | 5.2 | 99.09058536 | 0.3339709814 | 0.5754436587 | 93.4 | 1.4 | 5.2 | 0 | 0 | 0.001740779127 | -0.0003261008501 | -0.001414678277 | 32.67871
Solidification Simulation_1467 | 93.3AL+1.4MG+5.3SI in w% | 895.6085241 | 93.3 | 1.4 | 5.3 | 99.08054739 | 0.3319615487 | 0.5874910583 | 93.3 | 1.4 | 5.3 | 0 | 0 | 0.001736672093 | -0.0003208723459 | -0.001415799748 | 33.2734
Solidification Simulation_1468 | 93.2AL+1.4MG+5.4SI in w% | 894.9920402 | 93.2 | 1.4 | 5.4 | 99.07045859 | 0.329960636 | 0.5995807789 | 93.2 | 1.4 | 5.4 | 0 | 0 | 0.00173256976 | -0.0003158023456 | -0.001416767414 | 33.87051
Solidification Simulation_1469 | 93.1AL+1.4MG+5.5SI in w% | 894.3741128 | 93.1 | 1.4 | 5.5 | 99.06031869 | 0.3279681932 | 0.6117131164 | 93.1 | 1.4 | 5.5 | 0 | 0 | 0.001728472289 | -0.0003108836257 | -0.001417588663 | 34.47006
Solidification Simulation_1470 | 93AL+1.4MG+5.6SI in w% | 893.7547365 | 93 | 1.4 | 5.6 | 99.05012746 | 0.3259841711 | 0.6238883665 | 93 | 1.4 | 5.6 | 0 | 0 | 0.001724379959 | -0.0003061094492 | -0.00141827051 | 35.07204
Solidification Simulation_1471 | 92.9AL+1.4MG+5.7SI in w% | 893.1339058 | 92.9 | 1.4 | 5.7 | 99.03988465 | 0.3240085213 | 0.6361068259 | 92.9 | 1.4 | 5.7 | 0 | 0 | 0.001720292712 | -0.0003014733327 | -0.001418819379 | 35.67646
Solidification Simulation_1472 | 92.8AL+1.4MG+5.8SI in w% | 892.5116155 | 92.8 | 1.4 | 5.8 | 99.02959001 | 0.3220411959 | 0.648368791 | 92.8 | 1.4 | 5.8 | 0 | 0 | 0.001716210837 | -0.0002969693188 | -0.001419241518 | 36.28334
Solidification Simulation_1473 | 92.7AL+1.4MG+5.9SI in w% | 891.8878604 | 92.7 | 1.4 | 5.9 | 99.01924329 | 0.3200821474 | 0.6606745587 | 92.7 | 1.4 | 5.9 | 0 | 0 | 0.001712134512 | -0.0002925917471 | -0.001419542765 | 36.89267
Solidification Simulation_1474 | 92.6AL+1.4MG+6SI in w% | 891.2626351 | 92.6 | 1.4 | 6 | 99.00884424 | 0.3181313291 | 0.6730244259 | 92.6 | 1.4 | 6 | 0 | 0 | 0.001708063915 | -0.0002883352793 | -0.001419728635 | 37.50447
Solidification Simulation_1475 | 92.5AL+1.4MG+6.1SI in w% | 890.6359347 | 92.5 | 1.4 | 6.1 | 98.99839262 | 0.3161886946 | 0.6854186901 | 92.5 | 1.4 | 6.1 | 0 | 0 | 0.00170399923 | -0.0002841948753 | -0.001419804354 | 38.11874
Solidification Simulation_1476 | 92.4AL+1.4MG+6.2SI in w% | 890.007754 | 92.4 | 1.4 | 6.2 | 98.98788815 | 0.3142541983 | 0.6978576488 | 92.4 | 1.4 | 6.2 | 0 | 0 | 0.001699940627 | -0.0002801657797 | -0.001419774847 | 38.73549
Solidification Simulation_1477 | 92.3AL+1.4MG+6.3SI in w% | 889.3780882 | 92.3 | 1.4 | 6.3 | 98.9773306 | 0.3123277951 | 0.7103416001 | 92.3 | 1.4 | 6.3 | 0 | 0 | 0.001695879669 | -0.0002762420881 | -0.001419637581 | 39.35486
Solidification Simulation_1478 | 92.2AL+1.4MG+6.4SI in w% | 888.7469321 | 92.2 | 1.4 | 6.4 | 98.96671972 | 0.31040944 | 0.7228708416 | 92.2 | 1.4 | 6.4 | 0 | 0 | 0.001691842287 | -0.0002724237052 | -0.001419418582 | 39.97643
Solidification Simulation_1479 | 92.1AL+1.4MG+6.5SI in w% | 888.1142812 | 92.1 | 1.4 | 6.5 | 98.95605524 | 0.3084990893 | 0.7354456723 | 92.1 | 1.4 | 6.5 | 0 | 0 | 0.001687803032 | -0.0002687024864 | -0.001419100545 | 40.60063
Solidification Simulation_1480 | 92AL+1.4MG+6.6SI in w% | 887.4801306 | 92 | 1.4 | 6.6 | 98.94533691 | 0.3065966995 | 0.7480663909 | 92 | 1.4 | 6.6 | 0 | 0 | 0.001683770592 | -0.0002650759681 | -0.001418694624 | 41.22733
Solidification Simulation_1481 | 91.9AL+1.4MG+6.7SI in w% | 886.8444755 | 91.9 | 1.4 | 6.7 | 98.93456448 | 0.3047022279 | 0.7607332965 | 91.9 | 1.4 | 6.7 | 0 | 0 | 0.001679745149 | -0.0002615405284 | -0.001418204621 | 41.85653
Solidification Simulation_1482 | 91.8AL+1.4MG+6.8SI in w% | 886.2073115 | 91.8 | 1.4 | 6.8 | 98.92373768 | 0.3028156299 | 0.7734466876 | 91.8 | 1.4 | 6.8 | 0 | 0 | 0.001675726883 | -0.0002580927307 | -0.001417634152 | 42.48824
Solidification Simulation_1483 | 91.7AL+1.4MG+6.9SI in w% | 885.5686338 | 91.7 | 1.4 | 6.9 | 98.91285626 | 0.3009368689 | 0.7862068666 | 91.7 | 1.4 | 6.9 | 0 | 0 | 0.001671715975 | -0.0002547293119 | -0.001416986664 | 43.12245
Solidification Simulation_1484 | 91.6AL+1.4MG+7SI in w% | 884.9284381 | 91.6 | 1.4 | 7 | 98.90191997 | 0.2990659006 | 0.7990141322 | 91.6 | 1.4 | 7 | 0 | 0 | 0.001667712605 | -0.0002514471708 | -0.001416265435 | 43.75917
Solidification Simulation_1485 | 91.5AL+1.4MG+7.1SI in w% | 884.2867198 | 91.5 | 1.4 | 7.1 | 98.89092853 | 0.2972026839 | 0.8118687846 | 91.5 | 1.4 | 7.1 | 0 | 0 | 0.001663716811 | -0.0002482433128 | -0.001415473498 | 44.39841
Solidification Simulation_1486 | 91.4AL+1.4MG+7.2SI in w% | 883.6434747 | 91.4 | 1.4 | 7.2 | 98.8798817 | 0.2953471787 | 0.8247711249 | 91.4 | 1.4 | 7.2 | 0 | 0 | 0.001659729027 | -0.0002451150233 | -0.001414614003 | 45.04017
Solidification Simulation_1487 | 91.3AL+1.4MG+7.3SI in w% | 882.9986985 | 91.3 | 1.4 | 7.3 | 98.8687792 | 0.2934993441 | 0.8377214535 | 91.3 | 1.4 | 7.3 | 0 | 0 | 0.001655749306 | -0.0002420595867 | -0.001413689719 | 45.68444
Solidification Simulation_1488 | 91.2AL+1.4MG+7.4SI in w% | 882.3523869 | 91.2 | 1.4 | 7.4 | 98.85762078 | 0.2916591456 | 0.8507200746 | 91.2 | 1.4 | 7.4 | 0 | 0 | 0.001651777823 | -0.0002390744588 | -0.001412703364 | 46.33124
Solidification Simulation_1489 | 91.1AL+1.4MG+7.5SI in w% | 881.7045358 | 91.1 | 1.4 | 7.5 | 98.84640617 | 0.2898265409 | 0.8637672884 | 91.1 | 1.4 | 7.5 | 0 | 0 | 0.001647814603 | -0.0002361571691 | -0.001411657434 | 46.98056
Solidification Simulation_1490 | 91AL+1.4MG+7.6SI in w% | 881.0551411 | 91 | 1.4 | 7.6 | 98.83513511 | 0.2880014899 | 0.8768633963 | 91 | 1.4 | 7.6 | 0 | 0 | 0.001643860079 | -0.0002333054924 | -0.001410554587 | 47.63241
Solidification Simulation_1491 | 90.9AL+1.4MG+7.7SI in w% | 880.4041988 | 90.9 | 1.4 | 7.7 | 98.82380733 | 0.2861839617 | 0.8900087045 | 90.9 | 1.4 | 7.7 | 0 | 0 | 0.001639914299 | -0.0002305171784 | -0.00140939712 | 48.28678
Solidification Simulation_1492 | 90.8AL+1.4MG+7.8SI in w% | 879.7517049 | 90.8 | 1.4 | 7.8 | 98.81242257 | 0.2843739147 | 0.903203514 | 90.8 | 1.4 | 7.8 | 0 | 0 | 0.00163597728 | -0.0002277900756 | -0.001408187204 | 48.94369
Solidification Simulation_1493 | 90.7AL+1.4MG+7.9SI in w% | 879.0976556 | 90.7 | 1.4 | 7.9 | 98.80098056 | 0.2825713104 | 0.9164481274 | 90.7 | 1.4 | 7.9 | 0 | 0 | 0.001632049446 | -0.0002251222554 | -0.001406927191 | 49.60312
Solidification Simulation_1494 | 90.6AL+1.4MG+8SI in w% | 878.442047 | 90.6 | 1.4 | 8 | 98.78948103 | 0.2807761192 | 0.9297428523 | 90.6 | 1.4 | 8 | 0 | 0 | 0.001628130844 | -0.0002225117517 | -0.001405619092 | 50.26509
Solidification Simulation_1495 | 90.5AL+1.4MG+8.1SI in w% | 877.7848754 | 90.5 | 1.4 | 8.1 | 98.77792371 | 0.2789883004 | 0.9430879905 | 90.5 | 1.4 | 8.1 | 0 | 0 | 0.001624221466 | -0.00021995668 | -0.001404264786 | 50.92959
Solidification Simulation_1496 | 90.4AL+1.4MG+8.2SI in w% | 877.1261371 | 90.4 | 1.4 | 8.2 | 98.76630833 | 0.2772078193 | 0.9564838474 | 90.4 | 1.4 | 8.2 | 0 | 0 | 0.001620321759 | -0.000217455364 | -0.001402866395 | 51.59662
Solidification Simulation_1497 | 90.3AL+1.4MG+8.3SI in w% | 876.4658286 | 90.3 | 1.4 | 8.3 | 98.75463463 | 0.2754346445 | 0.9699307298 | 90.3 | 1.4 | 8.3 | 0 | 0 | 0.001616431594 | -0.0002150060342 | -0.001401425559 | 52.26618
Solidification Simulation_1498 | 90.2AL+1.4MG+8.4SI in w% | 875.8039461 | 90.2 | 1.4 | 8.4 | 98.74290232 | 0.2736687378 | 0.9834289419 | 90.2 | 1.4 | 8.4 | 0 | 0 | 0.001612551389 | -0.000212607157 | -0.001399944232 | 52.93827
Solidification Simulation_1499 | 90.1AL+1.4MG+8.5SI in w% | 875.1404864 | 90.1 | 1.4 | 8.5 | 98.73111114 | 0.2719100703 | 0.9969787922 | 90.1 | 1.4 | 8.5 | 0 | 0 | 0.001608681027 | -0.0002102571048 | -0.001398423922 | 53.61289
Solidification Simulation_1500 | 90AL+1.4MG+8.6SI in w% | 874.4754459 | 90 | 1.4 | 8.6 | 98.71926081 | 0.2701586042 | 1.010580585 | 90 | 1.4 | 8.6 | 0 | 0 | 0.001604820913 | -0.0002079544728 | -0.00139686644 | 54.29004
Solidification Simulation_1501 | 89.9AL+1.4MG+8.7SI in w% | 873.8088213 | 89.9 | 1.4 | 8.7 | 98.70735106 | 0.2684143116 | 1.024234631 | 89.9 | 1.4 | 8.7 | 0 | 0 | 0.001600970923 | -0.0002056977598 | -0.001395273163 | 54.96972
Solidification Simulation_1502 | 89.8AL+1.4MG+8.8SI in w% | 873.1406093 | 89.8 | 1.4 | 8.8 | 98.69538161 | 0.2666771561 | 1.037941235 | 89.8 | 1.4 | 8.8 | 0 | 0 | 0.001597131467 | -0.0002034856782 | -0.001393645789 | 55.65193
Solidification Simulation_1503 | 89.7AL+1.4MG+8.9SI in w% | 872.4708067 | 89.7 | 1.4 | 8.9 | 98.68335218 | 0.2649471096 | 1.051700708 | 89.7 | 1.4 | 8.9 | 0 | 0 | 0.0015933024 | -0.0002013168392 | -0.001391985561 | 56.33666
Solidification Simulation_1504 | 89.6AL+1.4MG+9SI in w% | 871.7994104 | 89.6 | 1.4 | 9 | 98.6712625 | 0.2632241385 | 1.065513357 | 89.6 | 1.4 | 9 | 0 | 0 | 0.001589477616 | -0.0001991892454 | -0.001390288371 | 57.02409
Solidification Simulation_1505 | 89.5AL+1.4MG+9.1SI in w% | 871.1264172 | 89.5 | 1.4 | 9.1 | 98.6591123 | 0.2615082114 | 1.079379491 | 89.5 | 1.4 | 9.1 | 0 | 0 | 0.001585676533 | -0.0001971040591 | -0.001388572474 | 57.71369
Solidification Simulation_1506 | 89.4AL+1.4MG+9.2SI in w% | 870.4518241 | 89.4 | 1.4 | 9.2 | 98.64690127 | 0.259799303 | 1.093299423 | 89.4 | 1.4 | 9.2 | 0 | 0 | 0.001581879853 | -0.0001950577076 | -0.001386822146 | 58.40599
Solidification Simulation_1507 | 89.3AL+1.4MG+9.3SI in w% | 869.7756282 | 89.3 | 1.4 | 9.3 | 98.63462916 | 0.2580973779 | 1.10727346 | 89.3 | 1.4 | 9.3 | 0 | 0 | 0.001578094358 | -0.0001930499254 | -0.001385044433 | 59.1008
Solidification Simulation_1508 | 89.2AL+1.4MG+9.4SI in w% | 869.0978266 | 89.2 | 1.4 | 9.4 | 98.62229568 | 0.2564024083 | 1.121301915 | 89.2 | 1.4 | 9.4 | 0 | 0 | 0.001574319883 | -0.0001910795629 | -0.00138324032 | 59.79813
Solidification Simulation_1509 | 89.1AL+1.4MG+9.5SI in w% | 868.4184164 | 89.1 | 1.4 | 9.5 | 98.60990053 | 0.2547143692 | 1.1353851 | 89.1 | 1.4 | 9.5 | 0 | 0 | 0.001570556705 | -0.0001891456236 | -0.001381411081 | 60.49797
Solidification Simulation_1510 | 89AL+1.4MG+9.6SI in w% | 867.7373949 | 89 | 1.4 | 9.6 | 98.59744345 | 0.2530332271 | 1.149523326 | 89 | 1.4 | 9.6 | 0 | 0 | 0.001566797419 | -0.0001872462326 | -0.001379551187 | 61.20053
Solidification Simulation_1511 | 88.9AL+1.4MG+9.7SI in w% | 867.0547594 | 88.9 | 1.4 | 9.7 | 98.58492414 | 0.251358955 | 1.163716905 | 88.9 | 1.4 | 9.7 | 0 | 0 | 0.001563064809 | -0.0001853830975 | -0.001377681712 | 61.90516
Solidification Simulation_1512 | 88.8AL+1.4MG+9.8SI in w% | 866.3705072 | 88.8 | 1.4 | 9.8 | 98.57234232 | 0.2496915286 | 1.177966152 | 88.8 | 1.4 | 9.8 | 0 | 0 | 0.001559336179 | -0.0001835525915 | -0.001375783587 | 62.6125
Solidification Simulation_1513 | 88.7AL+1.4MG+9.9SI in w% | 865.6846358 | 88.7 | 1.4 | 9.9 | 98.5596977 | 0.2480309174 | 1.192271381 | 88.7 | 1.4 | 9.9 | 0 | 0 | 0.001555619291 | -0.0001817547367 | -0.001373864554 | 63.32235
Solidification Simulation_1514 | 88.6AL+1.4MG+10SI in w% | 864.9971427 | 88.6 | 1.4 | 10 | 98.54699 | 0.2463770958 | 1.206632905 | 88.6 | 1.4 | 10 | 0 | 0 | 0.001551914251 | -0.0001799886739 | -0.001371925577 | 64.04093
Solidification Simulation_1515 | 98.5AL+1.5MG+0SI in w% | 925.8808194 | 98.5 | 1.5 | 0 | 99.51633274 | 0.4836672579 | 0 | 98.5 | 1.5 | 0 | 0 | 0 | 0.001977458994 | -0.001977458994 |  | 5.114344
Solidification Simulation_1516 | 98.4AL+1.5MG+0.1SI in w% | 925.333197 | 98.4 | 1.5 | 0.1 | 99.50886619 | 0.480945456 | 0.0101883514 | 98.4 | 1.5 | 0.1 | 0 | 0 | 0.001971563449 | -0.001811820722 | -0.0001597427265 | 5.627624
Solidification Simulation_1517 | 98.3AL+1.5MG+0.2SI in w% | 924.7845225 | 98.3 | 1.5 | 0.2 | 99.50135961 | 0.4782366136 | 0.02040377188 | 98.3 | 1.5 | 0.2 | 0 | 0 | 0.001966019708 | -0.001672022692 | -0.0002939970157 | 6.114007
Solidification Simulation_1518 | 98.2AL+1.5MG+0.3SI in w% | 924.2347867 | 98.2 | 1.5 | 0.3 | 99.49381281 | 0.4755406346 | 0.03064655744 | 98.2 | 1.5 | 0.3 | 0 | 0 | 0.001960746559 | -0.001552443086 | -0.0004083034723 | 6.602001
Solidification Simulation_1519 | 98.1AL+1.5MG+0.4SI in w% | 923.68398 | 98.1 | 1.5 | 0.4 | 99.48622557 | 0.4728574262 | 0.04091700376 | 98.1 | 1.5 | 0.4 | 0 | 0 | 0.00195568505 | -0.001448981265 | -0.0005067037852 | 7.091632
Solidification Simulation_1520 | 98AL+1.5MG+0.5SI in w% | 923.1320932 | 98 | 1.5 | 0.5 | 99.4785977 | 0.4701868964 | 0.05121540618 | 98 | 1.5 | 0.5 | 0 | 0 | 0.001950791275 | -0.001358575625 | -0.0005922156501 | 7.582924
Solidification Simulation_1521 | 97.9AL+1.5MG+0.6SI in w% | 922.5791165 | 97.9 | 1.5 | 0.6 | 99.47092906 | 0.467528876 | 0.06154205959 | 97.9 | 1.5 | 0.6 | 0 | 0 | 0.001946032864 | -0.001278894718 | -0.0006671381461 | 8.075901
Solidification Simulation_1522 | 97.8AL+1.5MG+0.7SI in w% | 922.025042 | 97.8 | 1.5 | 0.7 | 99.46321931 | 0.4648834306 | 0.07189725888 | 97.8 | 1.5 | 0.7 | 0 | 0 | 0.001941381051 | -0.001208128761 | -0.0007332522899 | 8.570593
Solidification Simulation_1523 | 97.7AL+1.5MG+0.8SI in w% | 921.4698601 | 97.7 | 1.5 | 0.8 | 99.45546831 | 0.4622503933 | 0.08228129838 | 97.7 | 1.5 | 0.8 | 0 | 0 | 0.00193681894 | -0.001144857037 | -0.0007919619028 | 9.067015
Solidification Simulation_1524 | 97.6AL+1.5MG+0.9SI in w% | 920.9135618 | 97.6 | 1.5 | 0.9 | 99.44767585 | 0.4596296762 | 0.09269447224 | 97.6 | 1.5 | 0.9 | 0 | 0 | 0.00193232944 | -0.001087943489 | -0.0008443859511 | 9.565193
Solidification Simulation_1525 | 97.5AL+1.5MG+1SI in w% | 920.3561383 | 97.5 | 1.5 | 1 | 99.43984173 | 0.4570211919 | 0.1031370743 | 97.5 | 1.5 | 1 | 0 | 0 | 0.001927899778 | -0.001036471234 | -0.000891428544 | 10.06515
Solidification Simulation_1526 | 97.4AL+1.5MG+1.1SI in w% | 919.7975807 | 97.4 | 1.5 | 1.1 | 99.43196575 | 0.4544248505 | 0.1136093978 | 97.4 | 1.5 | 1.1 | 0 | 0 | 0.001923519614 | -0.0009896916309 | -0.0009338279832 | 10.56691
Solidification Simulation_1527 | 97.3AL+1.5MG+1.2SI in w% | 919.2378803 | 97.3 | 1.5 | 1.2 | 99.42404769 | 0.4518405747 | 0.124111737 | 97.3 | 1.5 | 1.2 | 0 | 0 | 0.001919180545 | -0.0009469875663 | -0.0009721929791 | 11.07048
Solidification Simulation_1528 | 97.2AL+1.5MG+1.3SI in w% | 918.6770286 | 97.2 | 1.5 | 1.3 | 99.41608734 | 0.4492682751 | 0.1346443845 | 97.2 | 1.5 | 1.3 | 0 | 0 | 0.001914875651 | -0.0009078455287 | -0.001007030123 | 11.5759
Solidification Simulation_1529 | 97.1AL+1.5MG+1.4SI in w% | 918.1150169 | 97.1 | 1.5 | 1.4 | 99.4080845 | 0.4467078667 | 0.1452076332 | 97.1 | 1.5 | 1.4 | 0 | 0 | 0.001910599113 | -0.0008718348256 | -0.001038764288 | 12.08319
Solidification Simulation_1530 | 97AL+1.5MG+1.5SI in w% | 917.5518367 | 97 | 1.5 | 1.5 | 99.40003896 | 0.4441592668 | 0.1558017757 | 97 | 1.5 | 1.5 | 0 | 0 | 0.001906346282 | -0.0008385917007 | -0.001067754582 | 12.59236
Solidification Simulation_1531 | 96.9AL+1.5MG+1.6SI in w% | 916.9874798 | 96.9 | 1.5 | 1.6 | 99.39195051 | 0.4416223903 | 0.1664271041 | 96.9 | 1.5 | 1.6 | 0 | 0 | 0.001902113349 | -0.000807806657 | -0.001094306692 | 13.10343
Solidification Simulation_1532 | 96.8AL+1.5MG+1.7SI in w% | 916.4219377 | 96.8 | 1.5 | 1.7 | 99.38381892 | 0.4390971645 | 0.1770839121 | 96.8 | 1.5 | 1.7 | 0 | 0 | 0.001897896884 | -0.0007792146544 | -0.00111868223 | 13.61642
Solidification Simulation_1533 | 96.7AL+1.5MG+1.8SI in w% | 915.8552022 | 96.7 | 1.5 | 1.8 | 99.37564401 | 0.4365835032 | 0.187772491 | 96.7 | 1.5 | 1.8 | 0 | 0 | 0.001893694003 | -0.0007525874459 | -0.001141106557 | 14.13136
Solidification Simulation_1534 | 96.6AL+1.5MG+1.9SI in w% | 915.2872652 | 96.6 | 1.5 | 1.9 | 99.36742554 | 0.4340813254 | 0.1984931325 | 96.6 | 1.5 | 1.9 | 0 | 0 | 0.001889502574 | -0.0007277276131 | -0.001161774961 | 14.64825
Solidification Simulation_1535 | 96.5AL+1.5MG+2SI in w% | 914.7181186 | 96.5 | 1.5 | 2 | 99.35916332 | 0.4315905506 | 0.2092461282 | 96.5 | 1.5 | 2 | 0 | 0 | 0.001885320539 | -0.000704463203 | -0.001180857336 | 15.16713
Solidification Simulation_1536 | 96.4AL+1.5MG+2.1SI in w% | 914.1477543 | 96.4 | 1.5 | 2.1 | 99.35085712 | 0.4291111089 | 0.2200317713 | 96.4 | 1.5 | 2.1 | 0 | 0 | 0.001881146246 | -0.0006826439484 | -0.001198502298 | 15.688
Solidification Simulation_1537 | 96.3AL+1.5MG+2.2SI in w% | 913.5761644 | 96.3 | 1.5 | 2.2 | 99.34250673 | 0.4266429161 | 0.2308503522 | 96.3 | 1.5 | 2.2 | 0 | 0 | 0.001876978185 | -0.0006621378387 | -0.001214840346 | 16.21089
Solidification Simulation_1538 | 96.2AL+1.5MG+2.3SI in w% | 913.0033412 | 96.2 | 1.5 | 2.3 | 99.33411195 | 0.4241858931 | 0.2417021618 | 96.2 | 1.5 | 2.3 | 0 | 0 | 0.001872815404 | -0.0006428286787 | -0.001229986726 | 16.73582
Solidification Simulation_1539 | 96.1AL+1.5MG+2.4SI in w% | 912.4292767 | 96.1 | 1.5 | 2.4 | 99.32567253 | 0.4217399741 | 0.2525874936 | 96.1 | 1.5 | 2.4 | 0 | 0 | 0.001868656825 | -0.0006246134492 | -0.001244043376 | 17.26279
Solidification Simulation_1540 | 96AL+1.5MG+2.5SI in w% | 911.8539633 | 96 | 1.5 | 2.5 | 99.31718829 | 0.4193050763 | 0.2635066371 | 96 | 1.5 | 2.5 | 0 | 0 | 0.001864501507 | -0.0006074006293 | -0.001257100878 | 17.79183
Solidification Simulation_1541 | 95.9AL+1.5MG+2.6SI in w% | 911.2773934 | 95.9 | 1.5 | 2.6 | 99.30865899 | 0.4168811241 | 0.2744598831 | 95.9 | 1.5 | 2.6 | 0 | 0 | 0.001860348996 | -0.0005911088363 | -0.00126924016 | 18.32295
Solidification Simulation_1542 | 95.8AL+1.5MG+2.7SI in w% | 910.6995594 | 95.8 | 1.5 | 2.7 | 99.30008442 | 0.4144680523 | 0.285447525 | 95.8 | 1.5 | 2.7 | 0 | 0 | 0.001856198522 | -0.0005756650565 | -0.001280533465 | 18.85618
Solidification Simulation_1543 | 95.7AL+1.5MG+2.8SI in w% | 910.1204539 | 95.7 | 1.5 | 2.8 | 99.29146437 | 0.4120657806 | 0.2964698518 | 95.7 | 1.5 | 2.8 | 0 | 0 | 0.001852049827 | -0.0005610040374 | -0.00129104579 | 19.39152
Solidification Simulation_1544 | 95.6AL+1.5MG+2.9SI in w% | 909.5400695 | 95.6 | 1.5 | 2.9 | 99.28279861 | 0.4096742388 | 0.3075271549 | 95.6 | 1.5 | 2.9 | 0 | 0 | 0.001847902462 | -0.0005470669165 | -0.001300835546 | 19.92899
Solidification Simulation_1545 | 95.5AL+1.5MG+3SI in w% | 908.9583988 | 95.5 | 1.5 | 3 | 99.27408692 | 0.4072933582 | 0.3186197261 | 95.5 | 1.5 | 3 | 0 | 0 | 0.001843756013 | -0.0005338005866 | -0.001309955427 | 20.4686
Solidification Simulation_1546 | 95.4AL+1.5MG+3.1SI in w% | 908.3754346 | 95.4 | 1.5 | 3.1 | 99.26532908 | 0.4049230646 | 0.3297478553 | 95.4 | 1.5 | 3.1 | 0 | 0 | 0.00183961049 | -0.0005211572096 | -0.001318453281 | 21.01038
Solidification Simulation_1547 | 95.3AL+1.5MG+3.2SI in w% | 907.7911698 | 95.3 | 1.5 | 3.2 | 99.25652487 | 0.4025632932 | 0.3409118348 | 95.3 | 1.5 | 3.2 | 0 | 0 | 0.00183546551 | -0.0005090931758 | -0.001326372334 | 21.55434
Solidification Simulation_1548 | 95.2AL+1.5MG+3.3SI in w% | 907.2055972 | 95.2 | 1.5 | 3.3 | 99.24767408 | 0.4002139695 | 0.3521119538 | 95.2 | 1.5 | 3.3 | 0 | 0 | 0.001831321184 | -0.0004975690958 | -0.001333752089 | 22.10048
Solidification Simulation_1549 | 95.1AL+1.5MG+3.4SI in w% | 906.6187098 | 95.1 | 1.5 | 3.4 | 99.23877646 | 0.3978750312 | 0.3633485052 | 95.1 | 1.5 | 3.4 | 0 | 0 | 0.001827177233 | -0.0004865488598 | -0.001340628373 | 22.64883
Solidification Simulation_1550 | 95AL+1.5MG+3.5SI in w% | 906.0305007 | 95 | 1.5 | 3.5 | 99.22983182 | 0.395546405 | 0.3746217782 | 95 | 1.5 | 3.5 | 0 | 0 | 0.001823033854 | -0.0004759997457 | -0.001347034108 | 23.1994
Solidification Simulation_1551 | 94.9AL+1.5MG+3.6SI in w% | 905.440963 | 94.9 | 1.5 | 3.6 | 99.22083991 | 0.3932280296 | 0.3859320654 | 94.9 | 1.5 | 3.6 | 0 | 0 | 0.001818890833 | -0.0004658915923 | -0.001352999241 | 23.7522
Solidification Simulation_1552 | 94.8AL+1.5MG+3.7SI in w% | 904.85009 | 94.8 | 1.5 | 3.7 | 99.21180051 | 0.3909198346 | 0.3972796564 | 94.8 | 1.5 | 3.7 | 0 | 0 | 0.001814748447 | -0.000456196997 | -0.00135855145 | 24.30724
Solidification Simulation_1553 | 94.7AL+1.5MG+3.8SI in w% | 904.2578748 | 94.7 | 1.5 | 3.8 | 99.2027134 | 0.3886217545 | 0.4086648421 | 94.7 | 1.5 | 3.8 | 0 | 0 | 0.001810606525 | -0.0004468905656 | -0.001363715959 | 24.86454
Solidification Simulation_1554 | 94.6AL+1.5MG+3.9SI in w% | 903.6643109 | 94.6 | 1.5 | 3.9 | 99.19357835 | 0.3863337327 | 0.4200879167 | 94.6 | 1.5 | 3.9 | 0 | 0 | 0.00180646529 | -0.0004379491203 | -0.00136851617 | 25.42411
Solidification Simulation_1555 | 94.5AL+1.5MG+4SI in w% | 903.0693917 | 94.5 | 1.5 | 4 | 99.18439514 | 0.3840556944 | 0.4315491674 | 94.5 | 1.5 | 4 | 0 | 0 | 0.001802324951 | -0.000429351304 | -0.001372973647 | 25.98596
Solidification Simulation_1556 | 94.4AL+1.5MG+4.1SI in w% | 902.4731107 | 94.4 | 1.5 | 4.1 | 99.17516353 | 0.3817875853 | 0.4430488886 | 94.4 | 1.5 | 4.1 | 0 | 0 | 0.001798185426 | -0.00042107724 | -0.001377108186 | 26.55011
Solidification Simulation_1557 | 94.3AL+1.5MG+4.2SI in w% | 901.8754614 | 94.3 | 1.5 | 4.2 | 99.16588329 | 0.3795293374 | 0.4545873697 | 94.3 | 1.5 | 4.2 | 0 | 0 | 0.001794047651 | -0.0004131089107 | -0.001380938741 | 27.11655
Solidification Simulation_1558 | 94.2AL+1.5MG+4.3SI in w% | 901.2764376 | 94.2 | 1.5 | 4.3 | 99.15655421 | 0.3772808888 | 0.4661649021 | 94.2 | 1.5 | 4.3 | 0 | 0 | 0.001789909862 | -0.0004054289037 | -0.001384480959 | 27.68532
Solidification Simulation_1559 | 94.1AL+1.5MG+4.4SI in w% | 900.6760329 | 94.1 | 1.5 | 4.4 | 99.14717604 | 0.3750421847 | 0.4777817798 | 94.1 | 1.5 | 4.4 | 0 | 0 | 0.001785774043 | -0.0003980219911 | -0.001387752052 | 28.25641
Solidification Simulation_1560 | 94AL+1.5MG+4.5SI in w% | 900.0742411 | 94 | 1.5 | 4.5 | 99.13774855 | 0.3728131584 | 0.489438292 | 94 | 1.5 | 4.5 | 0 | 0 | 0.001781639817 | -0.0003908734934 | -0.001390766324 | 28.82985
Solidification Simulation_1561 | 93.9AL+1.5MG+4.6SI in w% | 899.4710561 | 93.9 | 1.5 | 4.6 | 99.12827152 | 0.3705937511 | 0.5011347309 | 93.9 | 1.5 | 4.6 | 0 | 0 | 0.001777507474 | -0.0003839699367 | -0.001393537537 | 29.40562
Solidification Simulation_1562 | 93.8AL+1.5MG+4.7SI in w% | 898.8664719 | 93.8 | 1.5 | 4.7 | 99.11874471 | 0.368383905 | 0.5128713889 | 93.8 | 1.5 | 4.7 | 0 | 0 | 0.001773376995 | -0.000377298616 | -0.00139607838 | 29.98376
Solidification Simulation_1563 | 93.7AL+1.5MG+4.8SI in w% | 898.2604824 | 93.7 | 1.5 | 4.8 | 99.10916787 | 0.3661835666 | 0.5246485602 | 93.7 | 1.5 | 4.8 | 0 | 0 | 0.001769248706 | -0.0003708478523 | -0.001398400854 | 30.56426
Solidification Simulation_1564 | 93.6AL+1.5MG+4.9SI in w% | 897.6530818 | 93.6 | 1.5 | 4.9 | 99.0995408 | 0.3639926706 | 0.5364665338 | 93.6 | 1.5 | 4.9 | 0 | 0 | 0.001765122816 | -0.0003646066924 | -0.001400516123 | 31.14714
Solidification Simulation_1565 | 93.5AL+1.5MG+5SI in w% | 897.0442642 | 93.5 | 1.5 | 5 | 99.08986323 | 0.3618111621 | 0.5483256031 | 93.5 | 1.5 | 5 | 0 | 0 | 0.001760999645 | -0.0003585649571 | -0.001402434688 | 31.73241
Solidification Simulation_1566 | 93.4AL+1.5MG+5.1SI in w% | 896.4340238 | 93.4 | 1.5 | 5.1 | 99.08013495 | 0.3596389858 | 0.560226061 | 93.4 | 1.5 | 5.1 | 0 | 0 | 0.001756879189 | -0.0003527129641 | -0.001404166225 | 32.32007
Solidification Simulation_1567 | 93.3AL+1.5MG+5.2SI in w% | 895.8223549 | 93.3 | 1.5 | 5.2 | 99.07035571 | 0.3574760893 | 0.5721682018 | 93.3 | 1.5 | 5.2 | 0 | 0 | 0.001752761789 | -0.0003470418066 | -0.001405719983 | 32.91014
Solidification Simulation_1568 | 93.2AL+1.5MG+5.3SI in w% | 895.2092519 | 93.2 | 1.5 | 5.3 | 99.06052527 | 0.3553224124 | 0.5841523163 | 93.2 | 1.5 | 5.3 | 0 | 0 | 0.00174864767 | -0.0003415430827 | -0.001407104588 | 33.50261
Solidification Simulation_1569 | 93.1AL+1.5MG+5.4SI in w% | 894.5947093 | 93.1 | 1.5 | 5.4 | 99.0506434 | 0.3531779028 | 0.5961786984 | 93.1 | 1.5 | 5.4 | 0 | 0 | 0.001744537057 | -0.0003362089077 | -0.00140832815 | 34.09751
Solidification Simulation_1570 | 93AL+1.5MG+5.5SI in w% | 893.9787216 | 93 | 1.5 | 5.5 | 99.04070985 | 0.3510425069 | 0.6082476417 | 93 | 1.5 | 5.5 | 0 | 0 | 0.001740430179 | -0.0003310318758 | -0.001409398303 | 34.69483
Solidification Simulation_1571 | 92.9AL+1.5MG+5.6SI in w% | 893.3612833 | 92.9 | 1.5 | 5.6 | 99.03072439 | 0.3489161715 | 0.6203594398 | 92.9 | 1.5 | 5.6 | 0 | 0 | 0.001736329794 | -0.000326005524 | -0.00141032427 | 35.29455
Solidification Simulation_1572 | 92.8AL+1.5MG+5.7SI in w% | 892.7423891 | 92.8 | 1.5 | 5.7 | 99.02068677 | 0.3467988441 | 0.6325143864 | 92.8 | 1.5 | 5.7 | 0 | 0 | 0.001732228651 | -0.0003211218495 | -0.001411106801 | 35.89678
Solidification Simulation_1573 | 92.7AL+1.5MG+5.8SI in w% | 892.1220338 | 92.7 | 1.5 | 5.8 | 99.01059675 | 0.3446904733 | 0.6447127758 | 92.7 | 1.5 | 5.8 | 0 | 0 | 0.00172813434 | -0.0003163760751 | -0.001411758265 | 36.50143
Solidification Simulation_1574 | 92.6AL+1.5MG+5.9SI in w% | 891.5002121 | 92.6 | 1.5 | 5.9 | 99.00045409 | 0.342591008 | 0.6569549024 | 92.6 | 1.5 | 5.9 | 0 | 0 | 0.001724044678 | -0.0003117619332 | -0.001412282745 | 37.10853
Solidification Simulation_1575 | 92.5AL+1.5MG+6SI in w% | 890.8769189 | 92.5 | 1.5 | 6 | 98.99025854 | 0.3405003976 | 0.6692410609 | 92.5 | 1.5 | 6 | 0 | 0 | 0.001719959892 | -0.0003072739315 | -0.001412685961 | 37.71809
Solidification Simulation_1576 | 92.4AL+1.5MG+6.1SI in w% | 890.2521492 | 92.4 | 1.5 | 6.1 | 98.98000986 | 0.3384185924 | 0.6815715462 | 92.4 | 1.5 | 6.1 | 0 | 0 | 0.001715880208 | -0.0003029068826 | -0.001412973326 | 38.33012
Solidification Simulation_1577 | 92.3AL+1.5MG+6.2SI in w% | 889.6258979 | 92.3 | 1.5 | 6.2 | 98.9697078 | 0.3363455431 | 0.6939466533 | 92.3 | 1.5 | 6.2 | 0 | 0 | 0.001711805852 | -0.0002986558835 | -0.001413149968 | 38.94462
Solidification Simulation_1578 | 92.2AL+1.5MG+6.3SI in w% | 888.9981602 | 92.2 | 1.5 | 6.3 | 98.95935212 | 0.334281201 | 0.7063666778 | 92.2 | 1.5 | 6.3 | 0 | 0 | 0.001707737046 | -0.0002945162959 | -0.00141322075 | 39.56159
Solidification Simulation_1579 | 92.1AL+1.5MG+6.4SI in w% | 888.3689311 | 92.1 | 1.5 | 6.4 | 98.94894257 | 0.3322255181 | 0.7188319155 | 92.1 | 1.5 | 6.4 | 0 | 0 | 0.001703674019 | -0.0002904837279 | -0.001413190291 | 40.18105
Solidification Simulation_1580 | 92AL+1.5MG+6.5SI in w% | 887.738206 | 92 | 1.5 | 6.5 | 98.93847889 | 0.3301784469 | 0.7313426623 | 92 | 1.5 | 6.5 | 0 | 0 | 0.001699616979 | -0.0002865540218 | -0.001413062957 | 40.803
Solidification Simulation_1581 | 91.9AL+1.5MG+6.6SI in w% | 887.1059801 | 91.9 | 1.5 | 6.6 | 98.92796085 | 0.3281399404 | 0.7438992144 | 91.9 | 1.5 | 6.6 | 0 | 0 | 0.001695566018 | -0.0002827231818 | -0.001412842836 | 41.42744
Solidification Simulation_1582 | 91.8AL+1.5MG+6.7SI in w% | 886.4722487 | 91.8 | 1.5 | 6.7 | 98.91738818 | 0.3261099522 | 0.7565018686 | 91.8 | 1.5 | 6.7 | 0 | 0 | 0.001691521605 | -0.000278987566 | -0.001412534039 | 42.05437
Solidification Simulation_1583 | 91.7AL+1.5MG+6.8SI in w% | 885.8370074 | 91.7 | 1.5 | 6.8 | 98.90676064 | 0.324088437 | 0.769150922 | 91.7 | 1.5 | 6.8 | 0 | 0 | 0.001687483831 | -0.0002753435716 | -0.001412140259 | 42.6838
Solidification Simulation_1584 | 91.6AL+1.5MG+6.9SI in w% | 885.2002515 | 91.6 | 1.5 | 6.9 | 98.89607798 | 0.3220753497 | 0.7818466718 | 91.6 | 1.5 | 6.9 | 0 | 0 | 0.001683452906 | -0.0002717878231 | -0.001411665082 | 43.31574
Solidification Simulation_1585 | 91.5AL+1.5MG+7SI in w% | 884.5619767 | 91.5 | 1.5 | 7 | 98.88533994 | 0.3200706438 | 0.7945894147 | 91.5 | 1.5 | 7 | 0 | 0 | 0.001679429037 | -0.0002683171109 | -0.001411111926 | 43.95018
Solidification Simulation_1586 | 91.4AL+1.5MG+7.1SI in w% | 883.9221785 | 91.4 | 1.5 | 7.1 | 98.87454627 | 0.3180742804 | 0.8073794515 | 91.4 | 1.5 | 7.1 | 0 | 0 | 0.001675412433 | -0.0002649283826 | -0.001410484051 | 44.58714
Solidification Simulation_1587 | 91.3AL+1.5MG+7.2SI in w% | 883.2808528 | 91.3 | 1.5 | 7.2 | 98.86369671 | 0.3160862133 | 0.8202170789 | 91.3 | 1.5 | 7.2 | 0 | 0 | 0.001671403164 | -0.0002616186841 | -0.00140978448 | 45.2266
Solidification Simulation_1588 | 91.2AL+1.5MG+7.3SI in w% | 882.6379952 | 91.2 | 1.5 | 7.3 | 98.85279101 | 0.3141063987 | 0.8331025951 | 91.2 | 1.5 | 7.3 | 0 | 0 | 0.001667401674 | -0.0002583853408 | -0.001409016333 | 45.86858
Solidification Simulation_1589 | 91.1AL+1.5MG+7.4SI in w% | 881.9936016 | 91.1 | 1.5 | 7.4 | 98.8418289 | 0.3121347953 | 0.8460362998 | 91.1 | 1.5 | 7.4 | 0 | 0 | 0.001663408046 | -0.0002552256682 | -0.001408182378 | 46.51308
Solidification Simulation_1590 | 91AL+1.5MG+7.5SI in w% | 881.3476678 | 91 | 1.5 | 7.5 | 98.83081015 | 0.3101713605 | 0.8590184919 | 91 | 1.5 | 7.5 | 0 | 0 | 0.001659422475 | -0.0002521371504 | -0.001407285325 | 47.1601
Solidification Simulation_1591 | 90.9AL+1.5MG+7.6SI in w% | 880.70019 | 90.9 | 1.5 | 7.6 | 98.81973447 | 0.3082160568 | 0.8720494733 | 90.9 | 1.5 | 7.6 | 0 | 0 | 0.001655445016 | -0.0002491173403 | -0.001406327676 | 47.80964
Solidification Simulation_1592 | 90.8AL+1.5MG+7.7SI in w% | 880.0511641 | 90.8 | 1.5 | 7.7 | 98.80860162 | 0.3062688399 | 0.8851295424 | 90.8 | 1.5 | 7.7 | 0 | 0 | 0.001651476104 | -0.0002461640363 | -0.001405312068 | 48.46169
Solidification Simulation_1593 | 90.7AL+1.5MG+7.8SI in w% | 879.4005862 | 90.7 | 1.5 | 7.8 | 98.79741133 | 0.3043296698 | 0.8982589996 | 90.7 | 1.5 | 7.8 | 0 | 0 | 0.001647515812 | -0.0002432750046 | -0.001404240807 | 49.11628
Solidification Simulation_1594 | 90.6AL+1.5MG+7.9SI in w% | 878.7484526 | 90.6 | 1.5 | 7.9 | 98.78616334 | 0.3023985116 | 0.9114381487 | 90.6 | 1.5 | 7.9 | 0 | 0 | 0.001643564186 | -0.000240448108 | -0.001403116078 | 49.77338
Solidification Simulation_1595 | 90.5AL+1.5MG+8SI in w% | 878.0947594 | 90.5 | 1.5 | 8 | 98.77485739 | 0.3004753218 | 0.9246672887 | 90.5 | 1.5 | 8 | 0 | 0 | 0.001639621647 | -0.0002376814323 | -0.001401940215 | 50.43302
Solidification Simulation_1596 | 90.4AL+1.5MG+8.1SI in w% | 877.4395029 | 90.4 | 1.5 | 8.1 | 98.76349322 | 0.2985600626 | 0.9379467218 | 90.4 | 1.5 | 8.1 | 0 | 0 | 0.001635688265 | -0.0002349730209 | -0.001400715244 | 51.09517
Solidification Simulation_1597 | 90.3AL+1.5MG+8.2SI in w% | 876.7826796 | 90.3 | 1.5 | 8.2 | 98.75207055 | 0.2966526995 | 0.9512767524 | 90.3 | 1.5 | 8.2 | 0 | 0 | 0.00163176406 | -0.0002323209964 | -0.001399443063 | 51.75986
Solidification Simulation_1598 | 90.2AL+1.5MG+8.3SI in w% | 876.1242859 | 90.2 | 1.5 | 8.3 | 98.74058913 | 0.2947531901 | 0.9646576804 | 90.2 | 1.5 | 8.3 | 0 | 0 | 0.001627849469 | -0.0002297236905 | -0.001398125778 | 52.42706
Solidification Simulation_1599 | 90.1AL+1.5MG+8.4SI in w% | 875.4643183 | 90.1 | 1.5 | 8.4 | 98.72904868 | 0.2928615043 | 0.9780898129 | 90.1 | 1.5 | 8.4 | 0 | 0 | 0.0016239444 | -0.0002271793367 | -0.001396765063 | 53.09679
Solidification Simulation_1600 | 90AL+1.5MG+8.5SI in w% | 874.8027733 | 90 | 1.5 | 8.5 | 98.71744895 | 0.2909775981 | 0.9915734495 | 90 | 1.5 | 8.5 | 0 | 0 | 0.00162004926 | -0.0002246864058 | -0.001395362854 | 53.76905
Solidification Simulation_1601 | 89.9AL+1.5MG+8.6SI in w% | 874.1396477 | 89.9 | 1.5 | 8.6 | 98.70578966 | 0.2891014445 | 1.005108899 | 89.9 | 1.5 | 8.6 | 0 | 0 | 0.001616163967 | -0.0002222432703 | -0.001393920697 | 54.44383
Solidification Simulation_1602 | 89.8AL+1.5MG+8.7SI in w% | 873.4749381 | 89.8 | 1.5 | 8.7 | 98.69407054 | 0.2872330016 | 1.018696463 | 89.8 | 1.5 | 8.7 | 0 | 0 | 0.001612288914 | -0.000219848527 | -0.001392440387 | 55.12113
Solidification Simulation_1603 | 89.7AL+1.5MG+8.8SI in w% | 872.8086413 | 89.7 | 1.5 | 8.8 | 98.68229132 | 0.285372237 | 1.032336447 | 89.7 | 1.5 | 8.8 | 0 | 0 | 0.001608424013 | -0.0002175006726 | -0.001390923341 | 55.80095
Solidification Simulation_1604 | 89.6AL+1.5MG+8.9SI in w% | 872.1407542 | 89.6 | 1.5 | 8.9 | 98.67045173 | 0.2835191146 | 1.046029156 | 89.6 | 1.5 | 8.9 | 0 | 0 | 0.001604569656 | -0.0002151984187 | -0.001389371237 | 56.48329
Solidification Simulation_1605 | 89.5AL+1.5MG+9SI in w% | 871.4712736 | 89.5 | 1.5 | 9 | 98.65855149 | 0.2816736064 | 1.0597749 | 89.5 | 1.5 | 9 | 0 | 0 | 0.001600725737 | -0.0002129403728 | -0.001387785365 | 57.16814
Solidification Simulation_1606 | 89.4AL+1.5MG+9.1SI in w% | 870.8001966 | 89.4 | 1.5 | 9.1 | 98.64659035 | 0.2798356726 | 1.073573982 | 89.4 | 1.5 | 9.1 | 0 | 0 | 0.001596892662 | -0.0002107253515 | -0.00138616731 | 57.85551
Solidification Simulation_1607 | 89.3AL+1.5MG+9.2SI in w% | 870.1275201 | 89.3 | 1.5 | 9.2 | 98.634568 | 0.2780052858 | 1.087426712 | 89.3 | 1.5 | 9.2 | 0 | 0 | 0.001593070291 | -0.000208552061 | -0.00138451823 | 58.54539
Solidification Simulation_1608 | 89.2AL+1.5MG+9.3SI in w% | 869.4532413 | 89.2 | 1.5 | 9.3 | 98.62248419 | 0.2761824104 | 1.101333395 | 89.2 | 1.5 | 9.3 | 0 | 0 | 0.001589259203 | -0.0002064194033 | -0.0013828398 | 59.23777
Solidification Simulation_1609 | 89.1AL+1.5MG+9.4SI in w% | 868.7773574 | 89.1 | 1.5 | 9.4 | 98.61033865 | 0.2743670144 | 1.11529434 | 89.1 | 1.5 | 9.4 | 0 | 0 | 0.001585458774 | -0.0002043262052 | -0.001381132569 | 59.93267
Solidification Simulation_1610 | 89AL+1.5MG+9.5SI in w% | 868.0998655 | 89 | 1.5 | 9.5 | 98.59813107 | 0.2725590712 | 1.129309858 | 89 | 1.5 | 9.5 | 0 | 0 | 0.001581669746 | -0.0002022713954 | -0.001379398351 | 60.63007
Solidification Simulation_1611 | 88.9AL+1.5MG+9.6SI in w% | 867.420763 | 88.9 | 1.5 | 9.6 | 98.5858612 | 0.2707585456 | 1.143380257 | 88.9 | 1.5 | 9.6 | 0 | 0 | 0.001577892097 | -0.0002002539427 | -0.001377638155 | 61.32996
Solidification Simulation_1612 | 88.8AL+1.5MG+9.7SI in w% | 866.7400472 | 88.8 | 1.5 | 9.7 | 98.57352875 | 0.2689654076 | 1.157505846 | 88.8 | 1.5 | 9.7 | 0 | 0 | 0.001574126069 | -0.0001982728785 | -0.00137585319 | 62.03235
Solidification Simulation_1613 | 88.7AL+1.5MG+9.8SI in w% | 866.0577157 | 88.7 | 1.5 | 9.8 | 98.56113343 | 0.267179631 | 1.171686937 | 88.7 | 1.5 | 9.8 | 0 | 0 | 0.001570371516 | -0.0001963271627 | -0.001374044353 | 62.73723
Solidification Simulation_1614 | 88.6AL+1.5MG+9.9SI in w% | 865.3737657 | 88.6 | 1.5 | 9.9 | 98.54867498 | 0.2654011831 | 1.18592384 | 88.6 | 1.5 | 9.9 | 0 | 0 | 0.0015666287 | -0.0001944159006 | -0.0013722128 | 63.45079
Solidification Simulation_1615 | 88.5AL+1.5MG+10SI in w% | 864.688195 | 88.5 | 1.5 | 10 | 98.5361531 | 0.2636300361 | 1.200216868 | 88.5 | 1.5 | 10 | 0 | 0 | 0.001562898808 | -0.0001925383386 | -0.001370360469 | 64.16068
Solidification Simulation_1616 | 98.4AL+1.6MG+0SI in w% | 925.3751088 | 98.4 | 1.6 | 0 | 99.48434858 | 0.5156514215 | 0 | 98.4 | 1.6 | 0 | 0 | 0 | 0.001977363155 | -0.001977363155 |  | 5.4523
Solidification Simulation_1617 | 98.3AL+1.6MG+0.1SI in w% | 924.829585 | 98.3 | 1.6 | 0.1 | 99.4771305 | 0.5127446601 | 0.0101248393 | 98.3 | 1.6 | 0.1 | 0 | 0 | 0.001972938837 | -0.001822251139 | -0.0001506876971 | 5.969681
Solidification Simulation_1618 | 98.2AL+1.6MG+0.2SI in w% | 924.2830057 | 98.2 | 1.6 | 0.2 | 99.4698714 | 0.5098517827 | 0.02027681368 | 98.2 | 1.6 | 0.2 | 0 | 0 | 0.001968622133 | -0.00168992511 | -0.0002786970231 | 6.453916
Solidification Simulation_1619 | 98.1AL+1.6MG+0.3SI in w% | 923.7353613 | 98.1 | 1.6 | 0.3 | 99.46257109 | 0.5069726922 | 0.03045621688 | 98.1 | 1.6 | 0.3 | 0 | 0 | 0.00196438641 | -0.001575695851 | -0.0003886905592 | 6.939761
Solidification Simulation_1620 | 98AL+1.6MG+0.4SI in w% | 923.1866425 | 98 | 1.6 | 0.4 | 99.45522937 | 0.5041072887 | 0.04066334232 | 98 | 1.6 | 0.4 | 0 | 0 | 0.001960212137 | -0.001476078785 | -0.0004841333523 | 7.427241
Solidification Simulation_1621 | 97.9AL+1.6MG+0.5SI in w% | 922.6368395 | 97.9 | 1.6 | 0.5 | 99.44784613 | 0.50125539 | 0.05089848296 | 97.9 | 1.6 | 0.5 | 0 | 0 | 0.001956084518 | -0.001388430267 | -0.000567654251 | 7.916383
Solidification Simulation_1622 | 97.8AL+1.6MG+0.6SI in w% | 922.0859444 | 97.8 | 1.6 | 0.6 | 99.440421 | 0.4984170659 | 0.06116193174 | 97.8 | 1.6 | 0.6 | 0 | 0 | 0.001951992513 | -0.001310708435 | -0.0006412840781 | 8.407208
Solidification Simulation_1623 | 97.7AL+1.6MG+0.7SI in w% | 921.5339473 | 97.7 | 1.6 | 0.7 | 99.43295388 | 0.4955921359 | 0.07145398103 | 97.7 | 1.6 | 0.7 | 0 | 0 | 0.001947927318 | -0.001241310974 | -0.000706616344 | 8.899741
Solidification Simulation_1624 | 97.6AL+1.6MG+0.8SI in w% | 920.9808394 | 97.6 | 1.6 | 0.8 | 99.42544457 | 0.4927805044 | 0.08177492299 | 97.6 | 1.6 | 0.8 | 0 | 0 | 0.001943882117 | -0.001178962982 | -0.0007649191355 | 9.394006
Solidification Simulation_1625 | 97.5AL+1.6MG+0.9SI in w% | 920.4266116 | 97.5 | 1.6 | 0.9 | 99.41789287 | 0.4899820768 | 0.09212504947 | 97.5 | 1.6 | 0.9 | 0 | 0 | 0.001939851534 | -0.001122637372 | -0.0008172141625 | 9.890024
Solidification Simulation_1626 | 97.4AL+1.6MG+1SI in w% | 919.8712552 | 97.4 | 1.6 | 1 | 99.41029859 | 0.4871967559 | 0.1025046518 | 97.4 | 1.6 | 1 | 0 | 0 | 0.001935831291 | -0.001071497438 | -0.0008643338533 | 10.38782
Solidification Simulation_1627 | 97.3AL+1.6MG+1.1SI in w% | 919.3147613 | 97.3 | 1.6 | 1.1 | 99.40266152 | 0.4844244571 | 0.112914022 | 97.3 | 1.6 | 1.1 | 0 | 0 | 0.001931817965 | -0.00102485465 | -0.0009069633152 | 10.88741
Solidification Simulation_1628 | 97.2AL+1.6MG+1.2SI in w% | 918.7571214 | 97.2 | 1.6 | 1.2 | 99.39498147 | 0.4816650837 | 0.1233534508 | 97.2 | 1.6 | 1.2 | 0 | 0 | 0.001927808823 | -0.0009821374041 | -0.0009456714194 | 11.38883
Solidification Simulation_1629 | 97.1AL+1.6MG+1.3SI in w% | 918.1983266 | 97.1 | 1.6 | 1.3 | 99.38725823 | 0.4789185444 | 0.133823229 | 97.1 | 1.6 | 1.3 | 0 | 0 | 0.001923801549 | -0.0009428669106 | -0.0009809346387 | 11.89208
Solidification Simulation_1630 | 97AL+1.6MG+1.4SI in w% | 917.6383687 | 97 | 1.6 | 1.4 | 99.3794916 | 0.4761847486 | 0.1443236473 | 97 | 1.6 | 1.4 | 0 | 0 | 0.001919794575 | -0.0009066394838 | -0.001013155091 | 12.3972
Solidification Simulation_1631 | 96.9AL+1.6MG+1.5SI in w% | 917.077239 | 96.9 | 1.6 | 1.5 | 99.3716814 | 0.473463608 | 0.1548549961 | 96.9 | 1.6 | 1.5 | 0 | 0 | 0.001915786379 | -0.0008731119959 | -0.001042674383 | 12.9042
Solidification Simulation_1632 | 96.8AL+1.6MG+1.6SI in w% | 916.5149292 | 96.8 | 1.6 | 1.6 | 99.3638274 | 0.4707550308 | 0.1654175652 | 96.8 | 1.6 | 1.6 | 0 | 0 | 0.001911775825 | -0.0008419911364 | -0.001069784689 | 13.4131
Solidification Simulation_1633 | 96.7AL+1.6MG+1.7SI in w% | 915.9514311 | 96.7 | 1.6 | 1.7 | 99.35592942 | 0.4680589385 | 0.176011646 | 96.7 | 1.6 | 1.7 | 0 | 0 | 0.001907761901 | -0.0008130245979 | -0.001094737303 | 13.92392
Solidification Simulation_1634 | 96.6AL+1.6MG+1.8SI in w% | 915.3867364 | 96.6 | 1.6 | 1.8 | 99.34798723 | 0.4653752388 | 0.1866375276 | 96.6 | 1.6 | 1.8 | 0 | 0 | 0.001903744018 | -0.0007859942428 | -0.001117749775 | 14.43668
Solidification Simulation_1635 | 96.5AL+1.6MG+1.9SI in w% | 914.820837 | 96.5 | 1.6 | 1.9 | 99.34000066 | 0.4627038448 | 0.1972954993 | 96.5 | 1.6 | 1.9 | 0 | 0 | 0.001899721717 | -0.0007607105325 | -0.001139011185 | 14.9514
Solidification Simulation_1636 | 96.4AL+1.6MG+2SI in w% | 914.2537248 | 96.4 | 1.6 | 2 | 99.33196948 | 0.4600446695 | 0.2079858505 | 96.4 | 1.6 | 2 | 0 | 0 | 0.001895694493 | -0.0007370077909 | -0.001158686702 | 15.4681
Solidification Simulation_1637 | 96.3AL+1.6MG+2.1SI in w% | 913.6853918 | 96.3 | 1.6 | 2.1 | 99.32389349 | 0.4573976391 | 0.2187088723 | 96.3 | 1.6 | 2.1 | 0 | 0 | 0.001891662047 | -0.000714740735 | -0.001176921312 | 15.98679
Solidification Simulation_1638 | 96.2AL+1.6MG+2.2SI in w% | 913.1158303 | 96.2 | 1.6 | 2.2 | 99.31577248 | 0.4547626632 | 0.2294648529 | 96.2 | 1.6 | 2.2 | 0 | 0 | 0.001887624065 | -0.0006937813158 | -0.001193842749 | 16.5075
Solidification Simulation_1639 | 96.1AL+1.6MG+2.3SI in w% | 912.5450322 | 96.1 | 1.6 | 2.3 | 99.30760626 | 0.4521396592 | 0.2402540812 | 96.1 | 1.6 | 2.3 | 0 | 0 | 0.001883580637 | -0.0006740164873 | -0.001209564149 | 17.03025
Solidification Simulation_1640 | 96AL+1.6MG+2.4SI in w% | 911.97299 | 96 | 1.6 | 2.4 | 99.29939461 | 0.449528545 | 0.2510768462 | 96 | 1.6 | 2.4 | 0 | 0 | 0.001879531612 | -0.0006553457265 | -0.001224185886 | 17.55504
Solidification Simulation_1641 | 95.9AL+1.6MG+2.5SI in w% | 911.3996958 | 95.9 | 1.6 | 2.5 | 99.29113732 | 0.4469292465 | 0.2619334384 | 95.9 | 1.6 | 2.5 | 0 | 0 | 0.001875476885 | -0.00063767949 | -0.001237797395 | 18.08189
Solidification Simulation_1642 | 95.8AL+1.6MG+2.6SI in w% | 910.8251423 | 95.8 | 1.6 | 2.6 | 99.28283418 | 0.4443416776 | 0.2728241452 | 95.8 | 1.6 | 2.6 | 0 | 0 | 0.001871416718 | -0.0006209379523 | -0.001250478766 | 18.61083
Solidification Simulation_1643 | 95.7AL+1.6MG+2.7SI in w% | 910.2493217 | 95.7 | 1.6 | 2.7 | 99.27448498 | 0.4417657601 | 0.2837492556 | 95.7 | 1.6 | 2.7 | 0 | 0 | 0.001867351117 | -0.0006050493841 | -0.001262301733 | 19.14186
Solidification Simulation_1644 | 95.6AL+1.6MG+2.8SI in w% | 909.6722267 | 95.6 | 1.6 | 2.8 | 99.26608952 | 0.4392014204 | 0.2947090595 | 95.6 | 1.6 | 2.8 | 0 | 0 | 0.001863280096 | -0.0005899492903 | -0.001273330805 | 19.67502
Solidification Simulation_1645 | 95.5AL+1.6MG+2.9SI in w% | 909.09385 | 95.5 | 1.6 | 2.9 | 99.25764758 | 0.4366485738 | 0.3057038437 | 95.5 | 1.6 | 2.9 | 0 | 0 | 0.001859204038 | -0.000575579723 | -0.001283624315 | 20.2103
Solidification Simulation_1646 | 95.4AL+1.6MG+3SI in w% | 908.5141842 | 95.4 | 1.6 | 3 | 99.24915895 | 0.4341071548 | 0.3167338999 | 95.4 | 1.6 | 3 | 0 | 0 | 0.001855122929 | -0.000561888062 | -0.001293234867 | 20.74772
Solidification Simulation_1647 | 95.3AL+1.6MG+3.1SI in w% | 907.9332222 | 95.3 | 1.6 | 3.1 | 99.24062341 | 0.4315770783 | 0.3277995142 | 95.3 | 1.6 | 3.1 | 0 | 0 | 0.001851037179 | -0.0005488268671 | -0.001302210312 | 21.28731
Solidification Simulation_1648 | 95.2AL+1.6MG+3.2SI in w% | 907.3509568 | 95.2 | 1.6 | 3.2 | 99.23204075 | 0.429058272 | 0.3389009759 | 95.2 | 1.6 | 3.2 | 0 | 0 | 0.001846946939 | -0.0005363528796 | -0.00131059406 | 21.82907
Solidification Simulation_1649 | 95.1AL+1.6MG+3.3SI in w% | 906.7673809 | 95.1 | 1.6 | 3.3 | 99.22341076 | 0.4265506641 | 0.3500385743 | 95.1 | 1.6 | 3.3 | 0 | 0 | 0.001842852325 | -0.0005244267048 | -0.00131842562 | 22.37301
Solidification Simulation_1650 | 95AL+1.6MG+3.4SI in w% | 906.1824877 | 95 | 1.6 | 3.4 | 99.21473322 | 0.4240541782 | 0.3612125971 | 95 | 1.6 | 3.4 | 0 | 0 | 0.001838753842 | -0.0005130125989 | -0.001325741243 | 22.91916
Solidification Simulation_1651 | 94.9AL+1.6MG+3.5SI in w% | 905.5962701 | 94.9 | 1.6 | 3.5 | 99.20600792 | 0.4215687458 | 0.3724233342 | 94.9 | 1.6 | 3.5 | 0 | 0 | 0.001834651525 | -0.0005020776337 | -0.001332573892 | 23.46753
Solidification Simulation_1652 | 94.8AL+1.6MG+3.6SI in w% | 905.0087213 | 94.8 | 1.6 | 3.6 | 99.19723464 | 0.4190942913 | 0.383671073 | 94.8 | 1.6 | 3.6 | 0 | 0 | 0.001830545901 | -0.0004915918985 | -0.001338954002 | 24.01813
Solidification Simulation_1653 | 94.7AL+1.6MG+3.7SI in w% | 904.4198347 | 94.7 | 1.6 | 3.7 | 99.18841315 | 0.4166307475 | 0.3949561035 | 94.7 | 1.6 | 3.7 | 0 | 0 | 0.00182643702 | -0.0004815276941 | -0.001344909326 | 24.57097
Solidification Simulation_1654 | 94.6AL+1.6MG+3.8SI in w% | 903.8296035 | 94.6 | 1.6 | 3.8 | 99.17954324 | 0.4141780417 | 0.4062787135 | 94.6 | 1.6 | 3.8 | 0 | 0 | 0.001822327193 | -0.0004718602592 | -0.001350466934 | 25.12604
Solidification Simulation_1655 | 94.5AL+1.6MG+3.9SI in w% | 903.2380211 | 94.5 | 1.6 | 3.9 | 99.17062471 | 0.4117361026 | 0.4176391913 | 94.5 | 1.6 | 3.9 | 0 | 0 | 0.001818211183 | -0.0004625647551 | -0.001355646428 | 25.68343
Solidification Simulation_1656 | 94.4AL+1.6MG+4SI in w% | 902.645081 | 94.4 | 1.6 | 4 | 99.1616573 | 0.4093048709 | 0.4290378289 | 94.4 | 1.6 | 4 | 0 | 0 | 0.001814094728 | -0.0004536210799 | -0.001360473648 | 26.24307
Solidification Simulation_1657 | 94.3AL+1.6MG+4.1SI in w% | 902.0507767 | 94.3 | 1.6 | 4.1 | 99.15264082 | 0.4068842678 | 0.4404749114 | 94.3 | 1.6 | 4.1 | 0 | 0 | 0.001809976476 | -0.0004450089396 | -0.001364967537 | 26.805
Solidification Simulation_1658 | 94.2AL+1.6MG+4.2SI in w% | 901.4551019 | 94.2 | 1.6 | 4.2 | 99.14357503 | 0.4044742345 | 0.451950731 | 94.2 | 1.6 | 4.2 | 0 | 0 | 0.001805856519 | -0.0004367097984 | -0.001369146721 | 27.36924
Solidification Simulation_1659 | 94.1AL+1.6MG+4.3SI in w% | 900.8580502 | 94.1 | 1.6 | 4.3 | 99.13445973 | 0.4020746998 | 0.4634655747 | 94.1 | 1.6 | 4.3 | 0 | 0 | 0.001801735296 | -0.0004287066545 | -0.001373028642 | 27.93579
Solidification Simulation_1660 | 94AL+1.6MG+4.4SI in w% | 900.2596155 | 94 | 1.6 | 4.4 | 99.12529467 | 0.3996855975 | 0.4750197318 | 94 | 1.6 | 4.4 | 0 | 0 | 0.00179761322 | -0.000420983726 | -0.001376629494 | 28.50466
Solidification Simulation_1661 | 93.9AL+1.6MG+4.5SI in w% | 899.6597915 | 93.9 | 1.6 | 4.5 | 99.11607964 | 0.3973068696 | 0.4866134941 | 93.9 | 1.6 | 4.5 | 0 | 0 | 0.001793490397 | -0.0004135261755 | -0.001379964221 | 29.07587
Solidification Simulation_1662 | 93.8AL+1.6MG+4.6SI in w% | 899.0585721 | 93.8 | 1.6 | 4.6 | 99.10681441 | 0.3949384455 | 0.4982471487 | 93.8 | 1.6 | 4.6 | 0 | 0 | 0.00178936726 | -0.000406320365 | -0.001383046895 | 29.64943
Solidification Simulation_1663 | 93.7AL+1.6MG+4.7SI in w% | 898.4559515 | 93.7 | 1.6 | 4.7 | 99.09749875 | 0.3925802625 | 0.5099209853 | 93.7 | 1.6 | 4.7 | 0 | 0 | 0.001785244228 | -0.0003993535874 | -0.00138589064 | 30.22534
Solidification Simulation_1664 | 93.6AL+1.6MG+4.8SI in w% | 897.8519235 | 93.6 | 1.6 | 4.8 | 99.08813244 | 0.3902322627 | 0.5216352958 | 93.6 | 1.6 | 4.8 | 0 | 0 | 0.001781121392 | -0.0003926138164 | -0.001388507576 | 30.80362
Solidification Simulation_1665 | 93.5AL+1.6MG+4.9SI in w% | 897.2464824 | 93.5 | 1.6 | 4.9 | 99.07871525 | 0.3878943797 | 0.533390368 | 93.5 | 1.6 | 4.9 | 0 | 0 | 0.001776999189 | -0.0003860899894 | -0.0013909092 | 31.38427
Solidification Simulation_1666 | 93.4AL+1.6MG+5SI in w% | 896.6396223 | 93.4 | 1.6 | 5 | 99.06924695 | 0.3855665539 | 0.5451864928 | 93.4 | 1.6 | 5 | 0 | 0 | 0.00177287793 | -0.000379771704 | -0.001393106226 | 31.96731
Solidification Simulation_1667 | 93.3AL+1.6MG+5.1SI in w% | 896.0313376 | 93.3 | 1.6 | 5.1 | 99.05972732 | 0.3832487235 | 0.5570239599 | 93.3 | 1.6 | 5.1 | 0 | 0 | 0.00176875803 | -0.0003736492783 | -0.001395108752 | 32.55273
Solidification Simulation_1668 | 93.2AL+1.6MG+5.2SI in w% | 895.4216226 | 93.2 | 1.6 | 5.2 | 99.05015611 | 0.3809408302 | 0.5689030603 | 93.2 | 1.6 | 5.2 | 0 | 0 | 0.00176463957 | -0.0003677134706 | -0.001396926099 | 33.14056
Solidification Simulation_1669 | 93.1AL+1.6MG+5.3SI in w% | 894.8104716 | 93.1 | 1.6 | 5.3 | 99.04053309 | 0.3786428189 | 0.5808240863 | 93.1 | 1.6 | 5.3 | 0 | 0 | 0.001760522975 | -0.0003619557775 | -0.001398567197 | 33.7308
Solidification Simulation_1670 | 93AL+1.6MG+5.4SI in w% | 894.1978793 | 93 | 1.6 | 5.4 | 99.03085805 | 0.3763546249 | 0.592787326 | 93 | 1.6 | 5.4 | 0 | 0 | 0.001756408547 | -0.0003563681575 | -0.001400040389 | 34.32345
Solidification Simulation_1671 | 92.9AL+1.6MG+5.5SI in w% | 893.5838401 | 92.9 | 1.6 | 5.5 | 99.02113074 | 0.374076193 | 0.6047930715 | 92.9 | 1.6 | 5.5 | 0 | 0 | 0.001752296584 | -0.0003509430518 | -0.001401353532 | 34.91853
Solidification Simulation_1672 | 92.8AL+1.6MG+5.6SI in w% | 892.9683488 | 92.8 | 1.6 | 5.6 | 99.01135092 | 0.3718074665 | 0.6168416142 | 92.8 | 1.6 | 5.6 | 0 | 0 | 0.001748187381 | -0.0003456733474 | -0.001402514034 | 35.51603
Solidification Simulation_1673 | 92.7AL+1.6MG+5.7SI in w% | 892.3513999 | 92.7 | 1.6 | 5.7 | 99.00151837 | 0.3695483884 | 0.6289332451 | 92.7 | 1.6 | 5.7 | 0 | 0 | 0.001744081347 | -0.0003405524003 | -0.001403528946 | 36.11598
Solidification Simulation_1674 | 92.6AL+1.6MG+5.8SI in w% | 891.7329884 | 92.6 | 1.6 | 5.8 | 98.99163284 | 0.3672989039 | 0.6410682565 | 92.6 | 1.6 | 5.8 | 0 | 0 | 0.001739978529 | -0.0003355737845 | -0.001404404744 | 36.71837
Solidification Simulation_1675 | 92.5AL+1.6MG+5.9SI in w% | 891.1131089 | 92.5 | 1.6 | 5.9 | 98.9816941 | 0.3650589582 | 0.6532469402 | 92.5 | 1.6 | 5.9 | 0 | 0 | 0.001735879338 | -0.0003307315987 | -0.001405147739 | 37.32321
Solidification Simulation_1676 | 92.4AL+1.6MG+6SI in w% | 890.4917566 | 92.4 | 1.6 | 6 | 98.97170191 | 0.3628284972 | 0.6654695885 | 92.4 | 1.6 | 6 | 0 | 0 | 0.001731784052 | -0.0003260202168 | -0.001405763835 | 37.93051
Solidification Simulation_1677 | 92.3AL+1.6MG+6.1SI in w% | 889.8689263 | 92.3 | 1.6 | 6.1 | 98.96165604 | 0.3606074672 | 0.6777364939 | 92.3 | 1.6 | 6.1 | 0 | 0 | 0.00172769295 | -0.0003214343221 | -0.001406258628 | 38.54027
Solidification Simulation_1678 | 92.2AL+1.6MG+6.2SI in w% | 889.2446131 | 92.2 | 1.6 | 6.2 | 98.95155624 | 0.3583958154 | 0.6900479492 | 92.2 | 1.6 | 6.2 | 0 | 0 | 0.001723606304 | -0.0003169688861 | -0.001406637418 | 39.1525
Solidification Simulation_1679 | 92.1AL+1.6MG+6.3SI in w% | 888.6188122 | 92.1 | 1.6 | 6.3 | 98.94140226 | 0.3561934895 | 0.7024042473 | 92.1 | 1.6 | 6.3 | 0 | 0 | 0.001719524384 | -0.0003126191487 | -0.001406905235 | 39.7672
Solidification Simulation_1680 | 92AL+1.6MG+6.4SI in w% | 887.9915187 | 92 | 1.6 | 6.4 | 98.93119388 | 0.3540004381 | 0.7148056817 | 92 | 1.6 | 6.4 | 0 | 0 | 0.001715447455 | -0.0003083806014 | -0.001407066854 | 40.38439
Solidification Simulation_1681 | 91.9AL+1.6MG+6.5SI in w% | 887.3627279 | 91.9 | 1.6 | 6.5 | 98.92093084 | 0.3518166102 | 0.7272525459 | 91.9 | 1.6 | 6.5 | 0 | 0 | 0.001711375778 | -0.0003042489696 | -0.001407126809 | 41.00405
Solidification Simulation_1682 | 91.8AL+1.6MG+6.6SI in w% | 886.7324353 | 91.8 | 1.6 | 6.6 | 98.91061291 | 0.3496419555 | 0.7397451338 | 91.8 | 1.6 | 6.6 | 0 | 0 | 0.001707309611 | -0.0003002201988 | -0.001407089412 | 41.6262
Solidification Simulation_1683 | 91.7AL+1.6MG+6.7SI in w% | 886.1006361 | 91.7 | 1.6 | 6.7 | 98.90023984 | 0.3474764245 | 0.7522837396 | 91.7 | 1.6 | 6.7 | 0 | 0 | 0.001703249205 | -0.0002962904397 | -0.001406958765 | 42.25085
Solidification Simulation_1684 | 91.6AL+1.6MG+6.8SI in w% | 885.4673259 | 91.6 | 1.6 | 6.8 | 98.88981137 | 0.3453199679 | 0.764868658 | 91.6 | 1.6 | 6.8 | 0 | 0 | 0.001699194682 | -0.0002924559833 | -0.001406738699 | 42.87799
Solidification Simulation_1685 | 91.5AL+1.6MG+6.9SI in w% | 884.8325002 | 91.5 | 1.6 | 6.9 | 98.87932728 | 0.343172537 | 0.7775001834 | 91.5 | 1.6 | 6.9 | 0 | 0 | 0.001695146532 | -0.0002887134581 | -0.001406433074 | 43.50763
Solidification Simulation_1686 | 91.4AL+1.6MG+7SI in w% | 884.1961546 | 91.4 | 1.6 | 7 | 98.8687873 | 0.3410340845 | 0.7901786114 | 91.4 | 1.6 | 7 | 0 | 0 | 0.001691104876 | -0.0002850595058 | -0.00140604537 | 44.13977
Solidification Simulation_1687 | 91.3AL+1.6MG+7.1SI in w% | 883.5582849 | 91.3 | 1.6 | 7.1 | 98.8581912 | 0.3389045632 | 0.8029042375 | 91.3 | 1.6 | 7.1 | 0 | 0 | 0.001687069951 | -0.0002814909798 | -0.001405578972 | 44.77441
Solidification Simulation_1688 | 91.2AL+1.6MG+7.2SI in w% | 882.9188867 | 91.2 | 1.6 | 7.2 | 98.84753872 | 0.3367839248 | 0.8156773566 | 91.2 | 1.6 | 7.2 | 0 | 0 | 0.00168304199 | -0.0002780048826 | -0.001405037107 | 45.41157
Solidification Simulation_1689 | 91.1AL+1.6MG+7.3SI in w% | 882.277956 | 91.1 | 1.6 | 7.3 | 98.8368296 | 0.3346721284 | 0.8284982677 | 91.1 | 1.6 | 7.3 | 0 | 0 | 0.001679021221 | -0.0002745983586 | -0.001404422862 | 46.05123
Solidification Simulation_1690 | 91AL+1.6MG+7.4SI in w% | 881.6354886 | 91 | 1.6 | 7.4 | 98.82606361 | 0.3325691254 | 0.8413672656 | 91 | 1.6 | 7.4 | 0 | 0 | 0.001675007726 | -0.0002712686338 | -0.001403739093 | 46.69341
Solidification Simulation_1691 | 90.9AL+1.6MG+7.5SI in w% | 880.9914804 | 90.9 | 1.6 | 7.5 | 98.81524048 | 0.3304748705 | 0.854284647 | 90.9 | 1.6 | 7.5 | 0 | 0 | 0.001671001988 | -0.0002680132087 | -0.00140298878 | 47.33809
Solidification Simulation_1692 | 90.8AL+1.6MG+7.6SI in w% | 880.3459276 | 90.8 | 1.6 | 7.6 | 98.80435997 | 0.328389318 | 0.8672507085 | 90.8 | 1.6 | 7.6 | 0 | 0 | 0.001667004099 | -0.0002648295542 | -0.001402174545 | 47.9853
Solidification Simulation_1693 | 90.7AL+1.6MG+7.7SI in w% | 879.6988262 | 90.7 | 1.6 | 7.7 | 98.79342182 | 0.3263124309 | 0.8802657513 | 90.7 | 1.6 | 7.7 | 0 | 0 | 0.001663014273 | -0.0002617153014 | -0.001401298972 | 48.63502
Solidification Simulation_1694 | 90.6AL+1.6MG+7.8SI in w% | 879.0501724 | 90.6 | 1.6 | 7.8 | 98.78242577 | 0.3242441616 | 0.8933300711 | 90.6 | 1.6 | 7.8 | 0 | 0 | 0.001659032565 | -0.0002586681368 | -0.001400364428 | 49.28726
Solidification Simulation_1695 | 90.5AL+1.6MG+7.9SI in w% | 878.3999623 | 90.5 | 1.6 | 7.9 | 98.77137157 | 0.3221844676 | 0.9064439665 | 90.5 | 1.6 | 7.9 | 0 | 0 | 0.001655059453 | -0.0002556859919 | -0.001399373462 | 49.94202
Solidification Simulation_1696 | 90.4AL+1.6MG+8SI in w% | 877.7481924 | 90.4 | 1.6 | 8 | 98.76025896 | 0.3201333072 | 0.9196077363 | 90.4 | 1.6 | 8 | 0 | 0 | 0.001651095013 | -0.0002527667488 | -0.001398328265 | 50.59929
Solidification Simulation_1697 | 90.3AL+1.6MG+8.1SI in w% | 877.094859 | 90.3 | 1.6 | 8.1 | 98.74908768 | 0.318090642 | 0.9328216817 | 90.3 | 1.6 | 8.1 | 0 | 0 | 0.001647139285 | -0.0002499083771 | -0.001397230908 | 51.25909
Solidification Simulation_1698 | 90.2AL+1.6MG+8.2SI in w% | 876.4399585 | 90.2 | 1.6 | 8.2 | 98.73785747 | 0.3160564264 | 0.9460860996 | 90.2 | 1.6 | 8.2 | 0 | 0 | 0.001643192739 | -0.0002471090725 | -0.001396083666 | 51.9214
Solidification Simulation_1699 | 90.1AL+1.6MG+8.3SI in w% | 875.7834874 | 90.1 | 1.6 | 8.3 | 98.72656808 | 0.3140306279 | 0.9594012946 | 90.1 | 1.6 | 8.3 | 0 | 0 | 0.001639258404 | -0.0002443674007 | -0.001394891003 | 52.58616
Solidification Simulation_1700 | 90AL+1.6MG+8.4SI in w% | 875.1254423 | 90 | 1.6 | 8.4 | 98.71521924 | 0.3120132008 | 0.972767564 | 90 | 1.6 | 8.4 | 0 | 0 | 0.001635327389 | -0.0002416802805 | -0.001393647109 | 53.25359
Solidification Simulation_1701 | 89.9AL+1.6MG+8.5SI in w% | 874.4658199 | 89.9 | 1.6 | 8.5 | 98.70381068 | 0.3100041071 | 0.9861852095 | 89.9 | 1.6 | 8.5 | 0 | 0 | 0.001631409088 | -0.0002390474242 | -0.001392361663 | 53.92346
Solidification Simulation_1702 | 89.8AL+1.6MG+8.6SI in w% | 873.8046168 | 89.8 | 1.6 | 8.6 | 98.69234215 | 0.3080033113 | 0.9996545342 | 89.8 | 1.6 | 8.6 | 0 | 0 | 0.001627500402 | -0.0002364667059 | -0.001391033696 | 54.59584
Solidification Simulation_1703 | 89.7AL+1.6MG+8.7SI in w% | 873.1418298 | 89.7 | 1.6 | 8.7 | 98.68081339 | 0.3060107719 | 1.013175838 | 89.7 | 1.6 | 8.7 | 0 | 0 | 0.001623601799 | -0.0002339366769 | -0.001389665122 | 55.27074
Solidification Simulation_1704 | 89.6AL+1.6MG+8.8SI in w% | 872.4774557 | 89.6 | 1.6 | 8.8 | 98.66922412 | 0.3040264558 | 1.026749427 | 89.6 | 1.6 | 8.8 | 0 | 0 | 0.001619713152 | -0.0002314557696 | -0.001388257382 | 55.94815
Solidification Simulation_1705 | 89.5AL+1.6MG+8.9SI in w% | 871.8114916 | 89.5 | 1.6 | 8.9 | 98.65757408 | 0.3020503221 | 1.0403756 | 89.5 | 1.6 | 8.9 | 0 | 0 | 0.001615834916 | -0.0002290226527 | -0.001386812263 | 56.62808
Solidification Simulation_1706 | 89.4AL+1.6MG+9SI in w% | 871.1439342 | 89.4 | 1.6 | 9 | 98.645863 | 0.3000823386 | 1.054054665 | 89.4 | 1.6 | 9 | 0 | 0 | 0.001611966953 | -0.0002266358737 | -0.00138533108 | 57.31051
Solidification Simulation_1707 | 89.3AL+1.6MG+9.1SI in w% | 870.4747807 | 89.3 | 1.6 | 9.1 | 98.63409061 | 0.2981224665 | 1.067786922 | 89.3 | 1.6 | 9.1 | 0 | 0 | 0.001608109724 | -0.0002242942083 | -0.001383815516 | 57.99545
Solidification Simulation_1708 | 89.2AL+1.6MG+9.2SI in w% | 869.8040282 | 89.2 | 1.6 | 9.2 | 98.62225665 | 0.2961706728 | 1.081572678 | 89.2 | 1.6 | 9.2 | 0 | 0 | 0.001604263065 | -0.0002219963069 | -0.001382266758 | 58.68289
Solidification Simulation_1709 | 89.1AL+1.6MG+9.3SI in w% | 869.1316738 | 89.1 | 1.6 | 9.3 | 98.61036084 | 0.2942269218 | 1.095412238 | 89.1 | 1.6 | 9.3 | 0 | 0 | 0.001600427297 | -0.0002197410013 | -0.001380686296 | 59.37284
Solidification Simulation_1710 | 89AL+1.6MG+9.4SI in w% | 868.4577147 | 89 | 1.6 | 9.4 | 98.59840291 | 0.2922911786 | 1.109305907 | 89 | 1.6 | 9.4 | 0 | 0 | 0.001596602686 | -0.0002175271608 | -0.001379075525 | 60.06528
Solidification Simulation_1711 | 88.9AL+1.6MG+9.5SI in w% | 867.7821483 | 88.9 | 1.6 | 9.5 | 98.58638259 | 0.2903634134 | 1.123253992 | 88.9 | 1.6 | 9.5 | 0 | 0 | 0.001592789091 | -0.0002153535787 | -0.001377435513 | 60.76021
Solidification Simulation_1712 | 88.8AL+1.6MG+9.6SI in w% | 867.104972 | 88.8 | 1.6 | 9.6 | 98.57429961 | 0.2884435895 | 1.137256798 | 88.8 | 1.6 | 9.6 | 0 | 0 | 0.001588986807 | -0.0002132192134 | -0.001375767594 | 61.45764
Solidification Simulation_1713 | 88.7AL+1.6MG+9.7SI in w% | 866.426183 | 88.7 | 1.6 | 9.7 | 98.56215369 | 0.2865316745 | 1.151314634 | 88.7 | 1.6 | 9.7 | 0 | 0 | 0.001585196088 | -0.0002111230575 | -0.00137407303 | 62.15755
Solidification Simulation_1714 | 88.6AL+1.6MG+9.8SI in w% | 865.745779 | 88.6 | 1.6 | 9.8 | 98.54994455 | 0.28462764 | 1.165427807 | 88.6 | 1.6 | 9.8 | 0 | 0 | 0.001581416788 | -0.0002090640257 | -0.001372352762 | 62.85995
Solidification Simulation_1715 | 88.5AL+1.6MG+9.9SI in w% | 865.0637575 | 88.5 | 1.6 | 9.9 | 98.53767192 | 0.2827314508 | 1.179596626 | 88.5 | 1.6 | 9.9 | 0 | 0 | 0.001577649184 | -0.0002070411872 | -0.001370607997 | 63.57103
Solidification Simulation_1716 | 88.4AL+1.6MG+10SI in w% | 864.3801162 | 88.4 | 1.6 | 10 | 98.52533552 | 0.2808430769 | 1.193821398 | 88.4 | 1.6 | 10 | 0 | 0 | 0.001573893542 | -0.000205053643 | -0.001368839899 | 64.27845
Solidification Simulation_1717 | 98.3AL+1.7MG+0SI in w% | 924.8693686 | 98.3 | 1.7 | 0 | 99.45239067 | 0.5476093293 | 0 | 98.3 | 1.7 | 0 | 0 | 0 | 0.001977226583 | -0.001977226583 |  | 5.789782
Solidification Simulation_1718 | 98.2AL+1.7MG+0.1SI in w% | 924.3259534 | 98.2 | 1.7 | 0.1 | 99.44542129 | 0.5445171726 | 0.01006153991 | 98.2 | 1.7 | 0.1 | 0 | 0 | 0.001974124702 | -0.001831516037 | -0.0001426086648 | 6.311998
Solidification Simulation_1719 | 98.1AL+1.7MG+0.2SI in w% | 923.7814791 | 98.1 | 1.7 | 0.2 | 99.43840988 | 0.5414398405 | 0.02015027999 | 98.1 | 1.7 | 0.2 | 0 | 0 | 0.001970933719 | -0.00170601454 | -0.0002649191794 | 6.794063
Solidification Simulation_1720 | 98AL+1.7MG+0.3SI in w% | 923.2359362 | 98 | 1.7 | 0.3 | 99.43135626 | 0.5383772268 | 0.03026651173 | 98 | 1.7 | 0.3 | 0 | 0 | 0.001967666681 | -0.001596779186 | -0.0003708874951 | 7.277736
Solidification Simulation_1721 | 97.9AL+1.7MG+0.4SI in w% | 922.6893147 | 97.9 | 1.7 | 0.4 | 99.42426034 | 0.5353291356 | 0.04041052621 | 97.9 | 1.7 | 0.4 | 0 | 0 | 0.0019643336 | -0.001500830578 | -0.0004635030225 | 7.763043
Solidification Simulation_1722 | 97.8AL+1.7MG+0.5SI in w% | 922.1416066 | 97.8 | 1.7 | 0.5 | 99.41712175 | 0.5322956404 | 0.05058261443 | 97.8 | 1.7 | 0.5 | 0 | 0 | 0.001960942605 | -0.001415875503 | -0.0005450671026 | 8.250007
Solidification Simulation_1723 | 97.7AL+1.7MG+0.6SI in w% | 921.5928023 | 97.7 | 1.7 | 0.6 | 99.40994039 | 0.5292765428 | 0.06078306659 | 97.7 | 1.7 | 0.6 | 0 | 0 | 0.001957499883 | -0.001340119829 | -0.000617380054 | 8.738655
Solidification Simulation_1724 | 97.6AL+1.7MG+0.7SI in w% | 921.0428926 | 97.6 | 1.7 | 0.7 | 99.40271608 | 0.526271749 | 0.07101217338 | 97.6 | 1.7 | 0.7 | 0 | 0 | 0.001954010547 | -0.00127213989 | -0.0006818706572 | 9.229009
Solidification Simulation_1725 | 97.5AL+1.7MG+0.8SI in w% | 920.4918686 | 97.5 | 1.7 | 0.8 | 99.39544862 | 0.5232811519 | 0.0812702245 | 97.5 | 1.7 | 0.8 | 0 | 0 | 0.001950478823 | -0.001210791507 | -0.000739687316 | 9.721092
Solidification Simulation_1726 | 97.4AL+1.7MG+0.9SI in w% | 919.9397213 | 97.4 | 1.7 | 0.9 | 99.38813784 | 0.5203046502 | 0.0915575096 | 97.4 | 1.7 | 0.9 | 0 | 0 | 0.001946908251 | -0.0011551446 | -0.0007917636505 | 10.21493
Solidification Simulation_1727 | 97.3AL+1.7MG+1SI in w% | 919.3864418 | 97.3 | 1.7 | 1 | 99.38078354 | 0.5173421438 | 0.101874318 | 97.3 | 1.7 | 1 | 0 | 0 | 0.001943301838 | -0.001104435299 | -0.0008388665395 | 10.71054
Solidification Simulation_1728 | 97.2AL+1.7MG+1.1SI in w% | 918.8320216 | 97.2 | 1.7 | 1.1 | 99.37338553 | 0.5143935334 | 0.1122209389 | 97.2 | 1.7 | 1.1 | 0 | 0 | 0.001939662194 | -0.001058030567 | -0.0008816316267 | 11.20795
Solidification Simulation_1729 | 97.1AL+1.7MG+1.2SI in w% | 918.2764518 | 97.1 | 1.7 | 1.2 | 99.36594362 | 0.5114587199 | 0.1225976611 | 97.1 | 1.7 | 1.2 | 0 | 0 | 0.001935991471 | -0.00101540103 | -0.0009205904407 | 11.70717
Solidification Simulation_1730 | 97AL+1.7MG+1.3SI in w% | 917.719724 | 97 | 1.7 | 1.3 | 99.35845762 | 0.5085376062 | 0.1330047731 | 97 | 1.7 | 1.3 | 0 | 0 | 0.001932291877 | -0.0009761009964 | -0.0009561908803 | 12.20824
Solidification Simulation_1731 | 96.9AL+1.7MG+1.4SI in w% | 917.1618296 | 96.9 | 1.7 | 1.4 | 99.35092734 | 0.5056300964 | 0.1434425636 | 96.9 | 1.7 | 1.4 | 0 | 0 | 0.001928565094 | -0.0009397521608 | -0.0009888129337 | 12.71116
Solidification Simulation_1732 | 96.8AL+1.7MG+1.5SI in w% | 916.6027602 | 96.8 | 1.7 | 1.5 | 99.34335258 | 0.5027360952 | 0.1539113205 | 96.8 | 1.7 | 1.5 | 0 | 0 | 0.001924812731 | -0.0009060315452 | -0.001018781185 | 13.21596
Solidification Simulation_1733 | 96.7AL+1.7MG+1.6SI in w% | 916.0425074 | 96.7 | 1.7 | 1.6 | 99.33573316 | 0.4998555046 | 0.1644113316 | 96.7 | 1.7 | 1.6 | 0 | 0 | 0.001921036243 | -0.000874661691 | -0.001046374552 | 13.72267
Solidification Simulation_1734 | 96.6AL+1.7MG+1.7SI in w% | 915.481063 | 96.6 | 1.7 | 1.7 | 99.32806887 | 0.49698824 | 0.1749428858 | 96.6 | 1.7 | 1.7 | 0 | 0 | 0.001917236969 | -0.0008454029129 | -0.001071834056 | 14.23129
Solidification Simulation_1735 | 96.5AL+1.7MG+1.8SI in w% | 914.9184188 | 96.5 | 1.7 | 1.8 | 99.32035953 | 0.4941342032 | 0.1855062701 | 96.5 | 1.7 | 1.8 | 0 | 0 | 0.001913416029 | -0.0008180470101 | -0.001095369018 | 14.74186
Solidification Simulation_1736 | 96.4AL+1.7MG+1.9SI in w% | 914.3545667 | 96.4 | 1.7 | 1.9 | 99.31260493 | 0.4912933013 | 0.1961017717 | 96.4 | 1.7 | 1.9 | 0 | 0 | 0.001909574774 | -0.0007924125184 | -0.001117162256 | 15.25438
Solidification Simulation_1737 | 96.3AL+1.7MG+2SI in w% | 913.7894987 | 96.3 | 1.7 | 2 | 99.30480488 | 0.4884654453 | 0.2067296783 | 96.3 | 1.7 | 2 | 0 | 0 | 0.001905714075 | -0.0007683401654 | -0.001137373909 | 15.76888
Solidification Simulation_1738 | 96.2AL+1.7MG+2.1SI in w% | 913.2232069 | 96.2 | 1.7 | 2.1 | 99.29695918 | 0.485650543 | 0.2173902765 | 96.2 | 1.7 | 2.1 | 0 | 0 | 0.001901835139 | -0.0007456899243 | -0.001156145215 | 16.28537
Solidification Simulation_1739 | 96.1AL+1.7MG+2.2SI in w% | 912.6556833 | 96.1 | 1.7 | 2.2 | 99.28906763 | 0.4828485129 | 0.2280838548 | 96.1 | 1.7 | 2.2 | 0 | 0 | 0.0018979387 | -0.0007243378864 | -0.001173600814 | 16.80387
Solidification Simulation_1740 | 96AL+1.7MG+2.3SI in w% | 912.0869201 | 96 | 1.7 | 2.3 | 99.28113004 | 0.4800592598 | 0.2388106989 | 96 | 1.7 | 2.3 | 0 | 0 | 0.001894025858 | -0.000704174378 | -0.00118985148 | 17.32441
Solidification Simulation_1741 | 95.9AL+1.7MG+2.4SI in w% | 911.5169098 | 95.9 | 1.7 | 2.4 | 99.27314621 | 0.4772826952 | 0.2495710952 | 95.9 | 1.7 | 2.4 | 0 | 0 | 0.00189009737 | -0.0006851015983 | -0.001204995772 | 17.84699
Solidification Simulation_1742 | 95.8AL+1.7MG+2.5SI in w% | 910.9456446 | 95.8 | 1.7 | 2.5 | 99.26511592 | 0.4745187438 | 0.2603653327 | 95.8 | 1.7 | 2.5 | 0 | 0 | 0.001886154055 | -0.0006670322685 | -0.001219121786 | 18.37164
Solidification Simulation_1743 | 95.7AL+1.7MG+2.6SI in w% | 910.3731169 | 95.7 | 1.7 | 2.6 | 99.25703899 | 0.4717673114 | 0.2711936963 | 95.7 | 1.7 | 2.6 | 0 | 0 | 0.001882196567 | -0.0006498881312 | -0.001232308436 | 18.89837
Solidification Simulation_1744 | 95.6AL+1.7MG+2.7SI in w% | 909.7993194 | 95.6 | 1.7 | 2.7 | 99.24891522 | 0.4690283111 | 0.282056472 | 95.6 | 1.7 | 2.7 | 0 | 0 | 0.001878225884 | -0.0006335990794 | -0.001244626804 | 19.42719
Solidification Simulation_1745 | 95.5AL+1.7MG+2.8SI in w% | 909.2242445 | 95.5 | 1.7 | 2.8 | 99.24074438 | 0.4663016714 | 0.2929539489 | 95.5 | 1.7 | 2.8 | 0 | 0 | 0.001874242623 | -0.0006181017577 | -0.001256140866 | 19.95813
Solidification Simulation_1746 | 95.4AL+1.7MG+2.9SI in w% | 908.647885 | 95.4 | 1.7 | 2.9 | 99.23252629 | 0.4635872998 | 0.3038864115 | 95.4 | 1.7 | 2.9 | 0 | 0 | 0.001870247352 | -0.0006033389209 | -0.001266908431 | 20.49119
Solidification Simulation_1747 | 95.3AL+1.7MG+3SI in w% | 908.0702337 | 95.3 | 1.7 | 3 | 99.22426074 | 0.4608851142 | 0.3148541458 | 95.3 | 1.7 | 3 | 0 | 0 | 0.00186624098 | -0.0005892589296 | -0.001276982051 | 21.0264
Solidification Simulation_1748 | 95.2AL+1.7MG+3.1SI in w% | 907.4912833 | 95.2 | 1.7 | 3.1 | 99.21594752 | 0.4581950423 | 0.3258574406 | 95.2 | 1.7 | 3.1 | 0 | 0 | 0.001862223933 | -0.0005758146425 | -0.00128640929 | 21.56377
Solidification Simulation_1749 | 95.1AL+1.7MG+3.2SI in w% | 906.9110268 | 95.1 | 1.7 | 3.2 | 99.20758642 | 0.4555169962 | 0.3368965802 | 95.1 | 1.7 | 3.2 | 0 | 0 | 0.001858197056 | -0.0005629634208 | -0.001295233636 | 22.10331
Solidification Simulation_1750 | 95AL+1.7MG+3.3SI in w% | 906.3294572 | 95 | 1.7 | 3.3 | 99.19917725 | 0.4528508993 | 0.3479718517 | 95 | 1.7 | 3.3 | 0 | 0 | 0.001854162432 | -0.0005506666622 | -0.00130349577 | 22.64502
Solidification Simulation_1751 | 94.9AL+1.7MG+3.4SI in w% | 905.7465675 | 94.9 | 1.7 | 3.4 | 99.19071978 | 0.4501966739 | 0.3590835415 | 94.9 | 1.7 | 3.4 | 0 | 0 | 0.001850115832 | -0.0005388872655 | -0.001311228566 | 23.18896
Solidification Simulation_1752 | 94.8AL+1.7MG+3.5SI in w% | 905.1623508 | 94.8 | 1.7 | 3.5 | 99.18221382 | 0.4475542414 | 0.3702319359 | 94.8 | 1.7 | 3.5 | 0 | 0 | 0.001846062775 | -0.0005275941256 | -0.00131846865 | 23.7351
Solidification Simulation_1753 | 94.7AL+1.7MG+3.6SI in w% | 904.5768004 | 94.7 | 1.7 | 3.6 | 99.17365915 | 0.4449235275 | 0.3814173218 | 94.7 | 1.7 | 3.6 | 0 | 0 | 0.001842002013 | -0.0005167567051 | -0.001325245308 | 24.28348
Solidification Simulation_1754 | 94.6AL+1.7MG+3.7SI in w% | 903.9899095 | 94.6 | 1.7 | 3.7 | 99.16505556 | 0.4423044539 | 0.392639985 | 94.6 | 1.7 | 3.7 | 0 | 0 | 0.00183793435 | -0.0005063476289 | -0.001331586722 | 24.83409
Solidification Simulation_1755 | 94.5AL+1.7MG+3.8SI in w% | 903.4016716 | 94.5 | 1.7 | 3.8 | 99.15640284 | 0.4396969482 | 0.4039002127 | 94.5 | 1.7 | 3.8 | 0 | 0 | 0.00183386007 | -0.0004963414302 | -0.00133751864 | 25.38695
Solidification Simulation_1756 | 94.4AL+1.7MG+3.9SI in w% | 902.81208 | 94.4 | 1.7 | 3.9 | 99.14770077 | 0.4371009344 | 0.415198291 | 94.4 | 1.7 | 3.9 | 0 | 0 | 0.001829779839 | -0.0004867148213 | -0.001343065017 | 25.94208
Solidification Simulation_1757 | 94.3AL+1.7MG+4SI in w% | 902.2211283 | 94.3 | 1.7 | 4 | 99.13894916 | 0.4345163366 | 0.4265345055 | 94.3 | 1.7 | 4 | 0 | 0 | 0.001825694257 | -0.0004774462839 | -0.001348247973 | 26.49949
Solidification Simulation_1758 | 94.2AL+1.7MG+4.1SI in w% | 901.62881 | 94.2 | 1.7 | 4.1 | 99.13014776 | 0.4319430927 | 0.4379091465 | 94.2 | 1.7 | 4.1 | 0 | 0 | 0.00182160362 | -0.0004685157328 | -0.001353087887 | 27.05919
Solidification Simulation_1759 | 94.1AL+1.7MG+4.2SI in w% | 901.0351189 | 94.1 | 1.7 | 4.2 | 99.12129638 | 0.4293811187 | 0.4493224965 | 94.1 | 1.7 | 4.2 | 0 | 0 | 0.001817508637 | -0.0004599047993 | -0.001357603838 | 27.62119
Solidification Simulation_1760 | 94AL+1.7MG+4.3SI in w% | 900.4400486 | 94 | 1.7 | 4.3 | 99.1123948 | 0.4268303531 | 0.4607748456 | 94 | 1.7 | 4.3 | 0 | 0 | 0.001813409557 | -0.000451596196 | -0.001361813361 | 28.1855
Solidification Simulation_1761 | 93.9AL+1.7MG+4.4SI in w% | 899.8435929 | 93.9 | 1.7 | 4.4 | 99.1034428 | 0.4242907202 | 0.4722664788 | 93.9 | 1.7 | 4.4 | 0 | 0 | 0.001809306976 | -0.0004435740457 | -0.00136573293 | 28.75213
Solidification Simulation_1762 | 93.8AL+1.7MG+4.5SI in w% | 899.2457459 | 93.8 | 1.7 | 4.5 | 99.09444017 | 0.4217621499 | 0.4837976828 | 93.8 | 1.7 | 4.5 | 0 | 0 | 0.00180520145 | -0.0004358235733 | -0.001369377876 | 29.3211
Solidification Simulation_1763 | 93.7AL+1.7MG+4.6SI in w% | 898.6465013 | 93.7 | 1.7 | 4.6 | 99.08538667 | 0.4192445818 | 0.4953687478 | 93.7 | 1.7 | 4.6 | 0 | 0 | 0.001801093212 | -0.0004283308383 | -0.001372762374 | 29.89241
Solidification Simulation_1764 | 93.6AL+1.7MG+4.7SI in w% | 898.0458532 | 93.6 | 1.7 | 4.7 | 99.0762821 | 0.4167379404 | 0.5069799583 | 93.6 | 1.7 | 4.7 | 0 | 0 | 0.001796982823 | -0.000421083015 | -0.001375899808 | 30.46608
Solidification Simulation_1765 | 93.5AL+1.7MG+4.8SI in w% | 897.4437958 | 93.5 | 1.7 | 4.8 | 99.06712624 | 0.4142421592 | 0.5186316018 | 93.5 | 1.7 | 4.8 | 0 | 0 | 0.001792870814 | -0.0004140681259 | -0.001378802688 | 31.0421
Solidification Simulation_1766 | 93.4AL+1.7MG+4.9SI in w% | 896.8403233 | 93.4 | 1.7 | 4.9 | 99.05791885 | 0.4117571785 | 0.5303239684 | 93.4 | 1.7 | 4.9 | 0 | 0 | 0.001788757385 | -0.0004072747969 | -0.001381482588 | 31.6205
Solidification Simulation_1767 | 93.3AL+1.7MG+5SI in w% | 896.2354298 | 93.3 | 1.7 | 5 | 99.04865973 | 0.4092829267 | 0.5420573435 | 93.3 | 1.7 | 5 | 0 | 0 | 0.001784643072 | -0.0004006925576 | -0.001383950514 | 32.20128
Solidification Simulation_1768 | 93.2AL+1.7MG+5.1SI in w% | 895.6291097 | 93.2 | 1.7 | 5.1 | 99.03934864 | 0.4068193409 | 0.5538320157 | 93.2 | 1.7 | 5.1 | 0 | 0 | 0.001780528398 | -0.0003943115998 | -0.001386216799 | 32.78445
Solidification Simulation_1769 | 93.1AL+1.7MG+5.2SI in w% | 895.0213574 | 93.1 | 1.7 | 5.2 | 99.02998537 | 0.4043663565 | 0.5656482727 | 93.1 | 1.7 | 5.2 | 0 | 0 | 0.001776413507 | -0.0003881225419 | -0.001388290965 | 33.37001
Solidification Simulation_1770 | 93AL+1.7MG+5.3SI in w% | 894.4121674 | 93 | 1.7 | 5.3 | 99.02056968 | 0.4019239152 | 0.5775064049 | 93 | 1.7 | 5.3 | 0 | 0 | 0.001772298923 | -0.0003821167561 | -0.001390182167 | 33.95799
Solidification Simulation_1771 | 92.9AL+1.7MG+5.4SI in w% | 893.8015342 | 92.9 | 1.7 | 5.4 | 99.01110135 | 0.3994919491 | 0.5894066985 | 92.9 | 1.7 | 5.4 | 0 | 0 | 0.001768185029 | -0.0003762860731 | -0.001391898956 | 34.54837
Solidification Simulation_1772 | 92.8AL+1.7MG+5.5SI in w% | 893.1894525 | 92.8 | 1.7 | 5.5 | 99.00158016 | 0.3970703987 | 0.6013494429 | 92.8 | 1.7 | 5.5 | 0 | 0 | 0.001764072197 | -0.0003706228076 | -0.00139344939 | 35.14118
Solidification Simulation_1773 | 92.7AL+1.7MG+5.6SI in w% | 892.5759168 | 92.7 | 1.7 | 5.6 | 98.99200587 | 0.394659203 | 0.6133349272 | 92.7 | 1.7 | 5.6 | 0 | 0 | 0.001759960795 | -0.0003651197227 | -0.001394841072 | 35.73642
Solidification Simulation_1774 | 92.6AL+1.7MG+5.7SI in w% | 891.960922 | 92.6 | 1.7 | 5.7 | 98.98237826 | 0.3922583014 | 0.6253634401 | 92.6 | 1.7 | 5.7 | 0 | 0 | 0.001755851302 | -0.0003597700559 | -0.001396081246 | 36.33409
Solidification Simulation_1775 | 92.5AL+1.7MG+5.8SI in w% | 891.344463 | 92.5 | 1.7 | 5.8 | 98.97269709 | 0.3898676351 | 0.6374352712 | 92.5 | 1.7 | 5.8 | 0 | 0 | 0.00175174382 | -0.0003545672554 | -0.001397176565 | 36.9342
Solidification Simulation_1776 | 92.4AL+1.7MG+5.9SI in w% | 890.7265345 | 92.4 | 1.7 | 5.9 | 98.96296214 | 0.3874871455 | 0.6495507104 | 92.4 | 1.7 | 5.9 | 0 | 0 | 0.001747638825 | -0.0003495053064 | -0.001398133519 | 37.53676
Solidification Simulation_1777 | 92.3AL+1.7MG+6SI in w% | 890.1071316 | 92.3 | 1.7 | 6 | 98.95317318 | 0.3851167749 | 0.6617100474 | 92.3 | 1.7 | 6 | 0 | 0 | 0.001743536655 | -0.0003445784693 | -0.001398958186 | 38.14177
Solidification Simulation_1778 | 92.2AL+1.7MG+6.1SI in w% | 889.4862493 | 92.2 | 1.7 | 6.1 | 98.94332996 | 0.3827564658 | 0.6739135724 | 92.2 | 1.7 | 6.1 | 0 | 0 | 0.001739437641 | -0.0003397813161 | -0.001399656325 | 38.74924
Solidification Simulation_1779 | 92.1AL+1.7MG+6.2SI in w% | 888.8638828 | 92.1 | 1.7 | 6.2 | 98.93343226 | 0.3804061619 | 0.6861615756 | 92.1 | 1.7 | 6.2 | 0 | 0 | 0.001735342108 | -0.0003351087095 | -0.001400233398 | 39.35918
Solidification Simulation_1780 | 92AL+1.7MG+6.3SI in w% | 888.2400272 | 92 | 1.7 | 6.3 | 98.92347984 | 0.3780658105 | 0.6984543495 | 92 | 1.7 | 6.3 | 0 | 0 | 0.001731250373 | -0.0003305557844 | -0.001400694589 | 39.97159
Solidification Simulation_1781 | 91.9AL+1.7MG+6.4SI in w% | 887.6146778 | 91.9 | 1.7 | 6.4 | 98.91347247 | 0.3757353499 | 0.7107921816 | 91.9 | 1.7 | 6.4 | 0 | 0 | 0.001727162749 | -0.0003261179291 | -0.00140104482 | 40.58647
Solidification Simulation_1782 | 91.8AL+1.7MG+6.5SI in w% | 886.9878299 | 91.8 | 1.7 | 6.5 | 98.90340991 | 0.3734147261 | 0.7231753633 | 91.8 | 1.7 | 6.5 | 0 | 0 | 0.001723079541 | -0.0003217907695 | -0.001401288772 | 41.20383
Solidification Simulation_1783 | 91.7AL+1.7MG+6.6SI in w% | 886.3594789 | 91.7 | 1.7 | 6.6 | 98.89329192 | 0.3711038914 | 0.7356041891 | 91.7 | 1.7 | 6.6 | 0 | 0 | 0.001719001049 | -0.0003175701537 | -0.001401430895 | 41.82368
Solidification Simulation_1784 | 91.6AL+1.7MG+6.7SI in w% | 885.7296202 | 91.6 | 1.7 | 6.7 | 98.88311826 | 0.3688027896 | 0.7480789494 | 91.6 | 1.7 | 6.7 | 0 | 0 | 0.001714927565 | -0.0003134521384 | -0.001401475427 | 42.44601
Solidification Simulation_1785 | 91.5AL+1.7MG+6.8SI in w% | 885.0982495 | 91.5 | 1.7 | 6.8 | 98.8728887 | 0.3665113683 | 0.7605999362 | 91.5 | 1.7 | 6.8 | 0 | 0 | 0.001710859377 | -0.0003094329752 | -0.001401426402 | 43.07083
Solidification Simulation_1786 | 91.4AL+1.7MG+6.9SI in w% | 884.4653623 | 91.4 | 1.7 | 6.9 | 98.86260298 | 0.3642295758 | 0.773167442 | 91.4 | 1.7 | 6.9 | 0 | 0 | 0.001706796766 | -0.0003055090994 | -0.001401287666 | 43.69815
Solidification Simulation_1787 | 91.3AL+1.7MG+7SI in w% | 883.8309543 | 91.3 | 1.7 | 7 | 98.85226088 | 0.3619573612 | 0.7857817597 | 91.3 | 1.7 | 7 | 0 | 0 | 0.001702732202 | -0.0003016757372 | -0.001401056465 | 44.32812
Solidification Simulation_1788 | 91.2AL+1.7MG+7.1SI in w% | 883.1950212 | 91.2 | 1.7 | 7.1 | 98.84186215 | 0.3596946732 | 0.7984431817 | 91.2 | 1.7 | 7.1 | 0 | 0 | 0.001698689225 | -0.0002979337463 | -0.001400755478 | 44.96028
Solidification Simulation_1789 | 91.1AL+1.7MG+7.2SI in w% | 882.5575588 | 91.1 | 1.7 | 7.2 | 98.83140654 | 0.3574414625 | 0.811152002 | 91.1 | 1.7 | 7.2 | 0 | 0 | 0.001694644966 | -0.0002942760141 | -0.001400368952 | 45.5951
Solidification Simulation_1790 | 91AL+1.7MG+7.3SI in w% | 881.9185631 | 91 | 1.7 | 7.3 | 98.82089381 | 0.3551976804 | 0.8239085143 | 91 | 1.7 | 7.3 | 0 | 0 | 0.001690607344 | -0.0002907009317 | -0.001399906412 | 46.23243
Solidification Simulation_1791 | 90.9AL+1.7MG+7.4SI in w% | 881.27803 | 90.9 | 1.7 | 7.4 | 98.81032371 | 0.352963276 | 0.8367130118 | 90.9 | 1.7 | 7.4 | 0 | 0 | 0.001686576618 | -0.0002872056998 | -0.001399370919 | 46.87226
Solidification Simulation_1792 | 90.8AL+1.7MG+7.5SI in w% | 880.6359555 | 90.8 | 1.7 | 7.5 | 98.799696 | 0.3507382076 | 0.8495657919 | 90.8 | 1.7 | 7.5 | 0 | 0 | 0.001682553038 | -0.000283787646 | -0.001398765392 | 47.5146
Solidification Simulation_1793 | 90.7AL+1.7MG+7.6SI in w% | 879.9923356 | 90.7 | 1.7 | 7.6 | 98.78901043 | 0.3485224238 | 0.8624671475 | 90.7 | 1.7 | 7.6 | 0 | 0 | 0.001678536694 | -0.000280444165 | -0.001398092529 | 48.15945
Solidification Simulation_1794 | 90.6AL+1.7MG+7.7SI in w% | 879.3471666 | 90.6 | 1.7 | 7.7 | 98.77826675 | 0.3463158777 | 0.8754173737 | 90.6 | 1.7 | 7.7 | 0 | 0 | 0.001674528101 | -0.000277172921 | -0.00139735518 | 48.80681
Solidification Simulation_1795 | 90.5AL+1.7MG+7.8SI in w% | 878.7004447 | 90.5 | 1.7 | 7.8 | 98.76746471 | 0.3441185222 | 0.8884167654 | 90.5 | 1.7 | 7.8 | 0 | 0 | 0.001670527362 | -0.0002739715317 | -0.001396555831 | 49.45668
Solidification Simulation_1796 | 90.4AL+1.7MG+7.9SI in w% | 878.0521662 | 90.4 | 1.7 | 7.9 | 98.75660406 | 0.3419303183 | 0.9014656221 | 90.4 | 1.7 | 7.9 | 0 | 0 | 0.001666534705 | -0.0002708377665 | -0.001395696938 | 50.10907
Solidification Simulation_1797 | 90.3AL+1.7MG+8SI in w% | 877.4023274 | 90.3 | 1.7 | 8 | 98.74568455 | 0.3397512158 | 0.9145642374 | 90.3 | 1.7 | 8 | 0 | 0 | 0.001662550186 | -0.0002677694386 | -0.001394780747 | 50.76397
Solidification Simulation_1798 | 90.2AL+1.7MG+8.1SI in w% | 876.7509248 | 90.2 | 1.7 | 8.1 | 98.73470592 | 0.3375811693 | 0.9277129074 | 90.2 | 1.7 | 8.1 | 0 | 0 | 0.001658574323 | -0.0002647646057 | -0.001393809717 | 51.42138
Solidification Simulation_1799 | 90.1AL+1.7MG+8.2SI in w% | 876.0979548 | 90.1 | 1.7 | 8.2 | 98.72366792 | 0.3354201429 | 0.9409119334 | 90.1 | 1.7 | 8.2 | 0 | 0 | 0.001654607191 | -0.0002618212603 | -0.00139278593 | 52.08131
Solidification Simulation_1800 | 90AL+1.7MG+8.3SI in w% | 875.443414 | 90 | 1.7 | 8.3 | 98.7125703 | 0.3332680873 | 0.9541616098 | 90 | 1.7 | 8.3 | 0 | 0 | 0.001650648825 | -0.000258937474 | -0.001391711351 | 52.74375
Solidification Simulation_1801 | 89.9AL+1.7MG+8.4SI in w% | 874.7872991 | 89.9 | 1.7 | 8.4 | 98.7014128 | 0.3311249603 | 0.9674622347 | 89.9 | 1.7 | 8.4 | 0 | 0 | 0.001646699739 | -0.0002561115474 | -0.001390588191 | 53.4087
Solidification Simulation_1802 | 89.8AL+1.7MG+8.5SI in w% | 874.1296068 | 89.8 | 1.7 | 8.5 | 98.69019517 | 0.3289907254 | 0.9808141096 | 89.8 | 1.7 | 8.5 | 0 | 0 | 0.001642759834 | -0.000253341657 | -0.001389418177 | 54.07616
Solidification Simulation_1803 | 89.7AL+1.7MG+8.6SI in w% | 873.4703337 | 89.7 | 1.7 | 8.6 | 98.67891714 | 0.3268653343 | 0.9942175296 | 89.7 | 1.7 | 8.6 | 0 | 0 | 0.00163882958 | -0.0002506262402 | -0.00138820334 | 54.74613
Solidification Simulation_1804 | 89.6AL+1.7MG+8.7SI in w% | 872.8094769 | 89.6 | 1.7 | 8.7 | 98.66757845 | 0.3247487555 | 1.007672799 | 89.6 | 1.7 | 8.7 | 0 | 0 | 0.001634908896 | -0.0002479636139 | -0.001386945282 | 55.41861
Solidification Simulation_1805 | 89.5AL+1.7MG+8.8SI in w% | 872.147033 | 89.5 | 1.7 | 8.8 | 98.65617884 | 0.322640942 | 1.021180214 | 89.5 | 1.7 | 8.8 | 0 | 0 | 0.001630998225 | -0.0002453523403 | -0.001385645885 | 56.09359
Solidification Simulation_1806 | 89.4AL+1.7MG+8.9SI in w% | 871.4829992 | 89.4 | 1.7 | 8.9 | 98.64471807 | 0.3205418567 | 1.034740077 | 89.4 | 1.7 | 8.9 | 0 | 0 | 0.001627097488 | -0.0002427908619 | -0.001384306627 | 56.77109
Solidification Simulation_1807 | 89.3AL+1.7MG+9SI in w% | 870.8173724 | 89.3 | 1.7 | 9 | 98.63319585 | 0.3184514612 | 1.048352687 | 89.3 | 1.7 | 9 | 0 | 0 | 0.001623207115 | -0.0002402778549 | -0.00138292926 | 57.45108
Solidification Simulation_1808 | 89.2AL+1.7MG+9.1SI in w% | 870.1501497 | 89.2 | 1.7 | 9.1 | 98.62161193 | 0.3163697172 | 1.062018348 | 89.2 | 1.7 | 9.1 | 0 | 0 | 0.001619327019 | -0.0002378118744 | -0.001381515144 | 58.13357
Solidification Simulation_1809 | 89.1AL+1.7MG+9.2SI in w% | 869.4813284 | 89.1 | 1.7 | 9.2 | 98.60996606 | 0.3142965853 | 1.07573736 | 89.1 | 1.7 | 9.2 | 0 | 0 | 0.001615457625 | -0.0002353917005 | -0.001380065925 | 58.81855
Solidification Simulation_1810 | 89AL+1.7MG+9.3SI in w% | 868.8109055 | 89 | 1.7 | 9.3 | 98.59825794 | 0.3122320344 | 1.089510028 | 89 | 1.7 | 9.3 | 0 | 0 | 0.001611598825 | -0.0002330159894 | -0.001378582836 | 59.50603
Solidification Simulation_1811 | 88.9AL+1.7MG+9.4SI in w% | 868.1388785 | 88.9 | 1.7 | 9.4 | 98.58648733 | 0.3101760211 | 1.103336651 | 88.9 | 1.7 | 9.4 | 0 | 0 | 0.001607751062 | -0.0002306836175 | -0.001377067444 | 60.196
Solidification Simulation_1812 | 88.8AL+1.7MG+9.5SI in w% | 867.4652447 | 88.8 | 1.7 | 9.5 | 98.57465395 | 0.3081285145 | 1.117217536 | 88.8 | 1.7 | 9.5 | 0 | 0 | 0.001603914185 | -0.0002283933308 | -0.001375520854 | 60.88846
Solidification Simulation_1813 | 88.7AL+1.7MG+9.6SI in w% | 866.7900015 | 88.7 | 1.7 | 9.6 | 98.56275754 | 0.3060894762 | 1.131152986 | 88.7 | 1.7 | 9.6 | 0 | 0 | 0.001600088511 | -0.0002261440509 | -0.00137394446 | 61.5834
Solidification Simulation_1814 | 88.6AL+1.7MG+9.7SI in w% | 866.1131463 | 88.6 | 1.7 | 9.7 | 98.55079782 | 0.3040588713 | 1.145143304 | 88.6 | 1.7 | 9.7 | 0 | 0 | 0.00159627431 | -0.0002239347346 | -0.001372339576 | 62.28081
Solidification Simulation_1815 | 88.5AL+1.7MG+9.8SI in w% | 865.4346768 | 88.5 | 1.7 | 9.8 | 98.53877453 | 0.3020366693 | 1.159188798 | 88.5 | 1.7 | 9.8 | 0 | 0 | 0.001592471439 | -0.0002217642538 | -0.001370707185 | 62.98071
Solidification Simulation_1816 | 88.4AL+1.7MG+9.9SI in w% | 864.7545906 | 88.4 | 1.7 | 9.9 | 98.5266874 | 0.3000228326 | 1.173289771 | 88.4 | 1.7 | 9.9 | 0 | 0 | 0.001588680189 | -0.0002196316444 | -0.001369048545 | 63.6893
Solidification Simulation_1817 | 88.3AL+1.7MG+10SI in w% | 864.0728854 | 88.3 | 1.7 | 10 | 98.51453614 | 0.2980173287 | 1.18744653 | 88.3 | 1.7 | 10 | 0 | 0 | 0.001584900834 | -0.0002175359734 | -0.00136736486 | 64.39419
Solidification Simulation_1818 | 98.2AL+1.8MG+0SI in w% | 924.3635883 | 98.2 | 1.8 | 0 | 99.42045794 | 0.5795420585 | 0 | 98.2 | 1.8 | 0 | 0 | 0 | 0.001977049279 | -0.001977049279 |  | 6.126805
Solidification Simulation_1819 | 98.1AL+1.8MG+0.1SI in w% | 923.8222917 | 98.1 | 1.8 | 0.1 | 99.41373746 | 0.5762640847 | 0.009998454175 | 98.1 | 1.8 | 0.1 | 0 | 0 | 0.00197514374 | -0.00183978822 | -0.0001353555198 | 6.654593
Solidification Simulation_1820 | 98AL+1.8MG+0.2SI in w% | 923.2799322 | 98 | 1.8 | 0.2 | 99.40697395 | 0.5730018793 | 0.02002417265 | 98 | 1.8 | 0.2 | 0 | 0 | 0.001972989738 | -0.001720543314 | -0.0002524464241 | 7.134464
Solidification Simulation_1821 | 97.9AL+1.8MG+0.3SI in w% | 922.7364999 | 97.9 | 1.8 | 0.3 | 99.40016732 | 0.5697552364 | 0.03007744463 | 97.9 | 1.8 | 0.3 | 0 | 0 | 0.001970631381 | -0.00161597709 | -0.000354654291 | 7.615936
Solidification Simulation_1822 | 97.8AL+1.8MG+0.4SI in w% | 922.1919868 | 97.8 | 1.8 | 0.4 | 99.39331721 | 0.566524234 | 0.04015855919 | 97.8 | 1.8 | 0.4 | 0 | 0 | 0.001968094322 | -0.00152352234 | -0.0004445719823 | 8.099051
Solidification Simulation_1823 | 97.7AL+1.8MG+0.5SI in w% | 921.646383 | 97.7 | 1.8 | 0.5 | 99.38642353 | 0.5633086641 | 0.05026780492 | 97.7 | 1.8 | 0.5 | 0 | 0 | 0.001965410656 | -0.001441186542 | -0.000524224114 | 8.583817
Solidification Simulation_1824 | 97.6AL+1.8MG+0.6SI in w% | 921.0996794 | 97.6 | 1.8 | 0.6 | 99.37948611 | 0.5601084159 | 0.06040547011 | 97.6 | 1.8 | 0.6 | 0 | 0 | 0.001962598307 | -0.001367386443 | -0.0005952118641 | 9.070263
Solidification Simulation_1825 | 97.5AL+1.8MG+0.7SI in w% | 920.5518669 | 97.5 | 1.8 | 0.7 | 99.37250478 | 0.556923379 | 0.07057184278 | 97.5 | 1.8 | 0.7 | 0 | 0 | 0.001959673577 | -0.001300854059 | -0.0006588195179 | 9.558414
Solidification Simulation_1826 | 97.4AL+1.8MG+0.8SI in w% | 920.0029366 | 97.4 | 1.8 | 0.8 | 99.36547934 | 0.5537534448 | 0.08076721064 | 97.4 | 1.8 | 0.8 | 0 | 0 | 0.001956639541 | -0.001240554327 | -0.0007160852138 | 10.04833
Solidification Simulation_1827 | 97.3AL+1.8MG+0.9SI in w% | 919.4528794 | 97.3 | 1.8 | 0.9 | 99.35840963 | 0.550598505 | 0.09099186108 | 97.3 | 1.8 | 0.9 | 0 | 0 | 0.001953537907 | -0.001185663532 | -0.0007678743746 | 10.53992
Solidification Simulation_1828 | 97.2AL+1.8MG+1SI in w% | 918.9016868 | 97.2 | 1.8 | 1 | 99.35129547 | 0.5474584524 | 0.1012460812 | 97.2 | 1.8 | 1 | 0 | 0 | 0.001950347344 | -0.001135464755 | -0.0008148825888 | 11.03332
Solidification Simulation_1829 | 97.1AL+1.8MG+1.1SI in w% | 918.3493499 | 97.1 | 1.8 | 1.1 | 99.34413666 | 0.5443331817 | 0.1115301581 | 97.1 | 1.8 | 1.1 | 0 | 0 | 0.001947085819 | -0.001089382107 | -0.0008577037122 | 11.52852
Solidification Simulation_1830 | 97AL+1.8MG+1.2SI in w% | 917.7958602 | 97 | 1.8 | 1.2 | 99.33693303 | 0.541222588 | 0.1218443782 | 97 | 1.8 | 1.2 | 0 | 0 | 0.001943759994 | -0.001046925786 | -0.000896834208 | 12.02553
Solidification Simulation_1831 | 96.9AL+1.8MG+1.3SI in w% | 917.241209 | 96.9 | 1.8 | 1.3 | 99.3296844 | 0.5381265677 | 0.1321890281 | 96.9 | 1.8 | 1.3 | 0 | 0 | 0.001940375604 | -0.001007680806 | -0.000932694798 | 12.52438
Solidification Simulation_1832 | 96.8AL+1.8MG+1.4SI in w% | 916.6853878 | 96.8 | 1.8 | 1.4 | 99.32239059 | 0.5350450182 | 0.1425643939 | 96.8 | 1.8 | 1.4 | 0 | 0 | 0.00193693763 | -0.0009712932364 | -0.0009656443937 | 13.02509
Solidification Simulation_1833 | 96.7AL+1.8MG+1.5SI in w% | 916.1283884 | 96.7 | 1.8 | 1.5 | 99.3150514 | 0.5319778377 | 0.1529707616 | 96.7 | 1.8 | 1.5 | 0 | 0 | 0.001933450424 | -0.0009374593657 | -0.0009959910587 | 13.52768
Solidification Simulation_1834 | 96.6AL+1.8MG+1.6SI in w% | 915.5702023 | 96.6 | 1.8 | 1.6 | 99.30766666 | 0.5289249223 | 0.1634084167 | 96.6 | 1.8 | 1.6 | 0 | 0 | 0.001929917825 | -0.0009059171041 | -0.001024000721 | 14.03217
Solidification Simulation_1835 | 96.5AL+1.8MG+1.7SI in w% | 915.0108213 | 96.5 | 1.8 | 1.7 | 99.30023617 | 0.525886181 | 0.1738776458 | 96.5 | 1.8 | 1.7 | 0 | 0 | 0.001926343234 | -0.0008764390855 | -0.001049904148 | 14.53857
Solidification Simulation_1836 | 96.4AL+1.8MG+1.8SI in w% | 914.4502374 | 96.4 | 1.8 | 1.8 | 99.29275976 | 0.5228615096 | 0.1843787337 | 96.4 | 1.8 | 1.8 | 0 | 0 | 0.00192272958 | -0.0008488270298 | -0.00107390255 | 15.04691
Solidification Simulation_1837 | 96.3AL+1.8MG+1.9SI in w% | 913.8884423 | 96.3 | 1.8 | 1.9 | 99.28523723 | 0.5198508093 | 0.1949119655 | 96.3 | 1.8 | 1.9 | 0 | 0 | 0.001919079803 | -0.0008229074996 | -0.001096172304 | 15.55721
Solidification Simulation_1838 | 96.2AL+1.8MG+2SI in w% | 913.3254281 | 96.2 | 1.8 | 2 | 99.27766839 | 0.5168539851 | 0.2054776266 | 96.2 | 1.8 | 2 | 0 | 0 | 0.00191539627 | -0.0007985277653 | -0.001116868505 | 16.06948
Solidification Simulation_1839 | 96.1AL+1.8MG+2.1SI in w% | 912.7611869 | 96.1 | 1.8 | 2.1 | 99.27005306 | 0.5138709377 | 0.2160760012 | 96.1 | 1.8 | 2.1 | 0 | 0 | 0.00191168122 | -0.0007755530241 | -0.001136128196 | 16.58375
Solidification Simulation_1840 | 96AL+1.8MG+2.2SI in w% | 912.1957109 | 96 | 1.8 | 2.2 | 99.26239104 | 0.5109015823 | 0.226707376 | 96 | 1.8 | 2.2 | 0 | 0 | 0.001907936607 | -0.0007538637644 | -0.001154072843 | 17.10002
Solidification Simulation_1841 | 95.9AL+1.8MG+2.3SI in w% | 911.6289922 | 95.9 | 1.8 | 2.3 | 99.25468215 | 0.5079458176 | 0.2373720344 | 95.9 | 1.8 | 2.3 | 0 | 0 | 0.001904164381 | -0.0007333537006 | -0.00117081068 | 17.61833
Solidification Simulation_1842 | 95.8AL+1.8MG+2.4SI in w% | 911.0610233 | 95.8 | 1.8 | 2.4 | 99.24692619 | 0.5050035512 | 0.2480702612 | 95.8 | 1.8 | 2.4 | 0 | 0 | 0.001900366397 | -0.0007139280939 | -0.001186438303 | 18.13868
Solidification Simulation_1843 | 95.7AL+1.8MG+2.5SI in w% | 910.4917965 | 95.7 | 1.8 | 2.5 | 99.23912297 | 0.5020746895 | 0.2588023403 | 95.7 | 1.8 | 2.5 | 0 | 0 | 0.001896544154 | -0.0006955019606 | -0.001201042194 | 18.66109
Solidification Simulation_1844 | 95.6AL+1.8MG+2.6SI in w% | 909.9213043 | 95.6 | 1.8 | 2.6 | 99.23127229 | 0.4991591508 | 0.2695685582 | 95.6 | 1.8 | 2.6 | 0 | 0 | 0.001892699028 | -0.0006779989799 | -0.001214700048 | 19.18559
Solidification Simulation_1845 | 95.5AL+1.8MG+2.7SI in w% | 909.3495393 | 95.5 | 1.8 | 2.7 | 99.22337397 | 0.4962568361 | 0.2803691974 | 95.5 | 1.8 | 2.7 | 0 | 0 | 0.001888832614 | -0.0006613506256 | -0.001227481989 | 19.71217
Solidification Simulation_1846 | 95.4AL+1.8MG+2.8SI in w% | 908.776494 | 95.4 | 1.8 | 2.8 | 99.2154278 | 0.4933676564 | 0.2912045421 | 95.4 | 1.8 | 2.8 | 0 | 0 | 0.00188494612 | -0.0006454948359 | -0.001239451284 | 20.24087
Solidification Simulation_1847 | 95.3AL+1.8MG+2.9SI in w% | 908.2021613 | 95.3 | 1.8 | 2.9 | 99.20743359 | 0.4904915337 | 0.3020748788 | 95.3 | 1.8 | 2.9 | 0 | 0 | 0.001881040652 | -0.0006303754212 | -0.001250665231 | 20.7717
Solidification Simulation_1848 | 95.2AL+1.8MG+3SI in w% | 907.6265338 | 95.2 | 1.8 | 3 | 99.19939114 | 0.487628371 | 0.3129804895 | 95.2 | 1.8 | 3 | 0 | 0 | 0.001877117571 | -0.0006159415919 | -0.001261175979 | 21.30467
Solidification Simulation_1849 | 95.1AL+1.8MG+3.1SI in w% | 907.0496045 | 95.1 | 1.8 | 3.1 | 99.19130026 | 0.4847780832 | 0.3239216586 | 95.1 | 1.8 | 3.1 | 0 | 0 | 0.001873177871 | -0.0006021469675 | -0.001271030903 | 21.83979
Solidification Simulation_1850 | 95AL+1.8MG+3.2SI in w% | 906.4713663 | 95 | 1.8 | 3.2 | 99.18316074 | 0.4819405919 | 0.334898672 | 95 | 1.8 | 3.2 | 0 | 0 | 0.001869222457 | -0.0005889492581 | -0.001280273199 | 22.37709
Solidification Simulation_1851 | 94.9AL+1.8MG+3.3SI in w% | 905.8918122 | 94.9 | 1.8 | 3.3 | 99.17497239 | 0.4791158023 | 0.3459118111 | 94.9 | 1.8 | 3.3 | 0 | 0 | 0.001865252535 | -0.000576310038 | -0.001288942497 | 22.91657
Solidification Simulation_1852 | 94.8AL+1.8MG+3.4SI in w% | 905.3109354 | 94.8 | 1.8 | 3.4 | 99.16673499 | 0.4763036451 | 0.3569613638 | 94.8 | 1.8 | 3.4 | 0 | 0 | 0.00186126882 | -0.0005641938765 | -0.001297074944 | 23.45825
Solidification Simulation_1853 | 94.7AL+1.8MG+3.5SI in w% | 904.728729 | 94.7 | 1.8 | 3.5 | 99.15844836 | 0.4735040259 | 0.3680476111 | 94.7 | 1.8 | 3.5 | 0 | 0 | 0.001857272409 | -0.0005525685373 | -0.001304703872 | 24.00215
Solidification Simulation_1854 | 94.6AL+1.8MG+3.6SI in w% | 904.1451862 | 94.6 | 1.8 | 3.6 | 99.1501123 | 0.4707168667 | 0.3791708381 | 94.6 | 1.8 | 3.6 | 0 | 0 | 0.001853264064 | -0.0005414042207 | -0.001311859843 | 24.54827
Solidification Simulation_1855 | 94.5AL+1.8MG+3.7SI in w% | 903.5603003 | 94.5 | 1.8 | 3.7 | 99.14172658 | 0.4679420884 | 0.3903313295 | 94.5 | 1.8 | 3.7 | 0 | 0 | 0.001849244452 | -0.0005306734835 | -0.001318570969 | 25.09663
Solidification Simulation_1856 | 94.4AL+1.8MG+3.8SI in w% | 902.9740649 | 94.4 | 1.8 | 3.8 | 99.13329102 | 0.4651796091 | 0.401529369 | 94.4 | 1.8 | 3.8 | 0 | 0 | 0.001845214618 | -0.0005203512366 | -0.001324863382 | 25.64724
Solidification Simulation_1857 | 94.3AL+1.8MG+3.9SI in w% | 902.3864733 | 94.3 | 1.8 | 3.9 | 99.12480541 | 0.4624293521 | 0.4127652416 | 94.3 | 1.8 | 3.9 | 0 | 0 | 0.001841175049 | -0.0005104140386 | -0.00133076101 | 26.20011
Solidification Simulation_1858 | 94.2AL+1.8MG+4SI in w% | 901.7975192 | 94.2 | 1.8 | 4 | 99.11626953 | 0.4596912377 | 0.424039231 | 94.2 | 1.8 | 4 | 0 | 0 | 0.00183712751 | -0.0005008406947 | -0.001336286816 | 26.75525
Solidification Simulation_1859 | 94.1AL+1.8MG+4.1SI in w% | 901.2071961 | 94.1 | 1.8 | 4.1 | 99.10768319 | 0.4569651895 | 0.435351622 | 94.1 | 1.8 | 4.1 | 0 | 0 | 0.001833070092 | -0.0004916104689 | -0.001341459623 | 27.3127
Solidification Simulation_1860 | 94AL+1.8MG+4.2SI in w% | 900.6154977 | 94 | 1.8 | 4.2 | 99.09904617 | 0.454251131 | 0.446702699 | 94 | 1.8 | 4.2 | 0 | 0 | 0.00182900595 | -0.0004827055558 | -0.001346300394 | 27.87244
Solidification Simulation_1861 | 93.9AL+1.8MG+4.3SI in w% | 900.0224179 | 93.9 | 1.8 | 4.3 | 99.09035827 | 0.4515489843 | 0.4580927459 | 93.9 | 1.8 | 4.3 | 0 | 0 | 0.001824935054 | -0.0004741086086 | -0.001350826446 | 28.43449
Solidification Simulation_1862 | 93.8AL+1.8MG+4.4SI in w% | 899.4279504 | 93.8 | 1.8 | 4.4 | 99.08161927 | 0.4488586823 | 0.4695220498 | 93.8 | 1.8 | 4.4 | 0 | 0 | 0.0018208578 | -0.0004658035004 | -0.0013550543 | 28.99886
Solidification Simulation_1863 | 93.7AL+1.8MG+4.5SI in w% | 898.8320893 | 93.7 | 1.8 | 4.5 | 99.07282896 | 0.4461801435 | 0.480990893 | 93.7 | 1.8 | 4.5 | 0 | 0 | 0.001816775042 | -0.0004577754668 | -0.001358999575 | 29.56556
Solidification Simulation_1864 | 93.6AL+1.8MG+4.6SI in w% | 898.2348285 | 93.6 | 1.8 | 4.6 | 99.06398714 | 0.4435132952 | 0.4924995603 | 93.6 | 1.8 | 4.6 | 0 | 0 | 0.001812687102 | -0.0004500104798 | -0.001362676622 | 30.1346
Solidification Simulation_1865 | 93.5AL+1.8MG+4.7SI in w% | 897.6361621 | 93.5 | 1.8 | 4.7 | 99.05509359 | 0.4408580744 | 0.5040483402 | 93.5 | 1.8 | 4.7 | 0 | 0 | 0.001808594694 | -0.0004424956395 | -0.001366099054 | 30.70599
Solidification Simulation_1866 | 93.4AL+1.8MG+4.8SI in w% | 897.0360842 | 93.4 | 1.8 | 4.8 | 99.04614809 | 0.4382143996 | 0.515637514 | 93.4 | 1.8 | 4.8 | 0 | 0 | 0.00180449849 | -0.0004352188865 | -0.001369279604 | 31.27974
Solidification Simulation_1867 | 93.3AL+1.8MG+4.9SI in w% | 896.4345891 | 93.3 | 1.8 | 4.9 | 99.03715043 | 0.4355822022 | 0.5272673677 | 93.3 | 1.8 | 4.9 | 0 | 0 | 0.001800398763 | -0.0004281687421 | -0.001372230021 | 31.85586
Solidification Simulation_1868 | 93.2AL+1.8MG+5SI in w% | 895.8316711 | 93.2 | 1.8 | 5 | 99.02810039 | 0.4329614201 | 0.5389381899 | 93.2 | 1.8 | 5 | 0 | 0 | 0.001796296176 | -0.0004213346473 | -0.001374961529 | 32.43436
Solidification Simulation_1869 | 93.1AL+1.8MG+5.1SI in w% | 895.2273245 | 93.1 | 1.8 | 5.1 | 99.01899776 | 0.4303519761 | 0.5506502627 | 93.1 | 1.8 | 5.1 | 0 | 0 | 0.001792191236 | -0.0004147066347 | -0.001377484601 | 33.01525
Solidification Simulation_1870 | 93AL+1.8MG+5.2SI in w% | 894.6215438 | 93 | 1.8 | 5.2 | 99.00984232 | 0.4277538039 | 0.5624038727 | 93 | 1.8 | 5.2 | 0 | 0 | 0.001788084547 | -0.0004082754088 | -0.001379809139 | 33.59853
Solidification Simulation_1871 | 92.9AL+1.8MG+5.3SI in w% | 894.0143235 | 92.9 | 1.8 | 5.3 | 99.00063386 | 0.425166837 | 0.5741993062 | 92.9 | 1.8 | 5.3 | 0 | 0 | 0.001783976343 | -0.0004020320505 | -0.001381944292 | 34.18422
Solidification Simulation_1872 | 92.8AL+1.8MG+5.4SI in w% | 893.4056582 | 92.8 | 1.8 | 5.4 | 98.99137213 | 0.4225910146 | 0.5860368516 | 92.8 | 1.8 | 5.4 | 0 | 0 | 0.001779867221 | -0.0003959683548 | -0.001383898866 | 34.77232
Solidification Simulation_1873 | 92.7AL+1.8MG+5.5SI in w% | 892.7955425 | 92.7 | 1.8 | 5.5 | 98.98205694 | 0.420026263 | 0.597916792 | 92.7 | 1.8 | 5.5 | 0 | 0 | 0.001775757634 | -0.000390076535 | -0.001385681099 | 35.36283
Solidification Simulation_1874 | 92.6AL+1.8MG+5.6SI in w% | 892.1839713 | 92.6 | 1.8 | 5.6 | 98.97268806 | 0.4174725206 | 0.6098394153 | 92.6 | 1.8 | 5.6 | 0 | 0 | 0.001771648024 | -0.000384349254 | -0.00138729877 | 35.95577
Solidification Simulation_1875 | 92.5AL+1.8MG+5.7SI in w% | 891.5709392 | 92.5 | 1.8 | 5.7 | 98.96326527 | 0.4149297224 | 0.6218050079 | 92.5 | 1.8 | 5.7 | 0 | 0 | 0.001767538945 | -0.0003787796518 | -0.001388759293 | 36.55114
Solidification Simulation_1876 | 92.4AL+1.8MG+5.8SI in w% | 890.9564412 | 92.4 | 1.8 | 5.8 | 98.95378834 | 0.4123978059 | 0.6338138571 | 92.4 | 1.8 | 5.8 | 0 | 0 | 0.00176343056 | -0.0003733610727 | -0.001390069487 | 37.14895
Solidification Simulation_1877 | 92.3AL+1.8MG+5.9SI in w% | 890.3404723 | 92.3 | 1.8 | 5.9 | 98.94425704 | 0.4098767089 | 0.6458662503 | 92.3 | 1.8 | 5.9 | 0 | 0 | 0.001759323413 | -0.000368087408 | -0.001391236005 | 37.74921
Solidification Simulation_1878 | 92.2AL+1.8MG+6SI in w% | 889.7230274 | 92.2 | 1.8 | 6 | 98.93467115 | 0.4073663731 | 0.6579624767 | 92.2 | 1.8 | 6 | 0 | 0 | 0.001755217901 | -0.0003629528219 | -0.00139226508 | 38.35191
Solidification Simulation_1879 | 92.1AL+1.8MG+6.1SI in w% | 889.1041017 | 92.1 | 1.8 | 6.1 | 98.92503045 | 0.4048667313 | 0.6701028211 | 92.1 | 1.8 | 6.1 | 0 | 0 | 0.001751114416 | -0.0003579517926 | -0.001393162623 | 38.95707
Solidification Simulation_1880 | 92AL+1.8MG+6.2SI in w% | 888.4836903 | 92 | 1.8 | 6.2 | 98.9153347 | 0.4023777258 | 0.6822875728 | 92 | 1.8 | 6.2 | 0 | 0 | 0.001747013334 | -0.0003530790906 | -0.001393934243 | 39.5647
Solidification Simulation_1881 | 91.9AL+1.8MG+6.3SI in w% | 887.8617885 | 91.9 | 1.8 | 6.3 | 98.90558368 | 0.3998992974 | 0.69451702 | 91.9 | 1.8 | 6.3 | 0 | 0 | 0.001742915027 | -0.0003483297606 | -0.001394585267 | 40.17479
Solidification Simulation_1882 | 91.8AL+1.8MG+6.4SI in w% | 887.2383915 | 91.8 | 1.8 | 6.4 | 98.89577716 | 0.3974313872 | 0.7067914512 | 91.8 | 1.8 | 6.4 | 0 | 0 | 0.001738819857 | -0.0003436991023 | -0.001395120754 | 40.78735
Solidification Simulation_1883 | 91.7AL+1.8MG+6.5SI in w% | 886.6134948 | 91.7 | 1.8 | 6.5 | 98.88591491 | 0.3949739372 | 0.7191111554 | 91.7 | 1.8 | 6.5 | 0 | 0 | 0.001734728175 | -0.0003391826552 | -0.001395545519 | 41.40238
Solidification Simulation_1884 | 91.6AL+1.8MG+6.6SI in w% | 885.9870938 | 91.6 | 1.8 | 6.6 | 98.87599669 | 0.3925268902 | 0.7314764216 | 91.6 | 1.8 | 6.6 | 0 | 0 | 0.001730640326 | -0.0003347761833 | -0.001395864143 | 42.0199
Solidification Simulation_1885 | 91.5AL+1.8MG+6.7SI in w% | 885.359184 | 91.5 | 1.8 | 6.7 | 98.86602227 | 0.3900901897 | 0.7438875393 | 91.5 | 1.8 | 6.7 | 0 | 0 | 0.001726556647 | -0.0003304756607 | -0.001396080986 | 42.6399
Solidification Simulation_1886 | 91.4AL+1.8MG+6.8SI in w% | 884.729761 | 91.4 | 1.8 | 6.8 | 98.85599142 | 0.3876637798 | 0.7563447981 | 91.4 | 1.8 | 6.8 | 0 | 0 | 0.001722477464 | -0.0003262772587 | -0.001396200206 | 43.26238
Solidification Simulation_1887 | 91.3AL+1.8MG+6.9SI in w% | 884.0988204 | 91.3 | 1.8 | 6.9 | 98.84590391 | 0.3852476054 | 0.7688484882 | 91.3 | 1.8 | 6.9 | 0 | 0 | 0.0017184031 | -0.0003221773344 | -0.001396225765 | 43.88736
Solidification Simulation_1888 | 91.2AL+1.8MG+7SI in w% | 883.4663581 | 91.2 | 1.8 | 7 | 98.83575949 | 0.3828416095 | 0.7813988985 | 91.2 | 1.8 | 7 | 0 | 0 | 0.001714333866 | -0.0003181724188 | -0.001396161447 | 44.51482
Solidification Simulation_1889 | 91.1AL+1.8MG+7.1SI in w% | 882.8323698 | 91.1 | 1.8 | 7.1 | 98.82555793 | 0.3804457445 | 0.7939963229 | 91.1 | 1.8 | 7.1 | 0 | 0 | 0.001710270067 | -0.0003142592072 | -0.00139601086 | 45.14479
Solidification Simulation_1890 | 91AL+1.8MG+7.2SI in w% | 882.1968513 | 91 | 1.8 | 7.2 | 98.815299 | 0.3780599541 | 0.8066410506 | 91 | 1.8 | 7.2 | 0 | 0 | 0.001706212002 | -0.0003104345485 | -0.001395777454 | 45.77725
Solidification Simulation_1891 | 90.9AL+1.8MG+7.3SI in w% | 881.5597986 | 90.9 | 1.8 | 7.3 | 98.80498244 | 0.3756841857 | 0.819333373 | 90.9 | 1.8 | 7.3 | 0 | 0 | 0.001702159819 | -0.0003066953817 | -0.001395464437 | 46.41222
Solidification Simulation_1892 | 90.8AL+1.8MG+7.4SI in w% | 880.9212078 | 90.8 | 1.8 | 7.4 | 98.79460803 | 0.3733183871 | 0.8320735813 | 90.8 | 1.8 | 7.4 | 0 | 0 | 0.001698114073 | -0.0003030389487 | -0.001395075124 | 47.04968
Solidification Simulation_1893 | 90.7AL+1.8MG+7.5SI in w% | 880.2810748 | 90.7 | 1.8 | 7.5 | 98.78417552 | 0.3709625081 | 0.8448619681 | 90.7 | 1.8 | 7.5 | 0 | 0 | 0.001694074912 | -0.0002994624557 | -0.001394612457 | 47.68965
Solidification Simulation_1894 | 90.6AL+1.8MG+7.6SI in w% | 879.6393959 | 90.6 | 1.8 | 7.6 | 98.77368468 | 0.368616496 | 0.8576988246 | 90.6 | 1.8 | 7.6 | 0 | 0 | 0.001690042613 | -0.0002959632868 | -0.001394079326 | 48.33212
Solidification Simulation_1895 | 90.5AL+1.8MG+7.7SI in w% | 878.9961672 | 90.5 | 1.8 | 7.7 | 98.76313525 | 0.3662803078 | 0.870584447 | 90.5 | 1.8 | 7.7 | 0 | 0 | 0.001686017429 | -0.0002925389379 | -0.001393478491 | 48.9771
Solidification Simulation_1896 | 90.4AL+1.8MG+7.8SI in w% | 878.351385 | 90.4 | 1.8 | 7.8 | 98.75252698 | 0.36395389 | 0.8835191262 | 90.4 | 1.8 | 7.8 | 0 | 0 | 0.001681999471 | -0.0002891869624 | -0.001392812509 | 49.62459
Solidification Simulation_1897 | 90.3AL+1.8MG+7.9SI in w% | 877.7050458 | 90.3 | 1.8 | 7.9 | 98.74185965 | 0.3616371939 | 0.8965031555 | 90.3 | 1.8 | 7.9 | 0 | 0 | 0.001677989273 | -0.000285905177 | -0.001392084096 | 50.27459
Solidification Simulation_1898 | 90.2AL+1.8MG+8SI in w% | 877.0571458 | 90.2 | 1.8 | 8 | 98.731133 | 0.3593301707 | 0.9095368282 | 90.2 | 1.8 | 8 | 0 | 0 | 0.001673986952 | -0.0002826913371 | -0.001391295615 | 50.92709
Solidification Simulation_1899 | 90.1AL+1.8MG+8.1SI in w% | 876.4076816 | 90.1 | 1.8 | 8.1 | 98.72034678 | 0.35703278 | 0.9226204423 | 90.1 | 1.8 | 8.1 | 0 | 0 | 0.001669994647 | -0.0002795436534 | -0.001390450993 | 51.58205
Solidification Simulation_1900 | 90AL+1.8MG+8.2SI in w% | 875.7566498 | 90 | 1.8 | 8.2 | 98.70950074 | 0.3547449693 | 0.9357542892 | 90 | 1.8 | 8.2 | 0 | 0 | 0.001666006717 | -0.0002764591256 | -0.001389547592 | 52.23962
Solidification Simulation_1901 | 89.9AL+1.8MG+8.3SI in w% | 875.104047 | 89.9 | 1.8 | 8.3 | 98.69859464 | 0.3524666927 | 0.948938664 | 89.9 | 1.8 | 8.3 | 0 | 0 | 0.001662029411 | -0.0002734368632 | -0.001388592547 | 52.89964
Solidification Simulation_1902 | 89.8AL+1.8MG+8.4SI in w% | 874.4498698 | 89.8 | 1.8 | 8.4 | 98.68762822 | 0.3501979117 | 0.962173866 | 89.8 | 1.8 | 8.4 | 0 | 0 | 0.001658060754 | -0.0002704746016 | -0.001387586153 | 53.56217
Solidification Simulation_1903 | 89.7AL+1.8MG+8.5SI in w% | 873.794115 | 89.7 | 1.8 | 8.5 | 98.67660124 | 0.3479385755 | 0.9754601877 | 89.7 | 1.8 | 8.5 | 0 | 0 | 0.001654101234 | -0.0002675706626 | -0.001386530571 | 54.22721
Solidification Simulation_1904 | 89.6AL+1.8MG+8.6SI in w% | 873.1367794 | 89.6 | 1.8 | 8.6 | 98.66551343 | 0.3456886417 | 0.9887979265 | 89.6 | 1.8 | 8.6 | 0 | 0 | 0.001650150943 | -0.0002647232934 | -0.00138542765 | 54.89474
Solidification Simulation_1905 | 89.5AL+1.8MG+8.7SI in w% | 872.47786 | 89.5 | 1.8 | 8.7 | 98.65436455 | 0.3434480698 | 1.002187381 | 89.5 | 1.8 | 8.7 | 0 | 0 | 0.001646209917 | -0.0002619308037 | -0.001384279113 | 55.56478
Solidification Simulation_1906 | 89.4AL+1.8MG+8.8SI in w% | 871.8173537 | 89.4 | 1.8 | 8.8 | 98.64315434 | 0.3412168131 | 1.015628845 | 89.4 | 1.8 | 8.8 | 0 | 0 | 0.001642278664 | -0.0002591917195 | -0.001383086944 | 56.23732
Solidification Simulation_1907 | 89.3AL+1.8MG+8.9SI in w% | 871.1552575 | 89.3 | 1.8 | 8.9 | 98.63188254 | 0.3389948355 | 1.029122622 | 89.3 | 1.8 | 8.9 | 0 | 0 | 0.001638357079 | -0.0002565044293 | -0.001381852649 | 56.91236
Solidification Simulation_1908 | 89.2AL+1.8MG+9SI in w% | 870.4915685 | 89.2 | 1.8 | 9 | 98.62054891 | 0.336782089 | 1.042669005 | 89.2 | 1.8 | 9 | 0 | 0 | 0.001634445646 | -0.0002538675742 | -0.001380578072 | 57.58989
Solidification Simulation_1909 | 89.1AL+1.8MG+9.1SI in w% | 869.8262838 | 89.1 | 1.8 | 9.1 | 98.60915316 | 0.3345785399 | 1.056268297 | 89.1 | 1.8 | 9.1 | 0 | 0 | 0.001630544258 | -0.0002512796588 | -0.001379264599 | 58.26991
Solidification Simulation_1910 | 89AL+1.8MG+9.2SI in w% | 869.1594008 | 89 | 1.8 | 9.2 | 98.59769507 | 0.3323841415 | 1.069920793 | 89 | 1.8 | 9.2 | 0 | 0 | 0.00162665339 | -0.0002487394299 | -0.00137791396 | 58.95242
Solidification Simulation_1911 | 88.9AL+1.8MG+9.3SI in w% | 868.4909166 | 88.9 | 1.8 | 9.3 | 98.58617434 | 0.3301988603 | 1.083626798 | 88.9 | 1.8 | 9.3 | 0 | 0 | 0.001622772917 | -0.000246245496 | -0.001376527421 | 59.63742
Solidification Simulation_1912 | 88.8AL+1.8MG+9.4SI in w% | 867.8208286 | 88.8 | 1.8 | 9.4 | 98.57459074 | 0.3280226526 | 1.097386608 | 88.8 | 1.8 | 9.4 | 0 | 0 | 0.00161890332 | -0.0002437967016 | -0.001375106619 | 60.3249
Solidification Simulation_1913 | 88.7AL+1.8MG+9.5SI in w% | 867.1491343 | 88.7 | 1.8 | 9.5 | 98.56294399 | 0.3258554834 | 1.111200527 | 88.7 | 1.8 | 9.5 | 0 | 0 | 0.001615044443 | -0.0002413917477 | -0.001373652695 | 61.01486
Solidification Simulation_1914 | 88.6AL+1.8MG+9.6SI in w% | 866.4758312 | 88.6 | 1.8 | 9.6 | 98.55123383 | 0.3236973131 | 1.125068854 | 88.6 | 1.8 | 9.6 | 0 | 0 | 0.001611196625 | -0.0002390295233 | -0.001372167101 | 61.70729
Solidification Simulation_1915 | 88.5AL+1.8MG+9.7SI in w% | 865.8009167 | 88.5 | 1.8 | 9.7 | 98.53946001 | 0.3215481037 | 1.138991891 | 88.5 | 1.8 | 9.7 | 0 | 0 | 0.001607360152 | -0.0002367089514 | -0.001370651201 | 62.40219
Solidification Simulation_1916 | 88.4AL+1.8MG+9.8SI in w% | 865.1243885 | 88.4 | 1.8 | 9.8 | 98.52762223 | 0.3194078231 | 1.152969943 | 88.4 | 1.8 | 9.8 | 0 | 0 | 0.001603534885 | -0.0002344288635 | -0.001369106022 | 63.09956
Solidification Simulation_1917 | 88.3AL+1.8MG+9.9SI in w% | 864.4462444 | 88.3 | 1.8 | 9.9 | 98.51572026 | 0.3172764309 | 1.16700331 | 88.3 | 1.8 | 9.9 | 0 | 0 | 0.001599721133 | -0.0002321882644 | -0.001367532868 | 63.80564
Solidification Simulation_1918 | 88.2AL+1.8MG+10SI in w% | 863.7664819 | 88.2 | 1.8 | 10 | 98.50375381 | 0.3151538918 | 1.181092296 | 88.2 | 1.8 | 10 | 0 | 0 | 0.001595919174 | -0.0002299861895 | -0.001365932984 | 64.508
Solidification Simulation_1919 | 98.1AL+1.9MG+0SI in w% | 923.8577576 | 98.1 | 1.9 | 0 | 99.3885493 | 0.6114507019 | 0 | 98.1 | 1.9 | 0 | 0 | 0 | 0.001976831547 | -0.001976831547 |  | 6.521402
Solidification Simulation_1920 | 98AL+1.9MG+0.1SI in w% | 923.3185893 | 98 | 1.9 | 0.1 | 99.38207794 | 0.6079864802 | 0.009935582961 | 98 | 1.9 | 0.1 | 0 | 0 | 0.001976014466 | -0.001847207014 | -0.0001288074519 | 6.99748
Solidification Simulation_1921 | 97.9AL+1.9MG+0.2SI in w% | 922.7783538 | 97.9 | 1.9 | 0.2 | 99.37556262 | 0.6045388831 | 0.01989849336 | 97.9 | 1.9 | 0.2 | 0 | 0 | 0.00197481922 | -0.001733718126 | -0.0002411010937 | 7.475136
Solidification Simulation_1922 | 97.8AL+1.9MG+0.3SI in w% | 922.2370432 | 97.8 | 1.9 | 0.3 | 99.36900299 | 0.601107994 | 0.02988901838 | 97.8 | 1.9 | 0.3 | 0 | 0 | 0.001973308715 | -0.001633518508 | -0.0003397902068 | 7.954396
Solidification Simulation_1923 | 97.7AL+1.9MG+0.4SI in w% | 921.6946476 | 97.7 | 1.9 | 0.4 | 99.36239896 | 0.5976935907 | 0.03990744475 | 97.7 | 1.9 | 0.4 | 0 | 0 | 0.001971531758 | -0.001544394204 | -0.0004271375535 | 8.435285
Solidification Simulation_1924 | 97.6AL+1.9MG+0.5SI in w% | 921.1511578 | 97.6 | 1.9 | 0.5 | 99.35575039 | 0.594295554 | 0.04995405889 | 97.6 | 1.9 | 0.5 | 0 | 0 | 0.001969527109 | -0.001464597464 | -0.0005049296448 | 8.917828
Solidification Simulation_1925 | 97.5AL+1.9MG+0.6SI in w% | 920.6065646 | 97.5 | 1.9 | 0.6 | 99.34905709 | 0.5909137659 | 0.06002914693 | 97.5 | 1.9 | 0.6 | 0 | 0 | 0.001967325895 | -0.001392730075 | -0.00057459582 | 9.402051
Solidification Simulation_1926 | 97.4AL+1.9MG+0.7SI in w% | 920.060859 | 97.4 | 1.9 | 0.7 | 99.3423189 | 0.5875481094 | 0.07013299466 | 97.4 | 1.9 | 0.7 | 0 | 0 | 0.001964953429 | -0.001327660128 | -0.0006372933011 | 9.887976
Solidification Simulation_1927 | 97.3AL+1.9MG+0.8SI in w% | 919.514032 | 97.3 | 1.9 | 0.8 | 99.33553564 | 0.5841984688 | 0.0802658876 | 97.3 | 1.9 | 0.8 | 0 | 0 | 0.001962430529 | -0.001268461444 | -0.0006939690854 | 10.37563
Solidification Simulation_1928 | 97.2AL+1.9MG+0.9SI in w% | 918.9660749 | 97.2 | 1.9 | 0.9 | 99.32870716 | 0.5808647294 | 0.09042811099 | 97.2 | 1.9 | 0.9 | 0 | 0 | 0.001959774514 | -0.001214369026 | -0.0007454054882 | 10.86503
Solidification Simulation_1929 | 97.1AL+1.9MG+1SI in w% | 918.4169787 | 97.1 | 1.9 | 1 | 99.32183327 | 0.5775467776 | 0.1006199498 | 97.1 | 1.9 | 1 | 0 | 0 | 0.001956999907 | -0.001164745225 | -0.0007922546817 | 11.3562
Solidification Simulation_1930 | 97AL+1.9MG+1.1SI in w% | 917.8667349 | 97 | 1.9 | 1.1 | 99.31491381 | 0.5742445012 | 0.1108416888 | 97 | 1.9 | 1.1 | 0 | 0 | 0.00195411901 | -0.001119054435 | -0.0008350645746 | 11.84916
Solidification Simulation_1931 | 96.9AL+1.9MG+1.2SI in w% | 917.3153348 | 96.9 | 1.9 | 1.2 | 99.3079486 | 0.5709577888 | 0.1210936123 | 96.9 | 1.9 | 1.2 | 0 | 0 | 0.001951142326 | -0.001076843432 | -0.000874298894 | 12.34394
Solidification Simulation_1932 | 96.8AL+1.9MG+1.3SI in w% | 916.7627699 | 96.8 | 1.9 | 1.3 | 99.30093747 | 0.5676865302 | 0.1313760047 | 96.8 | 1.9 | 1.3 | 0 | 0 | 0.001948078896 | -0.00103772612 | -0.0009103527755 | 12.84055
Solidification Simulation_1933 | 96.7AL+1.9MG+1.4SI in w% | 916.2090317 | 96.7 | 1.9 | 1.4 | 99.29388023 | 0.5644306164 | 0.14168915 | 96.7 | 1.9 | 1.4 | 0 | 0 | 0.001944936551 | -0.001001371545 | -0.000943565006 | 13.33902
Solidification Simulation_1934 | 96.6AL+1.9MG+1.5SI in w% | 915.6541118 | 96.6 | 1.9 | 1.5 | 99.28677673 | 0.5611899347 | 0.1520333314 | 96.6 | 1.9 | 1.5 | 0 | 0 | 0.001941722127 | -0.0009674943883 | -0.0009742277387 | 13.83936
Solidification Simulation_1935 | 96.5AL+1.9MG+1.6SI in w% | 915.098002 | 96.5 | 1.9 | 1.6 | 99.27962678 | 0.5579643892 | 0.1624088338 | 96.5 | 1.9 | 1.6 | 0 | 0 | 0.001938441627 | -0.0009358473641 | -0.001002594263 | 14.34161
Solidification Simulation_1936 | 96.4AL+1.9MG+1.7SI in w% | 914.5406941 | 96.4 | 1.9 | 1.7 | 99.27243019 | 0.5547538679 | 0.17281594 | 96.4 | 1.9 | 1.7 | 0 | 0 | 0.001935100354 | -0.0009062150842 | -0.001028885269 | 14.84577
Solidification Simulation_1937 | 96.3AL+1.9MG+1.8SI in w% | 913.9821798 | 96.3 | 1.9 | 1.8 | 99.2651868 | 0.5515582657 | 0.1832549332 | 96.3 | 1.9 | 1.8 | 0 | 0 | 0.001931702909 | -0.0008784090019 | -0.001053293907 | 15.35186
Solidification Simulation_1938 | 96.2AL+1.9MG+1.9SI in w% | 913.4224513 | 96.2 | 1.9 | 1.9 | 99.25789643 | 0.5483774777 | 0.1937260963 | 96.2 | 1.9 | 1.9 | 0 | 0 | 0.001928253715 | -0.0008522636259 | -0.001075990089 | 15.85991
Solidification Simulation_1939 | 96.1AL+1.9MG+2SI in w% | 912.8615005 | 96.1 | 1.9 | 2 | 99.25055888 | 0.5452114028 | 0.2042297123 | 96.1 | 1.9 | 2 | 0 | 0 | 0.001924756449 | -0.0008276327308 | -0.001097123718 | 16.36994
Solidification Simulation_1940 | 96AL+1.9MG+2.1SI in w% | 912.2993195 | 96 | 1.9 | 2.1 | 99.243174 | 0.5420599393 | 0.2147660643 | 96 | 1.9 | 2.1 | 0 | 0 | 0.001921214522 | -0.0008043868589 | -0.001116827663 | 16.88195
Solidification Simulation_1941 | 95.9AL+1.9MG+2.2SI in w% | 911.7359005 | 95.9 | 1.9 | 2.2 | 99.23574158 | 0.5389229843 | 0.2253354343 | 95.9 | 1.9 | 2.2 | 0 | 0 | 0.001917631028 | -0.0007824109317 | -0.001135220096 | 17.39598
Solidification Simulation_1942 | 95.8AL+1.9MG+2.3SI in w% | 911.1712359 | 95.8 | 1.9 | 2.3 | 99.22826145 | 0.5358004458 | 0.2359381062 | 95.8 | 1.9 | 2.3 | 0 | 0 | 0.001914008668 | -0.0007616022334 | -0.001152406434 | 17.91203
Solidification Simulation_1943 | 95.7AL+1.9MG+2.4SI in w% | 910.6053178 | 95.7 | 1.9 | 2.4 | 99.22073342 | 0.5326922177 | 0.2465743613 | 95.7 | 1.9 | 2.4 | 0 | 0 | 0.001910350138 | -0.0007418690351 | -0.001168481103 | 18.43012
Solidification Simulation_1944 | 95.6AL+1.9MG+2.5SI in w% | 910.0381389 | 95.6 | 1.9 | 2.5 | 99.21315731 | 0.5295982052 | 0.2572444822 | 95.6 | 1.9 | 2.5 | 0 | 0 | 0.001906657887 | -0.0007231289012 | -0.001183528985 | 18.95028
Solidification Simulation_1945 | 95.5AL+1.9MG+2.6SI in w% | 909.4696916 | 95.5 | 1.9 | 2.6 | 99.20553294 | 0.5265183096 | 0.2679487508 | 95.5 | 1.9 | 2.6 | 0 | 0 | 0.001902933998 | -0.0007053076139 | -0.001197626384 | 19.47252
Solidification Simulation_1946 | 95.4AL+1.9MG+2.7SI in w% | 908.8999684 | 95.4 | 1.9 | 2.7 | 99.19786011 | 0.5234524424 | 0.2786874507 | 95.4 | 1.9 | 2.7 | 0 | 0 | 0.001899180364 | -0.000688338146 | -0.001210842218 | 19.99684
Solidification Simulation_1947 | 95.3AL+1.9MG+2.8SI in w% | 908.3289621 | 95.3 | 1.9 | 2.8 | 99.19013864 | 0.5204005022 | 0.2894608626 | 95.3 | 1.9 | 2.8 | 0 | 0 | 0.001895399077 | -0.0006721600613 | -0.001223239016 | 20.52328
Solidification Simulation_1948 | 95.2AL+1.9MG+2.9SI in w% | 907.7566654 | 95.2 | 1.9 | 2.9 | 99.18236834 | 0.5173623949 | 0.3002692683 | 95.2 | 1.9 | 2.9 | 0 | 0 | 0.001891591772 | -0.0006567183438 | -0.001234873429 | 21.05185
Solidification Simulation_1949 | 95.1AL+1.9MG+3SI in w% | 907.1830712 | 95.1 | 1.9 | 3 | 99.17454901 | 0.5143380373 | 0.3111129521 | 95.1 | 1.9 | 3 | 0 | 0 | 0.001887759955 | -0.0006419629663 | -0.001245796988 | 21.58255
Solidification Simulation_1950 | 95AL+1.9MG+3.1SI in w% | 906.6081722 | 95 | 1.9 | 3.1 | 99.16668048 | 0.5113273287 | 0.3219921937 | 95 | 1.9 | 3.1 | 0 | 0 | 0.001883905363 | -0.0006278485526 | -0.00125605681 | 22.11541
Solidification Simulation_1951 | 94.9AL+1.9MG+3.2SI in w% | 906.0319616 | 94.9 | 1.9 | 3.2 | 99.15876255 | 0.5083301796 | 0.3329072753 | 94.9 | 1.9 | 3.2 | 0 | 0 | 0.001880029327 | -0.0006143334746 | -0.001265695852 | 22.65044
Solidification Simulation_1952 | 94.8AL+1.9MG+3.3SI in w% | 905.4544324 | 94.8 | 1.9 | 3.3 | 99.15079501 | 0.5053465071 | 0.3438584805 | 94.8 | 1.9 | 3.3 | 0 | 0 | 0.00187613306 | -0.0006013796317 | -0.001274753429 | 23.18765
Solidification Simulation_1953 | 94.7AL+1.9MG+3.4SI in w% | 904.8755777 | 94.7 | 1.9 | 3.4 | 99.1427777 | 0.5023762119 | 0.3548460885 | 94.7 | 1.9 | 3.4 | 0 | 0 | 0.001872218066 | -0.0005889523071 | -0.001283265759 | 23.72706
Solidification Simulation_1954 | 94.6AL+1.9MG+3.5SI in w% | 904.2953906 | 94.6 | 1.9 | 3.5 | 99.13471039 | 0.4994192213 | 0.3658703853 | 94.6 | 1.9 | 3.5 | 0 | 0 | 0.001868285318 | -0.0005770193458 | -0.001291265972 | 24.26868
Solidification Simulation_1955 | 94.5AL+1.9MG+3.6SI in w% | 903.7138647 | 94.5 | 1.9 | 3.6 | 99.12659291 | 0.496475436 | 0.3769316493 | 94.5 | 1.9 | 3.6 | 0 | 0 | 0.001864336168 | -0.0005655514274 | -0.001298784741 | 24.81253
Solidification Simulation_1956 | 94.4AL+1.9MG+3.7SI in w% | 903.130993 | 94.4 | 1.9 | 3.7 | 99.11842506 | 0.4935447738 | 0.3880301636 | 94.4 | 1.9 | 3.7 | 0 | 0 | 0.001860371603 | -0.0005545213387 | -0.001305850264 | 25.35861
Solidification Simulation_1957 | 94.3AL+1.9MG+3.8SI in w% | 902.5467692 | 94.3 | 1.9 | 3.8 | 99.11020664 | 0.4906271524 | 0.3991662108 | 94.3 | 1.9 | 3.8 | 0 | 0 | 0.001856392502 | -0.0005439039418 | -0.00131248856 | 25.90695
Solidification Simulation_1958 | 94.2AL+1.9MG+3.9SI in w% | 901.9611868 | 94.2 | 1.9 | 3.9 | 99.10193744 | 0.4877224845 | 0.410340072 | 94.2 | 1.9 | 3.9 | 0 | 0 | 0.00185240011 | -0.0005336762111 | -0.001318723899 | 26.45754
Solidification Simulation_1959 | 94.1AL+1.9MG+4SI in w% | 901.3742393 | 94.1 | 1.9 | 4 | 99.09361728 | 0.4848306913 | 0.4215520306 | 94.1 | 1.9 | 4 | 0 | 0 | 0.001848395096 | -0.0005238165433 | -0.001324578553 | 27.01041
Solidification Simulation_1960 | 94AL+1.9MG+4.1SI in w% | 900.7859204 | 94 | 1.9 | 4.1 | 99.08524595 | 0.4819516872 | 0.4328023677 | 94 | 1.9 | 4.1 | 0 | 0 | 0.001844378621 | -0.0005143051851 | -0.001330073436 | 27.56557
Solidification Simulation_1961 | 93.9AL+1.9MG+4.2SI in w% | 900.1962238 | 93.9 | 1.9 | 4.2 | 99.07682324 | 0.4790853938 | 0.4440913663 | 93.9 | 1.9 | 4.2 | 0 | 0 | 0.001840351268 | -0.0005051235121 | -0.001335227756 | 28.12302
Solidification Simulation_1962 | 93.8AL+1.9MG+4.3SI in w% | 899.6051435 | 93.8 | 1.9 | 4.3 | 99.06834896 | 0.4762317293 | 0.4554193084 | 93.8 | 1.9 | 4.3 | 0 | 0 | 0.001836314009 | -0.0004962544168 | -0.001340059592 | 28.68278
Solidification Simulation_1963 | 93.7AL+1.9MG+4.4SI in w% | 899.0126732 | 93.7 | 1.9 | 4.4 | 99.05982291 | 0.4733906118 | 0.4667864754 | 93.7 | 1.9 | 4.4 | 0 | 0 | 0.00183226773 | -0.0004876819616 | -0.001344585768 | 29.24486
Solidification Simulation_1964 | 93.6AL+1.9MG+4.5SI in w% | 898.4188069 | 93.6 | 1.9 | 4.5 | 99.05124487 | 0.4705619732 | 0.4781931534 | 93.6 | 1.9 | 4.5 | 0 | 0 | 0.001828212959 | -0.0004793910959 | -0.001348821863 | 29.80927
Solidification Simulation_1965 | 93.5AL+1.9MG+4.6SI in w% | 897.8235388 | 93.5 | 1.9 | 4.6 | 99.04261465 | 0.4677457244 | 0.489639621 | 93.5 | 1.9 | 4.6 | 0 | 0 | 0.001824150671 | -0.0004713680319 | -0.001352782639 | 30.37602
Solidification Simulation_1966 | 93.4AL+1.9MG+4.7SI in w% | 897.2268629 | 93.4 | 1.9 | 4.7 | 99.03393204 | 0.4649417964 | 0.5011261637 | 93.4 | 1.9 | 4.7 | 0 | 0 | 0.001820081306 | -0.0004635996181 | -0.001356481688 | 30.94512
Solidification Simulation_1967 | 93.3AL+1.9MG+4.8SI in w% | 896.6287733 | 93.3 | 1.9 | 4.8 | 99.02519683 | 0.4621501095 | 0.5126530631 | 93.3 | 1.9 | 4.8 | 0 | 0 | 0.001816005685 | -0.000456073752 | -0.001359931933 | 31.51657
Solidification Simulation_1968 | 93.2AL+1.9MG+4.9SI in w% | 896.0292645 | 93.2 | 1.9 | 4.9 | 99.01640881 | 0.4593705887 | 0.5242206019 | 93.2 | 1.9 | 4.9 | 0 | 0 | 0.001811924577 | -0.0004487790953 | -0.001363145482 | 32.09039
Solidification Simulation_1969 | 93.1AL+1.9MG+5SI in w% | 895.4283307 | 93.1 | 1.9 | 5 | 99.00756777 | 0.4566031648 | 0.5358290653 | 93.1 | 1.9 | 5 | 0 | 0 | 0.001807838358 | -0.0004417048214 | -0.001366133536 | 32.66659
Solidification Simulation_1970 | 93AL+1.9MG+5.1SI in w% | 894.8259664 | 93 | 1.9 | 5.1 | 98.99867351 | 0.4538477601 | 0.5474787349 | 93 | 1.9 | 5.1 | 0 | 0 | 0.001803747777 | -0.000434840965 | -0.001368906812 | 33.24518
Solidification Simulation_1971 | 92.9AL+1.9MG+5.2SI in w% | 894.222166 | 92.9 | 1.9 | 5.2 | 98.9897258 | 0.4511043037 | 0.5591698946 | 92.9 | 1.9 | 5.2 | 0 | 0 | 0.001799643484 | -0.00042817577 | -0.001371467714 | 33.82629
Solidification Simulation_1972 | 92.8AL+1.9MG+5.3SI in w% | 893.616924 | 92.8 | 1.9 | 5.3 | 98.98072445 | 0.4483727224 | 0.5709028274 | 92.8 | 1.9 | 5.3 | 0 | 0 | 0.00179555598 | -0.0004217074136 | -0.001373848566 | 34.40953
Solidification Simulation_1973 | 92.7AL+1.9MG+5.4SI in w% | 893.0102353 | 92.7 | 1.9 | 5.4 | 98.97166923 | 0.4456529527 | 0.5826778202 | 92.7 | 1.9 | 5.4 | 0 | 0 | 0.001791455762 | -0.0004154204394 | -0.001376035322 | 34.99531
Solidification Simulation_1974 | 92.6AL+1.9MG+5.5SI in w% | 892.4020944 | 92.6 | 1.9 | 5.5 | 98.96255993 | 0.4429449175 | 0.5944951539 | 92.6 | 1.9 | 5.5 | 0 | 0 | 0.001787353434 | -0.0004093093763 | -0.001378044057 | 35.58351
Solidification Simulation_1975 | 92.5AL+1.9MG+5.6SI in w% | 891.7924961 | 92.5 | 1.9 | 5.6 | 98.95339634 | 0.4402485505 | 0.6063551139 | 92.5 | 1.9 | 5.6 | 0 | 0 | 0.001783249516 | -0.0004033668085 | -0.001379882708 | 36.17413
Solidification Simulation_1976 | 92.4AL+1.9MG+5.7SI in w% | 891.1814353 | 92.4 | 1.9 | 5.7 | 98.94417823 | 0.4375637827 | 0.6182579843 | 92.4 | 1.9 | 5.7 | 0 | 0 | 0.00177914464 | -0.0003975857997 | -0.00138155884 | 36.76718
Solidification Simulation_1977 | 92.3AL+1.9MG+5.8SI in w% | 890.568907 | 92.3 | 1.9 | 5.8 | 98.9349054 | 0.4348905476 | 0.63020405 | 92.3 | 1.9 | 5.8 | 0 | 0 | 0.001775039033 | -0.0003919596092 | -0.001383079423 | 37.36267
Solidification Simulation_1978 | 92.2AL+1.9MG+5.9SI in w% | 889.9549061 | 92.2 | 1.9 | 5.9 | 98.92557762 | 0.4322287794 | 0.6421935962 | 92.2 | 1.9 | 5.9 | 0 | 0 | 0.001770933308 | -0.0003864820521 | -0.001384451256 | 37.9606
Solidification Simulation_1979 | 92.1AL+1.9MG+6SI in w% | 889.3394277 | 92.1 | 1.9 | 6 | 98.91619467 | 0.429578417 | 0.6542269103 | 92.1 | 1.9 | 6 | 0 | 0 | 0.00176682793 | -0.0003811472142 | -0.001385680716 | 38.56097
Solidification Simulation_1980 | 92AL+1.9MG+6.1SI in w% | 888.7224669 | 92 | 1.9 | 6.1 | 98.90675634 | 0.4269393875 | 0.6663042738 | 92 | 1.9 | 6.1 | 0 | 0 | 0.001762723348 | -0.000375949496 | -0.001386773852 | 39.1638
Solidification Simulation_1981 | 91.9AL+1.9MG+6.2SI in w% | 888.104019 | 91.9 | 1.9 | 6.2 | 98.8972624 | 0.4243116303 | 0.678425974 | 91.9 | 1.9 | 6.2 | 0 | 0 | 0.001758619998 | -0.0003708835908 | -0.001387736407 | 39.76909
Solidification Simulation_1982 | 91.8AL+1.9MG+6.3SI in w% | 887.4840792 | 91.8 | 1.9 | 6.3 | 98.88771262 | 0.4216950824 | 0.690592297 | 91.8 | 1.9 | 6.3 | 0 | 0 | 0.001754518306 | -0.0003659444672 | -0.001388573839 | 40.37684
Solidification Simulation_1983 | 91.7AL+1.9MG+6.4SI in w% | 886.862643 | 91.7 | 1.9 | 6.4 | 98.87810679 | 0.4190896813 | 0.7028035289 | 91.7 | 1.9 | 6.4 | 0 | 0 | 0.001750418686 | -0.0003611273501 | -0.001389291336 | 40.98705
Solidification Simulation_1984 | 91.6AL+1.9MG+6.5SI in w% | 886.2397057 | 91.6 | 1.9 | 6.5 | 98.86844468 | 0.4164953656 | 0.7150599561 | 91.6 | 1.9 | 6.5 | 0 | 0 | 0.00174632154 | -0.0003564277056 | -0.001389893834 | 41.59974
Solidification Simulation_1985 | 91.5AL+1.9MG+6.6SI in w% | 885.6152629 | 91.5 | 1.9 | 6.6 | 98.85872606 | 0.4139120742 | 0.7273618654 | 91.5 | 1.9 | 6.6 | 0 | 0 | 0.001742227259 | -0.000351841225 | -0.001390386035 | 42.2149
Solidification Simulation_1986 | 91.4AL+1.9MG+6.7SI in w% | 884.9893101 | 91.4 | 1.9 | 6.7 | 98.84895071 | 0.4113397473 | 0.739709544 | 91.4 | 1.9 | 6.7 | 0 | 0 | 0.001738136226 | -0.0003473638113 | -0.001390772415 | 42.83254
Solidification Simulation_1987 | 91.3AL+1.9MG+6.8SI in w% | 884.361843 | 91.3 | 1.9 | 6.8 | 98.8391184 | 0.4087783255 | 0.7521032791 | 91.3 | 1.9 | 6.8 | 0 | 0 | 0.001734048813 | -0.0003429915669 | -0.001391057246 | 43.45267
Solidification Simulation_1988 | 91.2AL+1.9MG+6.9SI in w% | 883.7328572 | 91.2 | 1.9 | 6.9 | 98.82922889 | 0.4062277502 | 0.7645433584 | 91.2 | 1.9 | 6.9 | 0 | 0 | 0.001729965379 | -0.0003387207802 | -0.001391244599 | 44.07528
Solidification Simulation_1989 | 91.1AL+1.9MG+7SI in w% | 883.1023486 | 91.1 | 1.9 | 7 | 98.81928197 | 0.4036879637 | 0.7770300699 | 91.1 | 1.9 | 7 | 0 | 0 | 0.001725886278 | -0.0003345479158 | -0.001391338362 | 44.70038
Solidification Simulation_1990 | 91AL+1.9MG+7.1SI in w% | 882.470313 | 91 | 1.9 | 7.1 | 98.80927739 | 0.401158909 | 0.7895637019 | 91 | 1.9 | 7.1 | 0 | 0 | 0.001721811853 | -0.0003304696035 | -0.00139134225 | 45.32797
Solidification Simulation_1991 | 90.9AL+1.9MG+7.2SI in w% | 881.8367464 | 90.9 | 1.9 | 7.2 | 98.79921493 | 0.3986405298 | 0.8021445429 | 90.9 | 1.9 | 7.2 | 0 | 0 | 0.001717742438 | -0.0003264826291 | -0.001391259809 | 45.95806
Solidification Simulation_1992 | 90.8AL+1.9MG+7.3SI in w% | 881.2016447 | 90.8 | 1.9 | 7.3 | 98.78909435 | 0.3961327676 | 0.8147728806 | 90.8 | 1.9 | 7.3 | 0 | 0 | 0.00171367836 | -0.0003225839248 | -0.001391094435 | 46.59064
Solidification Simulation_1993 | 90.7AL+1.9MG+7.4SI in w% | 880.565004 | 90.7 | 1.9 | 7.4 | 98.77891542 | 0.3936355746 | 0.8274490078 | 90.7 | 1.9 | 7.4 | 0 | 0 | 0.001709619935 | -0.0003187705618 | -0.001390849373 | 47.22572
Solidification Simulation_1994 | 90.6AL+1.9MG+7.5SI in w% | 879.9268204 | 90.6 | 1.9 | 7.5 | 98.7686779 | 0.3911488926 | 0.840173212 | 90.6 | 1.9 | 7.5 | 0 | 0 | 0.001705567472 | -0.0003150397415 | -0.00139052773 | 47.8633
Solidification Simulation_1995 | 90.5AL+1.9MG+7.6SI in w% | 879.2870902 | 90.5 | 1.9 | 7.6 | 98.75838155 | 0.3886726675 | 0.852945783 | 90.5 | 1.9 | 7.6 | 0 | 0 | 0.001701521116 | -0.0003113887306 | -0.001390132386 | 48.50338
Solidification Simulation_1996 | 90.4AL+1.9MG+7.7SI in w% | 878.6458095 | 90.4 | 1.9 | 7.7 | 98.74802614 | 0.3862068468 | 0.8657670112 | 90.4 | 1.9 | 7.7 | 0 | 0 | 0.001697481458 | -0.0003078150859 | -0.001389666372 | 49.14596
Solidification Simulation_1997 | 90.3AL+1.9MG+7.8SI in w% | 878.0029748 | 90.3 | 1.9 | 7.8 | 98.73761143 | 0.3837513792 | 0.8786371876 | 90.3 | 1.9 | 7.8 | 0 | 0 | 0.001693448642 | -0.0003043163028 | -0.001389132339 | 49.79104
Solidification Simulation_1998 | 90.2AL+1.9MG+7.9SI in w% | 877.3585825 | 90.2 | 1.9 | 7.9 | 98.72713719 | 0.3813062119 | 0.8915566027 | 90.2 | 1.9 | 7.9 | 0 | 0 | 0.001689422947 | -0.0003008900375 | -0.001388532909 | 50.43862
Solidification Simulation_1999 | 90.1AL+1.9MG+8SI in w% | 876.712629 | 90.1 | 1.9 | 8 | 98.71660315 | 0.3788712986 | 0.9045255503 | 90.1 | 1.9 | 8 | 0 | 0 | 0.001685404491 | -0.0002975339897 | -0.001387870501 | 51.08871
Solidification Simulation_2000 | 90AL+1.9MG+8.1SI in w% | 876.0651109 | 90 | 1.9 | 8.1 | 98.70600909 | 0.3764465853 | 0.91754432 | 90 | 1.9 | 8.1 | 0 | 0 | 0.001681393827 | -0.0002942461196 | -0.001387147708 | 51.74129
Solidification Simulation_2001 | 89.9AL+1.9MG+8.2SI in w% | 875.4160247 | 89.9 | 1.9 | 8.2 | 98.69535477 | 0.3740320218 | 0.9306132037 | 89.9 | 1.9 | 8.2 | 0 | 0 | 0.001677391074 | -0.0002910243075 | -0.001386366767 | 52.39638
Solidification Simulation_2002 | 89.8AL+1.9MG+8.3SI in w% | 874.7653672 | 89.8 | 1.9 | 8.3 | 98.68463994 | 0.3716275665 | 0.9437324979 | 89.8 | 1.9 | 8.3 | 0 | 0 | 0.001673396337 | -0.0002878665237 | -0.001385529814 | 53.05397
Solidification Simulation_2003 | 89.7AL+1.9MG+8.4SI in w% | 874.1131352 | 89.7 | 1.9 | 8.4 | 98.67386434 | 0.3692331649 | 0.9569024921 | 89.7 | 1.9 | 8.4 | 0 | 0 | 0.001669410132 | -0.0002847709743 | -0.001384639158 | 53.71406
Solidification Simulation_2004 | 89.6AL+1.9MG+8.5SI in w% | 873.4593253 | 89.6 | 1.9 | 8.5 | 98.66302775 | 0.36684877 | 0.97012348 | 89.6 | 1.9 | 8.5 | 0 | 0 | 0.001665432577 | -0.0002817357866 | -0.00138369679 | 54.37665
Solidification Simulation_2005 | 89.5AL+1.9MG+8.6SI in w% | 872.8039346 | 89.5 | 1.9 | 8.6 | 98.6521299 | 0.3644743412 | 0.9833957588 | 89.5 | 1.9 | 8.6 | 0 | 0 | 0.001661463742 | -0.0002787591571 | -0.001382704585 | 55.04173
Solidification Simulation_2006 | 89.4AL+1.9MG+8.7SI in w% | 872.14696 | 89.4 | 1.9 | 8.7 | 98.64117055 | 0.3621098269 | 0.9967196199 | 89.4 | 1.9 | 8.7 | 0 | 0 | 0.001657504143 | -0.0002758395073 | -0.001381664635 | 55.70931
Solidification Simulation_2007 | 89.3AL+1.9MG+8.8SI in w% | 871.4883984 | 89.3 | 1.9 | 8.8 | 98.63014946 | 0.3597551835 | 1.010095359 | 89.3 | 1.9 | 8.8 | 0 | 0 | 0.001653553871 | -0.0002729751711 | -0.0013805787 | 56.37938
Solidification Simulation_2008 | 89.2AL+1.9MG+8.9SI in w% | 870.828247 | 89.2 | 1.9 | 8.9 | 98.61906636 | 0.3574103676 | 1.023523272 | 89.2 | 1.9 | 8.9 | 0 | 0 | 0.001649612956 | -0.0002701645392 | -0.001379448417 | 57.05195
Solidification Simulation_2009 | 89.1AL+1.9MG+9SI in w% | 870.1665029 | 89.1 | 1.9 | 9 | 98.60792101 | 0.3550753333 | 1.037003654 | 89.1 | 1.9 | 9 | 0 | 0 | 0.001645681941 | -0.0002674062222 | -0.001378275719 | 57.727
Solidification Simulation_2010 | 89AL+1.9MG+9.1SI in w% | 869.5031634 | 89 | 1.9 | 9.1 | 98.59671316 | 0.3527500405 | 1.050536803 | 89 | 1.9 | 9.1 | 0 | 0 | 0.001641760697 | -0.0002646986765 | -0.001377062021 | 58.40453
Solidification Simulation_2011 | 88.9AL+1.9MG+9.2SI in w% | 868.8382256 | 88.9 | 1.9 | 9.2 | 98.58544254 | 0.3504344429 | 1.064123013 | 88.9 | 1.9 | 9.2 | 0 | 0 | 0.00163784975 | -0.0002620406194 | -0.001375809131 | 59.08455
Solidification Simulation_2012 | 88.8AL+1.9MG+9.3SI in w% | 868.1716871 | 88.8 | 1.9 | 9.3 | 98.57410891 | 0.3481285022 | 1.077762584 | 88.8 | 1.9 | 9.3 | 0 | 0 | 0.001633948959 | -0.0002594306142 | -0.001374518345 | 59.76705
Solidification Simulation_2013 | 88.7AL+1.9MG+9.4SI in w% | 867.5035452 | 88.7 | 1.9 | 9.4 | 98.56271201 | 0.3458321742 | 1.091455812 | 88.7 | 1.9 | 9.4 | 0 | 0 | 0.001630049664 | -0.0002568660322 | -0.001373183632 | 60.45227
Solidification Simulation_2014 | 88.6AL+1.9MG+9.5SI in w% | 866.8337972 | 88.6 | 1.9 | 9.5 | 98.55125158 | 0.3435454196 | 1.105202996 | 88.6 | 1.9 | 9.5 | 0 | 0 | 0.001626179251 | -0.0002543498664 | -0.001371829385 | 61.13946
Solidification Simulation_2015 | 88.5AL+1.9MG+9.6SI in w% | 866.1624409 | 88.5 | 1.9 | 9.6 | 98.53972737 | 0.3412681978 | 1.119004434 | 88.5 | 1.9 | 9.6 | 0 | 0 | 0.001622310536 | -0.0002518766412 | -0.001370433895 | 61.82937
Solidification Simulation_2016 | 88.4AL+1.9MG+9.7SI in w% | 865.4894739 | 88.4 | 1.9 | 9.7 | 98.52813911 | 0.3390004677 | 1.132860426 | 88.4 | 1.9 | 9.7 | 0 | 0 | 0.001618453002 | -0.0002494466924 | -0.00136900631 | 62.52174
Solidification Simulation_2017 | 88.3AL+1.9MG+9.8SI in w% | 864.8148937 | 88.3 | 1.9 | 9.8 | 98.51648653 | 0.3367421955 | 1.146771272 | 88.3 | 1.9 | 9.8 | 0 | 0 | 0.001614606517 | -0.0002470588155 | -0.001367547701 | 63.21658
Solidification Simulation_2018 | 88.2AL+1.9MG+9.9SI in w% | 864.1386982 | 88.2 | 1.9 | 9.9 | 98.50476939 | 0.3344933379 | 1.160737272 | 88.2 | 1.9 | 9.9 | 0 | 0 | 0.001610771406 | -0.0002447119848 | -0.001366059421 | 63.92012
Solidification Simulation_2019 | 88.1AL+1.9MG+10SI in w% | 863.4608852 | 88.1 | 1.9 | 10 | 98.49298742 | 0.332253857 | 1.174758725 | 88.1 | 1.9 | 10 | 0 | 0 | 0.001606947954 | -0.0002424052069 | -0.001364542747 | 64.61992
Solidification Simulation_2020 | 98AL+2MG+0SI in w% | 923.3518662 | 98 | 2 | 0 | 99.35666367 | 0.6433363253 | 0 | 98 | 2 | 0 | 0 | 0 | 0.001976573405 | -0.001976573405 |  | 6.866833
Solidification Simulation_2021 | 97.9AL+2MG+0.1SI in w% | 922.814835 | 97.9 | 2 | 0.1 | 99.35044174 | 0.6396853301 | 0.009872927102 | 97.9 | 2 | 0.1 | 0 | 0 | 0.001976754257 | -0.001853888009 | -0.0001228662483 | 7.340669
Solidification Simulation_2022 | 97.8AL+2MG+0.2SI in w% | 922.2767346 | 97.8 | 2 | 0.2 | 99.34417463 | 0.6360521268 | 0.01977324391 | 97.8 | 2 | 0.2 | 0 | 0 | 0.00197644638 | -0.00174570994 | -0.0002307364402 | 7.816093
Solidification Simulation_2023 | 97.7AL+2MG+0.3SI in w% | 921.7375548 | 97.7 | 2 | 0.3 | 99.33786228 | 0.6324364865 | 0.02970123535 | 97.7 | 2 | 0.3 | 0 | 0 | 0.001975734752 | -0.001649605425 | -0.0003261293274 | 8.293112
Solidification Simulation_2024 | 97.6AL+2MG+0.4SI in w% | 921.1972864 | 97.6 | 2 | 0.4 | 99.33150453 | 0.6288382817 | 0.03965718604 | 97.6 | 2 | 0.4 | 0 | 0 | 0.001974678025 | -0.001563649879 | -0.0004110281454 | 8.771759
Solidification Simulation_2025 | 97.5AL+2MG+0.5SI in w% | 920.6559201 | 97.5 | 2 | 0.5 | 99.32510123 | 0.6252573924 | 0.04964138046 | 97.5 | 2 | 0.5 | 0 | 0 | 0.00197332517 | -0.001486308851 | -0.0004870163183 | 9.252058
Solidification Simulation_2026 | 97.4AL+2MG+0.6SI in w% | 920.113447 | 97.4 | 2 | 0.6 | 99.31865222 | 0.6216936812 | 0.05965410218 | 97.4 | 2 | 0.6 | 0 | 0 | 0.001971715872 | -0.00141634254 | -0.000555373332 | 9.734034
Solidification Simulation_2027 | 97.3AL+2MG+0.7SI in w% | 919.5698579 | 97.3 | 2 | 0.7 | 99.31215734 | 0.6181470297 | 0.06969563499 | 97.3 | 2 | 0.7 | 0 | 0 | 0.001969882663 | -0.001352738302 | -0.0006171443606 | 10.21771
Solidification Simulation_2028 | 97.2AL+2MG+0.8SI in w% | 919.025144 | 97.2 | 2 | 0.8 | 99.30561642 | 0.6146173154 | 0.07976626226 | 97.2 | 2 | 0.8 | 0 | 0 | 0.00196785248 | -0.001294660853 | -0.000673191627 | 10.70311
Solidification Simulation_2029 | 97.1AL+2MG+0.9SI in w% | 918.4792964 | 97.1 | 2 | 0.9 | 99.29902932 | 0.6111044166 | 0.08986626704 | 97.1 | 2 | 0.9 | 0 | 0 | 0.001965647858 | -0.001241415217 | -0.0007242326413 | 11.19026
Solidification Simulation_2030 | 97AL+2MG+1SI in w% | 917.9323063 | 97 | 2 | 1 | 99.29239585 | 0.6076082131 | 0.09999593216 | 97 | 2 | 1 | 0 | 0 | 0.001963287795 | -0.001192418238 | -0.0007708695571 | 11.67917
Solidification Simulation_2031 | 96.9AL+2MG+1.1SI in w% | 917.3841651 | 96.9 | 2 | 1.1 | 99.28571587 | 0.6041285859 | 0.1101555401 | 96.9 | 2 | 1.1 | 0 | 0 | 0.001960788447 | -0.001147177086 | -0.0008136113612 | 12.16988
Solidification Simulation_2032 | 96.8AL+2MG+1.2SI in w% | 916.8348642 | 96.8 | 2 | 1.2 | 99.27898921 | 0.600665417 | 0.1203453733 | 96.8 | 2 | 1.2 | 0 | 0 | 0.001958163656 | -0.001105272388 | -0.000852891268 | 12.6624
Solidification Simulation_2033 | 96.7AL+2MG+1.3SI in w% | 916.2843951 | 96.7 | 2 | 1.3 | 99.2722157 | 0.5972185897 | 0.1305657138 | 96.7 | 2 | 1.3 | 0 | 0 | 0.001955425366 | -0.001066345036 | -0.0008890803301 | 13.15675
Solidification Simulation_2034 | 96.6AL+2MG+1.4SI in w% | 915.7327493 | 96.6 | 2 | 1.4 | 99.26539517 | 0.5937879885 | 0.1408168433 | 96.6 | 2 | 1.4 | 0 | 0 | 0.001952583947 | -0.00103008573 | -0.0009224982177 | 13.65296
Solidification Simulation_2035 | 96.5AL+2MG+1.5SI in w% | 915.1799186 | 96.5 | 2 | 1.5 | 99.25852746 | 0.5903734947 | 0.1510990432 | 96.5 | 2 | 1.5 | 0 | 0 | 0.001949648464 | -0.0009962266354 | -0.0009534218284 | 14.15104
Solidification Simulation_2036 | 96.4AL+2MG+1.6SI in w% | 914.6258946 | 96.4 | 2 | 1.6 | 99.2516124 | 0.5869750049 | 0.1614125959 | 96.4 | 2 | 1.6 | 0 | 0 | 0.00194662688 | -0.0009645346578 | -0.0009820922225 | 14.65102
Solidification Simulation_2037 | 96.3AL+2MG+1.7SI in w% | 914.0706691 | 96.3 | 2 | 1.7 | 99.24464982 | 0.5835924016 | 0.1717577821 | 96.3 | 2 | 1.7 | 0 | 0 | 0.001943526238 | -0.000934805987 | -0.001008720251 | 15.15291
Solidification Simulation_2038 | 96.2AL+2MG+1.8SI in w% | 913.5142341 | 96.2 | 2 | 1.8 | 99.23763954 | 0.5802255736 | 0.1821348829 | 96.2 | 2 | 1.8 | 0 | 0 | 0.001940352678 | -0.0009068615604 | -0.001033491118 | 15.65674
Solidification Simulation_2039 | 96.1AL+2MG+1.9SI in w% | 912.9565816 | 96.1 | 2 | 1.9 | 99.23058141 | 0.5768744097 | 0.192544179 | 96.1 | 2 | 1.9 | 0 | 0 | 0.001937111998 | -0.0008805436961 | -0.001056568302 | 16.16251
Solidification Simulation_2040 | 96AL+2MG+2SI in w% | 912.3977036 | 96 | 2 | 2 | 99.22347525 | 0.5735388026 | 0.2029859515 | 96 | 2 | 2 | 0 | 0 | 0.001933809103 | -0.000855712611 | -0.001078096492 | 16.67027
Solidification Simulation_2041 | 95.9AL+2MG+2.1SI in w% | 911.8375922 | 95.9 | 2 | 2.1 | 99.21632087 | 0.5702186447 | 0.2134604808 | 95.9 | 2 | 2.1 | 0 | 0 | 0.001930448502 | -0.0008322441867 | -0.001098204316 | 17.18001
Solidification Simulation_2042 | 95.8AL+2MG+2.2SI in w% | 911.2762397 | 95.8 | 2 | 2.2 | 99.20911813 | 0.5669138253 | 0.2239680469 | 95.8 | 2 | 2.2 | 0 | 0 | 0.00192703428 | -0.0008100277797 | -0.0011170065 | 17.69176
Solidification Simulation_2043 | 95.7AL+2MG+2.3SI in w% | 910.7136383 | 95.7 | 2 | 2.3 | 99.20186682 | 0.5636242501 | 0.234508932 | 95.7 | 2 | 2.3 | 0 | 0 | 0.001923570142 | -0.0007889644411 | -0.001134605701 | 18.20553
Solidification Simulation_2044 | 95.6AL+2MG+2.4SI in w% | 910.1497806 | 95.6 | 2 | 2.4 | 99.19456678 | 0.5603498071 | 0.245083415 | 95.6 | 2 | 2.4 | 0 | 0 | 0.001920059351 | -0.0007689653341 | -0.001151094017 | 18.72135
Solidification Simulation_2045 | 95.5AL+2MG+2.5SI in w% | 909.5846588 | 95.5 | 2 | 2.5 | 99.18721783 | 0.5570903923 | 0.2556917761 | 95.5 | 2 | 2.5 | 0 | 0 | 0.001916505226 | -0.0007499507576 | -0.001166554469 | 19.23922
Solidification Simulation_2046 | 95.4AL+2MG+2.6SI in w% | 909.0182657 | 95.4 | 2 | 2.6 | 99.1798198 | 0.5538459053 | 0.2663342955 | 95.4 | 2 | 2.6 | 0 | 0 | 0.001912910418 | -0.0007318485823 | -0.001181061835 | 19.75918
Solidification Simulation_2047 | 95.3AL+2MG+2.7SI in w% | 908.4505937 | 95.3 | 2 | 2.7 | 99.1723725 | 0.5506162429 | 0.2770112529 | 95.3 | 2 | 2.7 | 0 | 0 | 0.00190927772 | -0.0007145937174 | -0.001194684003 | 20.28122
Solidification Simulation_2048 | 95.2AL+2MG+2.8SI in w% | 907.8816357 | 95.2 | 2 | 2.8 | 99.16487576 | 0.5474013113 | 0.2877229296 | 95.2 | 2 | 2.8 | 0 | 0 | 0.001905609341 | -0.0006981269932 | -0.001207482348 | 20.80538
Solidification Simulation_2049 | 95.1AL+2MG+2.9SI in w% | 907.3113843 | 95.1 | 2 | 2.9 | 99.15732939 | 0.5442010054 | 0.298469604 | 95.1 | 2 | 2.9 | 0 | 0 | 0.001901907754 | -0.0006823948798 | -0.001219512875 | 21.33165
Solidification Simulation_2050 | 95AL+2MG+3SI in w% | 906.7398324 | 95 | 2 | 3 | 99.14973322 | 0.5410152263 | 0.3092515559 | 95 | 2 | 3 | 0 | 0 | 0.001898174942 | -0.0006673484157 | -0.001230826527 | 21.86007
Solidification Simulation_2051 | 94.9AL+2MG+3.1SI in w% | 906.1669731 | 94.9 | 2 | 3.1 | 99.14208705 | 0.5378438866 | 0.3200690671 | 94.9 | 2 | 3.1 | 0 | 0 | 0.001894412728 | -0.0006529429001 | -0.001241469828 | 22.39064
Solidification Simulation_2052 | 94.8AL+2MG+3.2SI in w% | 905.5927992 | 94.8 | 2 | 3.2 | 99.1343907 | 0.5346868811 | 0.3309224154 | 94.8 | 2 | 3.2 | 0 | 0 | 0.001890623156 | -0.0006391376607 | -0.001251485495 | 22.92338
Solidification Simulation_2053 | 94.7AL+2MG+3.3SI in w% | 905.017304 | 94.7 | 2 | 3.3 | 99.126644 | 0.5315441155 | 0.3418118805 | 94.7 | 2 | 3.3 | 0 | 0 | 0.001886807831 | -0.000625895223 | -0.001260912608 | 23.4583
Solidification Simulation_2054 | 94.6AL+2MG+3.4SI in w% | 904.4404805 | 94.6 | 2 | 3.4 | 99.11884675 | 0.5284155038 | 0.3527377441 | 94.6 | 2 | 3.4 | 0 | 0 | 0.001882968222 | -0.0006131811672 | -0.001269787055 | 23.99542
Solidification Simulation_2055 | 94.5AL+2MG+3.5SI in w% | 903.862322 | 94.5 | 2 | 3.5 | 99.11099877 | 0.5253009456 | 0.3637002842 | 94.5 | 2 | 3.5 | 0 | 0 | 0.001879106076 | -0.0006009640508 | -0.001278142025 | 24.53474
Solidification Simulation_2056 | 94.4AL+2MG+3.6SI in w% | 903.2828219 | 94.4 | 2 | 3.6 | 99.10309987 | 0.5222003516 | 0.374699781 | 94.4 | 2 | 3.6 | 0 | 0 | 0.00187522459 | -0.0005892152888 | -0.001286009301 | 25.07627
Solidification Simulation_2057 | 94.3AL+2MG+3.7SI in w% | 902.7019736 | 94.3 | 2 | 3.7 | 99.09514985 | 0.5191136316 | 0.3857365146 | 94.3 | 2 | 3.7 | 0 | 0 | 0.001871319322 | -0.0005779061719 | -0.00129341315 | 25.62008
Solidification Simulation_2058 | 94.2AL+2MG+3.8SI in w% | 902.1197704 | 94.2 | 2 | 3.8 | 99.08714854 | 0.516040694 | 0.3968107642 | 94.2 | 2 | 3.8 | 0 | 0 | 0.001867397456 | -0.000567013793 | -0.001300383663 | 26.16611
Solidification Simulation_2059 | 94.1AL+2MG+3.9SI in w% | 901.5362061 | 94.1 | 2 | 3.9 | 99.07909573 | 0.5129814544 | 0.407922811 | 94.1 | 2 | 3.9 | 0 | 0 | 0.001863458055 | -0.0005565144254 | -0.001306943629 | 26.7144
Solidification Simulation_2060 | 94AL+2MG+4SI in w% | 900.9512742 | 94 | 2 | 4 | 99.07099125 | 0.509935819 | 0.4190729331 | 94 | 2 | 4 | 0 | 0 | 0.001859502529 | -0.0005463869076 | -0.001313115621 | 27.26497
Solidification Simulation_2061 | 93.9AL+2MG+4.1SI in w% | 900.3649685 | 93.9 | 2 | 4.1 | 99.06283488 | 0.5069037081 | 0.4302614128 | 93.9 | 2 | 4.1 | 0 | 0 | 0.001855531712 | -0.0005366113059 | -0.001318920406 | 27.81782
Solidification Simulation_2062 | 93.8AL+2MG+4.2SI in w% | 899.7772827 | 93.8 | 2 | 4.2 | 99.05462644 | 0.5038850286 | 0.4414885277 | 93.8 | 2 | 4.2 | 0 | 0 | 0.001851546909 | -0.0005271693727 | -0.001324377536 | 28.37297
Solidification Simulation_2063 | 93.7AL+2MG+4.3SI in w% | 899.1882106 | 93.7 | 2 | 4.3 | 99.04636574 | 0.5008797024 | 0.4527545602 | 93.7 | 2 | 4.3 | 0 | 0 | 0.00184754885 | -0.0005180438364 | -0.001329505013 | 28.93042
Solidification Simulation_2064 | 93.6AL+2MG+4.4SI in w% | 898.5977464 | 93.6 | 2 | 4.4 | 99.03805257 | 0.4978876403 | 0.4640597889 | 93.6 | 2 | 4.4 | 0 | 0 | 0.001843538759 | -0.0005092188833 | -0.001334319875 | 29.49019
Solidification Simulation_2065 | 93.5AL+2MG+4.5SI in w% | 898.0058838 | 93.5 | 2 | 4.5 | 99.02968674 | 0.4949087626 | 0.475404495 | 93.5 | 2 | 4.5 | 0 | 0 | 0.001839517268 | -0.0005006794687 | -0.0013388378 | 30.05228
Solidification Simulation_2066 | 93.4AL+2MG+4.6SI in w% | 897.4126172 | 93.4 | 2 | 4.6 | 99.02126806 | 0.4919429857 | 0.4867889586 | 93.4 | 2 | 4.6 | 0 | 0 | 0.001835485405 | -0.0004924117518 | -0.001343073653 | 30.61671
Solidification Simulation_2067 | 93.3AL+2MG+4.7SI in w% | 896.8179405 | 93.3 | 2 | 4.7 | 99.01279631 | 0.4889902263 | 0.4982134594 | 93.3 | 2 | 4.7 | 0 | 0 | 0.001831444118 | -0.0004844027796 | -0.001347041338 | 31.18349
Solidification Simulation_2068 | 93.2AL+2MG+4.8SI in w% | 896.2218481 | 93.2 | 2 | 4.8 | 99.00427131 | 0.4860504126 | 0.509678281 | 93.2 | 2 | 4.8 | 0 | 0 | 0.001827393963 | -0.0004766402207 | -0.001350753742 | 31.75263
Solidification Simulation_2069 | 93.1AL+2MG+4.9SI in w% | 895.6243342 | 93.1 | 2 | 4.9 | 98.99569284 | 0.4831234571 | 0.5211837013 | 93.1 | 2 | 4.9 | 0 | 0 | 0.001823335852 | -0.000469112718 | -0.001354223134 | 32.32413
Solidification Simulation_2070 | 93AL+2MG+5SI in w% | 895.0253933 | 93 | 2 | 5 | 98.98706072 | 0.4802092812 | 0.5327300011 | 93 | 2 | 5 | 0 | 0 | 0.001819270638 | -0.0004618096105 | -0.001357461027 | 32.898
Solidification Simulation_2071 | 92.9AL+2MG+5.1SI in w% | 894.4250199 | 92.9 | 2 | 5.1 | 98.97837472 | 0.477307817 | 0.5443174651 | 92.9 | 2 | 5.1 | 0 | 0 | 0.001815198799 | -0.0004547206875 | -0.001360478112 | 33.47426
Solidification Simulation_2072 | 92.8AL+2MG+5.2SI in w% | 893.8232084 | 92.8 | 2 | 5.2 | 98.96963465 | 0.4744189785 | 0.555946371 | 92.8 | 2 | 5.2 | 0 | 0 | 0.001811121158 | -0.0004478365447 | -0.001363284613 | 34.0529
Solidification Simulation_2073 | 92.7AL+2MG+5.3SI in w% | 893.2199534 | 92.7 | 2 | 5.3 | 98.96084031 | 0.4715426914 | 0.5676170006 | 92.7 | 2 | 5.3 | 0 | 0 | 0.001807038501 | -0.0004411483314 | -0.00136589017 | 34.63395
Solidification Simulation_2074 | 92.6AL+2MG+5.4SI in w% | 892.6152498 | 92.6 | 2 | 5.4 | 98.95199147 | 0.4686788871 | 0.5793296381 | 92.6 | 2 | 5.4 | 0 | 0 | 0.001802951218 | -0.0004346475119 | -0.001368303706 | 35.2174
Solidification Simulation_2075 | 92.5AL+2MG+5.5SI in w% | 892.0090921 | 92.5 | 2 | 5.5 | 98.94308795 | 0.4658274857 | 0.5910845628 | 92.5 | 2 | 5.5 | 0 | 0 | 0.001798860068 | -0.0004283262356 | -0.001370533832 | 35.80326
Solidification Simulation_2076 | 92.4AL+2MG+5.6SI in w% | 891.4014753 | 92.4 | 2 | 5.6 | 98.93412953 | 0.4629884163 | 0.6028820575 | 92.4 | 2 | 5.6 | 0 | 0 | 0.001794765654 | -0.0004221770285 | -0.001372588625 | 36.39154
Solidification Simulation_2077 | 92.3AL+2MG+5.7SI in w% | 890.7923942 | 92.3 | 2 | 5.7 | 98.92511599 | 0.4601616056 | 0.614722404 | 92.3 | 2 | 5.7 | 0 | 0 | 0.001790668685 | -0.0004161928968 | -0.001374475788 | 36.98225
Solidification Simulation_2078 | 92.2AL+2MG+5.8SI in w% | 890.1818439 | 92.2 | 2 | 5.8 | 98.91604713 | 0.4573469835 | 0.6266058849 | 92.2 | 2 | 5.8 | 0 | 0 | 0.001786569459 | -0.0004103670332 | -0.001376202426 | 37.57539
Solidification Simulation_2079 | 92.1AL+2MG+5.9SI in w% | 889.5698194 | 92.1 | 2 | 5.9 | 98.90692273 | 0.4545444847 | 0.6385327853 | 92.1 | 2 | 5.9 | 0 | 0 | 0.001782468663 | -0.0004046931936 | -0.001377775469 | 38.17097
Solidification Simulation_2080 | 92AL+2MG+6SI in w% | 888.9563158 | 92 | 2 | 6 | 98.89774258 | 0.451754032 | 0.6505033846 | 92 | 2 | 6 | 0 | 0 | 0.001778366825 | -0.0003991654015 | -0.001379201424 | 38.76899
Solidification Simulation_2081 | 91.9AL+2MG+6.1SI in w% | 888.3413283 | 91.9 | 2 | 6.1 | 98.88850647 | 0.4489755599 | 0.6625179673 | 91.9 | 2 | 6.1 | 0 | 0 | 0.00177426446 | -0.0003937779945 | -0.001380486466 | 39.36946
Solidification Simulation_2082 | 91.8AL+2MG+6.2SI in w% | 887.7248521 | 91.8 | 2 | 6.2 | 98.87921418 | 0.4462090007 | 0.6745768167 | 91.8 | 2 | 6.2 | 0 | 0 | 0.001770162065 | -0.0003885256031 | -0.001381636461 | 39.97239
Solidification Simulation_2083 | 91.7AL+2MG+6.3SI in w% | 887.1068827 | 91.7 | 2 | 6.3 | 98.8698655 | 0.4434542874 | 0.6866802165 | 91.7 | 2 | 6.3 | 0 | 0 | 0.001766060121 | -0.0003834031333 | -0.001382656988 | 40.57777
Solidification Simulation_2084 | 91.6AL+2MG+6.4SI in w% | 886.4874154 | 91.6 | 2 | 6.4 | 98.8604602 | 0.4407113538 | 0.6988284505 | 91.6 | 2 | 6.4 | 0 | 0 | 0.001761950598 | -0.0003784039592 | -0.001383546639 | 41.18577
Solidification Simulation_2085 | 91.5AL+2MG+6.5SI in w% | 885.8664457 | 91.5 | 2 | 6.5 | 98.85099806 | 0.4379801345 | 0.7110218026 | 91.5 | 2 | 6.5 | 0 | 0 | 0.001757859586 | -0.0003735289151 | -0.001384330671 | 41.79594
Solidification Simulation_2086 | 91.4AL+2MG+6.6SI in w% | 885.2439692 | 91.4 | 2 | 6.6 | 98.84147888 | 0.4352605657 | 0.7232605578 | 91.4 | 2 | 6.6 | 0 | 0 | 0.001753761754 | -0.0003687681372 | -0.001384993617 | 42.40873
Solidification Simulation_2087 | 91.3AL+2MG+6.7SI in w% | 884.6199814 | 91.3 | 2 | 6.7 | 98.83190242 | 0.4325525837 | 0.7355450006 | 91.3 | 2 | 6.7 | 0 | 0 | 0.00174966617 | -0.0003641193216 | -0.001385546848 | 43.024
Solidification Simulation_2088 | 91.2AL+2MG+6.8SI in w% | 883.9944782 | 91.2 | 2 | 6.8 | 98.82226846 | 0.4298561256 | 0.747875416 | 91.2 | 2 | 6.8 | 0 | 0 | 0.001745573251 | -0.0003595785112 | -0.00138599474 | 43.64174
Solidification Simulation_2089 | 91.1AL+2MG+6.9SI in w% | 883.3674552 | 91.1 | 2 | 6.9 | 98.81257678 | 0.4271711296 | 0.7602520893 | 91.1 | 2 | 6.9 | 0 | 0 | 0.001741483402 | -0.0003551419359 | -0.001386341466 | 44.26197
Solidification Simulation_2090 | 91AL+2MG+7SI in w% | 882.7389083 | 91 | 2 | 7 | 98.80282716 | 0.4244975343 | 0.7726753063 | 91 | 2 | 7 | 0 | 0 | 0.001737397016 | -0.0003508060029 | -0.001386591013 | 44.88468
Solidification Simulation_2091 | 90.9AL+2MG+7.1SI in w% | 882.1088333 | 90.9 | 2 | 7.1 | 98.79301937 | 0.4218352792 | 0.7851453526 | 90.9 | 2 | 7.1 | 0 | 0 | 0.00173331433 | -0.0003465672235 | -0.001386747107 | 45.50988
Solidification Simulation_2092 | 90.8AL+2MG+7.2SI in w% | 881.4772264 | 90.8 | 2 | 7.2 | 98.78315318 | 0.4191843043 | 0.7976625145 | 90.8 | 2 | 7.2 | 0 | 0 | 0.001729236004 | -0.0003424224512 | -0.001386813553 | 46.13757
Solidification Simulation_2093 | 90.7AL+2MG+7.3SI in w% | 880.8440835 | 90.7 | 2 | 7.3 | 98.77322837 | 0.416544551 | 0.8102270785 | 90.7 | 2 | 7.3 | 0 | 0 | 0.001725162257 | -0.0003383685025 | -0.001386793755 | 46.76775
Solidification Simulation_2094 | 90.6AL+2MG+7.4SI in w% | 880.2094007 | 90.6 | 2 | 7.4 | 98.76324471 | 0.4139159614 | 0.8228393318 | 90.6 | 2 | 7.4 | 0 | 0 | 0.001721093443 | -0.0003344023949 | -0.001386691048 | 47.40042
Solidification Simulation_2095 | 90.5AL+2MG+7.5SI in w% | 879.5731743 | 90.5 | 2 | 7.5 | 98.75320196 | 0.4112984781 | 0.8354995615 | 90.5 | 2 | 7.5 | 0 | 0 | 0.001717029904 | -0.0003305212777 | -0.001386508627 | 48.03558
Solidification Simulation_2096 | 90.4AL+2MG+7.6SI in w% | 878.9354004 | 90.4 | 2 | 7.6 | 98.7430999 | 0.4086920415 | 0.8482080537 | 90.4 | 2 | 7.6 | 0 | 0 | 0.001712971974 | -0.0003267224251 | -0.001386249549 | 48.67324
Solidification Simulation_2097 | 90.3AL+2MG+7.7SI in w% | 878.2960755 | 90.3 | 2 | 7.7 | 98.7329383 | 0.4060966034 | 0.8609651003 | 90.3 | 2 | 7.7 | 0 | 0 | 0.001708919978 | -0.0003230032286 | -0.00138591675 | 49.3134
Solidification Simulation_2098 | 90.2AL+2MG+7.8SI in w% | 877.6551959 | 90.2 | 2 | 7.8 | 98.72271691 | 0.4035121042 | 0.8737709873 | 90.2 | 2 | 7.8 | 0 | 0 | 0.00170487408 | -0.0003193611327 | -0.001385512947 | 49.95606
Solidification Simulation_2099 | 90.1AL+2MG+7.9SI in w% | 877.012758 | 90.1 | 2 | 7.9 | 98.71243551 | 0.4009384881 | 0.8866260027 | 90.1 | 2 | 7.9 | 0 | 0 | 0.00170083487 | -0.0003157938615 | -0.001385041009 | 50.60121
Solidification Simulation_2100 | 90AL+2MG+8SI in w% | 876.3687585 | 90 | 2 | 8 | 98.70209386 | 0.398375703 | 0.8995304363 | 90 | 2 | 8 | 0 | 0 | 0.001696802515 | -0.0003122990667 | -0.001384503449 | 51.24886
Solidification Simulation_2101 | 89.9AL+2MG+8.1SI in w% | 875.7231938 | 89.9 | 2 | 8.1 | 98.69169173 | 0.3958236941 | 0.9124845766 | 89.9 | 2 | 8.1 | 0 | 0 | 0.001692777306 | -0.0003088745517 | -0.001383902754 | 51.899
Solidification Simulation_2102 | 89.8AL+2MG+8.2SI in w% | 875.0760608 | 89.8 | 2 | 8.2 | 98.68122887 | 0.3932824153 | 0.9254887167 | 89.8 | 2 | 8.2 | 0 | 0 | 0.001688759371 | -0.0003055181525 | -0.001383241218 | 52.55164
Solidification Simulation_2103 | 89.7AL+2MG+8.3SI in w% | 874.427356 | 89.7 | 2 | 8.3 | 98.67070505 | 0.3907518092 | 0.9385431437 | 89.7 | 2 | 8.3 | 0 | 0 | 0.00168474927 | -0.0003022279589 | -0.001382521311 | 53.20678
Solidification Simulation_2104 | 89.6AL+2MG+8.4SI in w% | 873.7770764 | 89.6 | 2 | 8.4 | 98.66012003 | 0.3882318244 | 0.9516481478 | 89.6 | 2 | 8.4 | 0 | 0 | 0.00168074714 | -0.000299001976 | -0.001381745164 | 53.8644
Solidification Simulation_2105 | 89.5AL+2MG+8.5SI in w% | 873.1252188 | 89.5 | 2 | 8.5 | 98.64947356 | 0.385722419 | 0.9648040246 | 89.5 | 2 | 8.5 | 0 | 0 | 0.001676753537 | -0.0002958383907 | -0.001380915146 | 54.52452
Solidification Simulation_2106 | 89.4AL+2MG+8.6SI in w% | 872.4717802 | 89.4 | 2 | 8.6 | 98.6387654 | 0.3832235357 | 0.9780110613 | 89.4 | 2 | 8.6 | 0 | 0 | 0.001672767654 | -0.0002927352046 | -0.00138003245 | 55.18714
Solidification Simulation_2107 | 89.3AL+2MG+8.7SI in w% | 871.8167574 | 89.3 | 2 | 8.7 | 98.62799532 | 0.3807351267 | 0.9912695503 | 89.3 | 2 | 8.7 | 0 | 0 | 0.001668790947 | -0.0002896909567 | -0.001379099991 | 55.85224
Solidification Simulation_2108 | 89.2AL+2MG+8.8SI in w% | 871.1601477 | 89.2 | 2 | 8.8 | 98.61716306 | 0.3782571498 | 1.004579787 | 89.2 | 2 | 8.8 | 0 | 0 | 0.001664823047 | -0.0002867038337 | -0.001378119213 | 56.51983
Solidification Simulation_2109 | 89.1AL+2MG+8.9SI in w% | 870.5019482 | 89.1 | 2 | 8.9 | 98.60626839 | 0.3757895522 | 1.017942061 | 89.1 | 2 | 8.9 | 0 | 0 | 0.001660864487 | -0.0002837723502 | -0.001377092136 | 57.1899
Solidification Simulation_2110 | 89AL+2MG+9SI in w% | 869.8421561 | 89 | 2 | 9 | 98.59531104 | 0.3733322892 | 1.031356667 | 89 | 2 | 9 | 0 | 0 | 0.001656915204 | -0.00028089487 | -0.001376020334 | 57.86245
Solidification Simulation_2111 | 88.9AL+2MG+9.1SI in w% | 869.1807686 | 88.9 | 2 | 9.1 | 98.58429079 | 0.370885315 | 1.044823899 | 88.9 | 2 | 9.1 | 0 | 0 | 0.001652975697 | -0.0002780700195 | -0.001374905678 | 58.53748
Solidification Simulation_2112 | 88.8AL+2MG+9.2SI in w% | 868.5177831 | 88.8 | 2 | 9.2 | 98.57320736 | 0.3684485842 | 1.058344051 | 88.8 | 2 | 9.2 | 0 | 0 | 0.001649048953 | -0.0002752968009 | -0.001373752152 | 59.21491
Solidification Simulation_2113 | 88.7AL+2MG+9.3SI in w% | 867.8531971 | 88.7 | 2 | 9.3 | 98.56206053 | 0.366022053 | 1.071917417 | 88.7 | 2 | 9.3 | 0 | 0 | 0.001645126313 | -0.0002725723764 | -0.001372553936 | 59.89497
Solidification Simulation_2114 | 88.6AL+2MG+9.4SI in w% | 867.1870079 | 88.6 | 2 | 9.4 | 98.55085003 | 0.3636056769 | 1.085544294 | 88.6 | 2 | 9.4 | 0 | 0 | 0.001641216844 | -0.0002698968969 | -0.001371319947 | 60.57742
Solidification Simulation_2115 | 88.5AL+2MG+9.5SI in w% | 866.5192132 | 88.5 | 2 | 9.5 | 98.53957561 | 0.3611994129 | 1.099224975 | 88.5 | 2 | 9.5 | 0 | 0 | 0.00163731797 | -0.0002672686648 | -0.001370049305 | 61.26232
Solidification Simulation_2116 | 88.4AL+2MG+9.6SI in w% | 865.8498105 | 88.4 | 2 | 9.6 | 98.52823702 | 0.3588032184 | 1.112959758 | 88.4 | 2 | 9.6 | 0 | 0 | 0.001633429604 | -0.0002646863572 | -0.001368743247 | 61.9497
Solidification Simulation_2117 | 88.3AL+2MG+9.7SI in w% | 865.1787975 | 88.3 | 2 | 9.7 | 98.51683401 | 0.3564170496 | 1.126748939 | 88.3 | 2 | 9.7 | 0 | 0 | 0.00162955222 | -0.0002621488872 | -0.001367403333 | 62.63952
Solidification Simulation_2118 | 88.2AL+2MG+9.8SI in w% | 864.5061719 | 88.2 | 2 | 9.8 | 98.50536631 | 0.3540408713 | 1.140592817 | 88.2 | 2 | 9.8 | 0 | 0 | 0.001625685695 | -0.0002596550154 | -0.00136603068 | 63.33799
Solidification Simulation_2119 | 88.1AL+2MG+9.9SI in w% | 863.8319317 | 88.1 | 2 | 9.9 | 98.49383368 | 0.3516746363 | 1.154491687 | 88.1 | 2 | 9.9 | 0 | 0 | 0.001621830527 | -0.0002572037377 | -0.001364626789 | 64.03278
Solidification Simulation_2120 | 88AL+2MG+10SI in w% | 863.1560745 | 88 | 2 | 10 | 98.48223584 | 0.3493183077 | 1.168445848 | 88 | 2 | 10 | 0 | 0 | 0.001617986541 | -0.0002547938892 | -0.001363192652 | 64.73002
Solidification Simulation_2121 | 97.9AL+2.1MG+0SI in w% | 922.8459027 | 97.9 | 2.1 | 0 | 99.3248001 | 0.6751999013 | 0 | 97.9 | 2.1 | 0 | 0 | 0 | 0.001976275017 | -0.001976275017 |  | 7.212611
Solidification Simulation_2122 | 97.8AL+2.1MG+0.1SI in w% | 922.3110199 | 97.8 | 2.1 | 0.1 | 99.31882759 | 0.6713619198 | 0.009810487504 | 97.8 | 2.1 | 0.1 | 0 | 0 | 0.001977368063 | -0.001859917469 | -0.0001174505936 | 7.684194
Solidification Simulation_2123 | 97.7AL+2.1MG+0.2SI in w% | 921.7750634 | 97.7 | 2.1 | 0.2 | 99.31280898 | 0.6675425987 | 0.01964842602 | 97.7 | 2.1 | 0.2 | 0 | 0 | 0.001977891052 | -0.001756661011 | -0.0002212300411 | 8.157352
Solidification Simulation_2124 | 97.6AL+2.1MG+0.3SI in w% | 921.238024 | 97.6 | 2.1 | 0.3 | 99.3067441 | 0.6637418048 | 0.02951409834 | 97.6 | 2.1 | 0.3 | 0 | 0 | 0.00197793174 | -0.001664401522 | -0.0003135302179 | 8.632109
Solidification Simulation_2125 | 97.5AL+2.1MG+0.4SI in w% | 920.6998923 | 97.5 | 2.1 | 0.4 | 99.30063281 | 0.6599594033 | 0.03940778689 | 97.5 | 2.1 | 0.4 | 0 | 0 | 0.001977560203 | -0.001581462827 | -0.0003960973762 | 9.108491
Solidification Simulation_2126 | 97.4AL+2.1MG+0.5SI in w% | 920.1606592 | 97.4 | 2.1 | 0.5 | 99.29447497 | 0.6561952595 | 0.04932977377 | 97.4 | 2.1 | 0.5 | 0 | 0 | 0.001976833188 | -0.001506493196 | -0.0004703399917 | 9.586523
Solidification Simulation_2127 | 97.3AL+2.1MG+0.6SI in w% | 919.6203156 | 97.3 | 2.1 | 0.6 | 99.28827042 | 0.652449242 | 0.05928034077 | 97.3 | 2.1 | 0.6 | 0 | 0 | 0.001975796841 | -0.001438390192 | -0.0005374066486 | 10.06623
Solidification Simulation_2128 | 97.2AL+2.1MG+0.7SI in w% | 919.0788526 | 97.2 | 2.1 | 0.7 | 99.28201901 | 0.6487212203 | 0.06925976941 | 97.2 | 2.1 | 0.7 | 0 | 0 | 0.001974489504 | -0.001376246012 | -0.0005982434913 | 10.54764
Solidification Simulation_2129 | 97.1AL+2.1MG+0.8SI in w% | 918.5362612 | 97.1 | 2.1 | 0.8 | 99.27572059 | 0.6450110649 | 0.07926834093 | 97.1 | 2.1 | 0.8 | 0 | 0 | 0.001972943091 | -0.0013193063 | -0.0006536367913 | 11.03076
Solidification Simulation_2130 | 97AL+2.1MG+0.9SI in w% | 917.9925327 | 97 | 2.1 | 0.9 | 99.26937502 | 0.6413186473 | 0.08930633624 | 97 | 2.1 | 0.9 | 0 | 0 | 0.001971184439 | -0.001266938871 | -0.0007042455688 | 11.51563
Solidification Simulation_2131 | 96.9AL+2.1MG+1SI in w% | 917.4476582 | 96.9 | 2.1 | 1 | 99.26298212 | 0.6376438405 | 0.09937403602 | 96.9 | 2.1 | 1 | 0 | 0 | 0.00196923631 | -0.001218610066 | -0.0007506262444 | 12.00227
Solidification Simulation_2132 | 96.8AL+2.1MG+1.1SI in w% | 916.9016291 | 96.8 | 2.1 | 1.1 | 99.25654176 | 0.6339865185 | 0.1094717207 | 96.8 | 2.1 | 1.1 | 0 | 0 | 0.001967118146 | -0.001173866243 | -0.0007932519032 | 12.4907
Solidification Simulation_2133 | 96.7AL+2.1MG+1.2SI in w% | 916.3544369 | 96.7 | 2.1 | 1.2 | 99.25005377 | 0.6303465568 | 0.1195996704 | 96.7 | 2.1 | 1.2 | 0 | 0 | 0.001964846677 | -0.001132319325 | -0.0008325273525 | 12.98094
Solidification Simulation_2134 | 96.6AL+2.1MG+1.3SI in w% | 915.8060731 | 96.6 | 2.1 | 1.3 | 99.243518 | 0.626723832 | 0.1297581651 | 96.6 | 2.1 | 1.3 | 0 | 0 | 0.001962436387 | -0.00109363536 | -0.0008688010262 | 13.47301
Solidification Simulation_2135 | 96.5AL+2.1MG+1.4SI in w% | 915.2565292 | 96.5 | 2.1 | 1.4 | 99.23693429 | 0.6231182219 | 0.1399474846 | 96.5 | 2.1 | 1.4 | 0 | 0 | 0.001959899891 | -0.001057525409 | -0.0009023744819 | 13.96693
Solidification Simulation_2136 | 96.4AL+2.1MG+1.5SI in w% | 914.7057969 | 96.4 | 2.1 | 1.5 | 99.23030249 | 0.6195296057 | 0.1501679083 | 96.4 | 2.1 | 1.5 | 0 | 0 | 0.001957248245 | -0.001023738203 | -0.0009335100422 | 14.46272
Solidification Simulation_2137 | 96.3AL+2.1MG+1.6SI in w% | 914.1538681 | 96.3 | 2.1 | 1.6 | 99.22362242 | 0.6159578638 | 0.1604197155 | 96.3 | 2.1 | 1.6 | 0 | 0 | 0.001954491183 | -0.0009920541973 | -0.0009624369859 | 14.96041
Solidification Simulation_2138 | 96.2AL+2.1MG+1.7SI in w% | 913.6007345 | 96.2 | 2.1 | 1.7 | 99.21689394 | 0.6124028775 | 0.1707031854 | 96.2 | 2.1 | 1.7 | 0 | 0 | 0.001951637325 | -0.0009622807217 | -0.0009893566036 | 15.46001
Solidification Simulation_2139 | 96.1AL+2.1MG+1.8SI in w% | 913.0463881 | 96.1 | 2.1 | 1.8 | 99.21011687 | 0.6088645296 | 0.1810185969 | 96.1 | 2.1 | 1.8 | 0 | 0 | 0.001948694227 | -0.0009342479093 | -0.001014446317 | 15.96155
Solidification Simulation_2140 | 96AL+2.1MG+1.9SI in w% | 912.4908209 | 96 | 2.1 | 1.9 | 99.20329107 | 0.6053427026 | 0.1913662286 | 96 | 2.1 | 1.9 | 0 | 0 | 0.001945668954 | -0.0009078057021 | -0.001037863252 | 16.46503
Solidification Simulation_2141 | 95.9AL+2.1MG+2SI in w% | 911.934025 | 95.9 | 2.1 | 2 | 99.19641636 | 0.601837283 | 0.2017463594 | 95.9 | 2.1 | 2 | 0 | 0 | 0.00194256755 | -0.0008828206562 | -0.001059746894 | 16.97049
Solidification Simulation_2142 | 95.8AL+2.1MG+2.1SI in w% | 911.3759926 | 95.8 | 2.1 | 2.1 | 99.18949258 | 0.5983481571 | 0.2121592677 | 95.8 | 2.1 | 2.1 | 0 | 0 | 0.001939395556 | -0.0008591739439 | -0.001080221612 | 17.47793
Solidification Simulation_2143 | 95.7AL+2.1MG+2.2SI in w% | 910.8167158 | 95.7 | 2.1 | 2.2 | 99.18251956 | 0.5948752122 | 0.2226052318 | 95.7 | 2.1 | 2.2 | 0 | 0 | 0.001936157984 | -0.0008367593509 | -0.001099398634 | 17.98739
Solidification Simulation_2144 | 95.6AL+2.1MG+2.3SI in w% | 910.2561871 | 95.6 | 2.1 | 2.3 | 99.17549714 | 0.5914183334 | 0.2330845294 | 95.6 | 2.1 | 2.3 | 0 | 0 | 0.001932859388 | -0.0008154816443 | -0.001117377744 | 18.49886
Solidification Simulation_2145 | 95.5AL+2.1MG+2.4SI in w% | 909.6943988 | 95.5 | 2.1 | 2.4 | 99.16842514 | 0.5879774207 | 0.2435974404 | 95.5 | 2.1 | 2.4 | 0 | 0 | 0.001929503915 | -0.00079525519 | -0.001134248725 | 19.01238
Solidification Simulation_2146 | 95.4AL+2.1MG+2.5SI in w% | 909.1313435 | 95.4 | 2.1 | 2.5 | 99.1613034 | 0.5845523571 | 0.2541442414 | 95.4 | 2.1 | 2.5 | 0 | 0 | 0.001926095233 | -0.0007760026925 | -0.001150092541 | 19.52795
Solidification Simulation_2147 | 95.3AL+2.1MG+2.6SI in w% | 908.5670138 | 95.3 | 2.1 | 2.6 | 99.15413175 | 0.581143035 | 0.2647252104 | 95.3 | 2.1 | 2.6 | 0 | 0 | 0.001922637059 | -0.0007576544984 | -0.001164982561 | 20.0456
Solidification Simulation_2148 | 95.2AL+2.1MG+2.7SI in w% | 908.0014022 | 95.2 | 2.1 | 2.7 | 99.14691003 | 0.5777493488 | 0.2753406255 | 95.2 | 2.1 | 2.7 | 0 | 0 | 0.001919132484 | -0.0007401472662 | -0.001178985217 | 20.56534
Solidification Simulation_2149 | 95.1AL+2.1MG+2.8SI in w% | 907.4345015 | 95.1 | 2.1 | 2.8 | 99.13963805 | 0.5743711908 | 0.2859907641 | 95.1 | 2.1 | 2.8 | 0 | 0 | 0.001915584381 | -0.0007234234963 | -0.001192160885 | 21.08718
Solidification Simulation_2150 | 95AL+2.1MG+2.9SI in w% | 906.8663046 | 95 | 2.1 | 2.9 | 99.13231563 | 0.5710084628 | 0.2966759052 | 95 | 2.1 | 2.9 | 0 | 0 | 0.001911995529 | -0.0007074308301 | -0.001204564699 | 21.61115
Solidification Simulation_2151 | 94.9AL+2.1MG+3SI in w% | 906.2968043 | 94.9 | 2.1 | 3 | 99.12494262 | 0.5676610551 | 0.3073963252 | 94.9 | 2.1 | 3 | 0 | 0 | 0.001908368617 | -0.0006921216419 | -0.001216246975 | 22.13726
Solidification Simulation_2152 | 94.8AL+2.1MG+3.1SI in w% | 905.7259937 | 94.8 | 2.1 | 3.1 | 99.11751883 | 0.5643288637 | 0.3181523013 | 94.8 | 2.1 | 3.1 | 0 | 0 | 0.0019047059 | -0.0006774521982 | -0.001227253701 | 22.66552
Solidification Simulation_2153 | 94.7AL+2.1MG+3.2SI in w% | 905.1538657 | 94.7 | 2.1 | 3.2 | 99.11004409 | 0.5610117986 | 0.3289441138 | 94.7 | 2.1 | 3.2 | 0 | 0 | 0.001901009458 | -0.0006633824226 | -0.001237627035 | 23.19594
Solidification Simulation_2154 | 94.6AL+2.1MG+3.3SI in w% | 904.5804134 | 94.6 | 2.1 | 3.3 | 99.10251821 | 0.5577097486 | 0.3397720377 | 94.6 | 2.1 | 3.3 | 0 | 0 | 0.001897281579 | -0.0006498757479 | -0.001247405831 | 23.72855
Solidification Simulation_2155 | 94.5AL+2.1MG+3.4SI in w% | 904.0056302 | 94.5 | 2.1 | 3.4 | 99.09494103 | 0.5544226149 | 0.3506363505 | 94.5 | 2.1 | 3.4 | 0 | 0 | 0.001893524094 | -0.0006368983434 | -0.001256625751 | 24.26335
Solidification Simulation_2156 | 94.4AL+2.1MG+3.5SI in w% | 903.4295093 | 94.4 | 2.1 | 3.5 | 99.08731236 | 0.5511503098 | 0.3615373325 | 94.4 | 2.1 | 3.5 | 0 | 0 | 0.001889738688 | -0.0006244190343 | -0.001265319653 | 24.80035
Solidification Simulation_2157 | 94.3AL+2.1MG+3.6SI in w% | 902.8520441 | 94.3 | 2.1 | 3.6 | 99.07963202 | 0.5478927262 | 0.3724752588 | 94.3 | 2.1 | 3.6 | 0 | 0 | 0.001885927302 | -0.0006124092767 | -0.001273518026 | 25.33958
Solidification Simulation_2158 | 94.2AL+2.1MG+3.7SI in w% | 902.2732279 | 94.2 | 2.1 | 3.7 | 99.07189982 | 0.5446497704 | 0.3834504074 | 94.2 | 2.1 | 3.7 | 0 | 0 | 0.001882091445 | -0.000600842485 | -0.00128124896 | 25.88105
Solidification Simulation_2159 | 94.1AL+2.1MG+3.8SI in w% | 901.6930544 | 94.1 | 2.1 | 3.8 | 99.06411559 | 0.5414213514 | 0.394463057 | 94.1 | 2.1 | 3.8 | 0 | 0 | 0.001878232489 | -0.0005896940371 | -0.001288538452 | 26.42476
Solidification Simulation_2160 | 94AL+2.1MG+3.9SI in w% | 901.1115171 | 94 | 2.1 | 3.9 | 99.05627915 | 0.538207369 | 0.4055134836 | 94 | 2.1 | 3.9 | 0 | 0 | 0.001874352141 | -0.0005789413398 | -0.001295410801 | 26.97073
Solidification Simulation_2161 | 93.9AL+2.1MG+4SI in w% | 900.5286097 | 93.9 | 2.1 | 4 | 99.04839029 | 0.5350077399 | 0.4166019676 | 93.9 | 2.1 | 4 | 0 | 0 | 0.001870451505 | -0.0005685631266 | -0.001301888379 | 27.51897
Solidification Simulation_2162 | 93.8AL+2.1MG+4.1SI in w% | 899.9443259 | 93.8 | 2.1 | 4.1 | 99.04044886 | 0.531822361 | 0.4277287835 | 93.8 | 2.1 | 4.1 | 0 | 0 | 0.001866532132 | -0.0005585399204 | -0.001307992212 | 28.06949
Solidification Simulation_2163 | 93.7AL+2.1MG+4.2SI in w% | 899.3586597 | 93.7 | 2.1 | 4.2 | 99.03245463 | 0.5286511544 | 0.4388942129 | 93.7 | 2.1 | 4.2 | 0 | 0 | 0.001862595001 | -0.0005488533058 | -0.001313741695 | 28.6223
Solidification Simulation_2164 | 93.6AL+2.1MG+4.3SI in w% | 898.7716048 | 93.6 | 2.1 | 4.3 | 99.02440745 | 0.5254940174 | 0.4500985299 | 93.6 | 2.1 | 4.3 | 0 | 0 | 0.001858641537 | -0.000539486407 | -0.00131915513 | 29.17742
Solidification Simulation_2165 | 93.5AL+2.1MG+4.4SI in w% | 898.1831553 | 93.5 | 2.1 | 4.4 | 99.01630711 | 0.522350874 | 0.4613420164 | 93.5 | 2.1 | 4.4 | 0 | 0 | 0.001854672605 | -0.0005304231925 | -0.001324249413 | 29.73486
Solidification Simulation_2166 | 93.4AL+2.1MG+4.5SI in w% | 897.5933052 | 93.4 | 2.1 | 4.5 | 99.00815343 | 0.5192216251 | 0.472624947 | 93.4 | 2.1 | 4.5 | 0 | 0 | 0.001850689532 | -0.0005216489714 | -0.00132904056 | 30.29462
Solidification Simulation_2167 | 93.3AL+2.1MG+4.6SI in w% | 897.0020487 | 93.3 | 2.1 | 4.6 | 98.9999462 | 0.5161061938 | 0.4839476029 | 93.3 | 2.1 | 4.6 | 0 | 0 | 0.001846693072 | -0.0005131497174 | -0.001333543355 | 30.85671
Solidification Simulation_2168 | 93.2AL+2.1MG+4.7SI in w% | 896.40938 | 93.2 | 2.1 | 4.7 | 98.99168525 | 0.5130044876 | 0.4953102603 | 93.2 | 2.1 | 4.7 | 0 | 0 | 0.001842675028 | -0.0005049099988 | -0.001337765029 | 31.42127
Solidification Simulation_2169 | 93.1AL+2.1MG+4.8SI in w% | 895.8152933 | 93.1 | 2.1 | 4.8 | 98.98337038 | 0.509916425 | 0.5067131987 | 93.1 | 2.1 | 4.8 | 0 | 0 | 0.001838664405 | -0.000496925249 | -0.001341739156 | 31.98794
Solidification Simulation_2170 | 93AL+2.1MG+4.9SI in w% | 895.219783 | 93 | 2.1 | 4.9 | 98.97500138 | 0.5068419215 | 0.5181566964 | 93 | 2.1 | 4.9 | 0 | 0 | 0.001834633901 | -0.0004891763554 | -0.001345457546 | 32.5571
Solidification Simulation_2171 | 92.9AL+2.1MG+5SI in w% | 894.6228436 | 92.9 | 2.1 | 5 | 98.96657808 | 0.5037808927 | 0.5296410316 | 92.9 | 2.1 | 5 | 0 | 0 | 0.00183059395 | -0.0004816552422 | -0.001348938708 | 33.12862
Solidification Simulation_2172 | 92.8AL+2.1MG+5.1SI in w% | 894.0244696 | 92.8 | 2.1 | 5.1 | 98.95810025 | 0.5007332626 | 0.5411664853 | 92.8 | 2.1 | 5.1 | 0 | 0 | 0.001826545113 | -0.0004743516741 | -0.001352193439 | 33.70253
Solidification Simulation_2173 | 92.7AL+2.1MG+5.2SI in w% | 893.4246555 | 92.7 | 2.1 | 5.2 | 98.94956772 | 0.4976989449 | 0.5527333344 | 92.7 | 2.1 | 5.2 | 0 | 0 | 0.001822488333 | -0.0004672562306 | -0.001355232102 | 34.27882
Solidification Simulation_2174 | 92.6AL+2.1MG+5.3SI in w% | 892.823396 | 92.6 | 2.1 | 5.3 | 98.94098028 | 0.49467786 | 0.5643418583 | 92.6 | 2.1 | 5.3 | 0 | 0 | 0.001818424501 | -0.0004603600369 | -0.001358064464 | 34.85751
Solidification Simulation_2175 | 92.5AL+2.1MG+5.4SI in w% | 892.2206859 | 92.5 | 2.1 | 5.4 | 98.93233773 | 0.4916699336 | 0.5759923382 | 92.5 | 2.1 | 5.4 | 0 | 0 | 0.001814354083 | -0.0004536545172 | -0.001360699566 | 35.4386
Solidification Simulation_2176 | 92.4AL+2.1MG+5.5SI in w% | 891.6165199 | 92.4 | 2.1 | 5.5 | 98.92363986 | 0.4886750834 | 0.5876850518 | 92.4 | 2.1 | 5.5 | 0 | 0 | 0.001810277939 | -0.0004471317897 | -0.001363146149 | 36.02211
Solidification Simulation_2177 | 92.3AL+2.1MG+5.6SI in w% | 891.0108929 | 92.3 | 2.1 | 5.6 | 98.91488649 | 0.4856932337 | 0.5994202795 | 92.3 | 2.1 | 5.6 | 0 | 0 | 0.001806196754 | -0.0004407843403 | -0.001365412414 | 36.60803
Solidification Simulation_2178 | 92.2AL+2.1MG+5.7SI in w% | 890.4037999 | 92.2 | 2.1 | 5.7 | 98.90607739 | 0.4827243068 | 0.6111983006 | 92.2 | 2.1 | 5.7 | 0 | 0 | 0.001802111318 | -0.0004346051354 | -0.001367506183 | 37.19637
Solidification Simulation_2179 | 92.1AL+2.1MG+5.8SI in w% | 889.7952359 | 92.1 | 2.1 | 5.8 | 98.89721238 | 0.4797682288 | 0.6230193957 | 92.1 | 2.1 | 5.8 | 0 | 0 | 0.001798022002 | -0.0004285873184 | -0.001369434684 | 37.78714
Solidification Simulation_2180 | 92AL+2.1MG+5.9SI in w% | 889.185196 | 92 | 2.1 | 5.9 | 98.88829122 | 0.4768249319 | 0.634883848 | 92 | 2.1 | 5.9 | 0 | 0 | 0.001793929569 | -0.0004227246021 | -0.001371204967 | 38.38035
Solidification Simulation_2181 | 91.9AL+2.1MG+6SI in w% | 888.5736754 | 91.9 | 2.1 | 6 | 98.87931373 | 0.4738943329 | 0.646791934 | 91.9 | 2.1 | 6 | 0 | 0 | 0.001789834616 | -0.0004170109622 | -0.001372823654 | 38.976
Solidification Simulation_2182 | 91.8AL+2.1MG+6.1SI in w% | 887.9606694 | 91.8 | 2.1 | 6.1 | 98.8702797 | 0.4709763632 | 0.6587439361 | 91.8 | 2.1 | 6.1 | 0 | 0 | 0.001785737722 | -0.0004114406874 | -0.001374297035 | 39.57409
Solidification Simulation_2183 | 91.7AL+2.1MG+6.2SI in w% | 887.3461731 | 91.7 | 2.1 | 6.2 | 98.86118891 | 0.4680709509 | 0.6707401353 | 91.7 | 2.1 | 6.2 | 0 | 0 | 0.001781642724 | -0.0004060091353 | -0.001375633588 | 40.17459
Solidification Simulation_2184 | 91.6AL+2.1MG+6.3SI in w% | 886.7301822 | 91.6 | 2.1 | 6.3 | 98.85204116 | 0.4651780249 | 0.6827808127 | 91.6 | 2.1 | 6.3 | 0 | 0 | 0.001777540467 | -0.0004007089 | -0.001376831567 | 40.77764
Solidification Simulation_2185 | 91.5AL+2.1MG+6.4SI in w% | 886.1126919 | 91.5 | 2.1 | 6.4 | 98.84283623 | 0.4622975163 | 0.6948662503 | 91.5 | 2.1 | 6.4 | 0 | 0 | 0.001773441034 | -0.0003955372883 | -0.001377903745 | 41.38311
Solidification Simulation_2186 | 91.4AL+2.1MG+6.5SI in w% | 885.4936978 | 91.4 | 2.1 | 6.5 | 98.83357391 | 0.4594293563 | 0.7069967299 | 91.4 | 2.1 | 6.5 | 0 | 0 | 0.001769341799 | -0.0003904889463 | -0.001378852852 | 41.99103
Solidification Simulation_2187 | 91.3AL+2.1MG+6.6SI in w% | 884.8731956 | 91.3 | 2.1 | 6.6 | 98.82425399 | 0.4565734767 | 0.7191725337 | 91.3 | 2.1 | 6.6 | 0 | 0 | 0.001765243255 | -0.0003855594541 | -0.001379683801 | 42.60143
Solidification Simulation_2188 | 91.2AL+2.1MG+6.7SI in w% | 884.2511809 | 91.2 | 2.1 | 6.7 | 98.81487624 | 0.4537298142 | 0.731393946 | 91.2 | 2.1 | 6.7 | 0 | 0 | 0.001761145882 | -0.0003807446047 | -0.001380401277 | 43.2143
Solidification Simulation_2189 | 91.1AL+2.1MG+6.8SI in w% | 883.6276494 | 91.1 | 2.1 | 6.8 | 98.80544046 | 0.4508982949 | 0.7436612458 | 91.1 | 2.1 | 6.8 | 0 | 0 | 0.001757050145 | -0.000376040391 | -0.001381009754 | 43.82964
Solidification Simulation_2190 | 91AL+2.1MG+6.9SI in w% | 883.0025971 | 91 | 2.1 | 6.9 | 98.79594643 | 0.4480788568 | 0.7559747177 | 91 | 2.1 | 6.9 | 0 | 0 | 0.001752956492 | -0.0003714429935 | -0.001381513498 | 44.44746
Solidification Simulation_2191 | 90.9AL+2.1MG+7SI in w% | 882.3760197 | 90.9 | 2.1 | 7 | 98.78639392 | 0.4452714352 | 0.7683346452 | 90.9 | 2.1 | 7 | 0 | 0 | 0.001748865363 | -0.0003669487708 | -0.001381916593 | 45.06776
Solidification Simulation_2192 | 90.8AL+2.1MG+7.1SI in w% | 881.7479132 | 90.8 | 2.1 | 7.1 | 98.77678273 | 0.4424759629 | 0.78074131 | 90.8 | 2.1 | 7.1 | 0 | 0 | 0.001744777182 | -0.0003625542475 | -0.001382222935 | 45.69055
Solidification Simulation_2193 | 90.7AL+2.1MG+7.2SI in w% | 881.1182737 | 90.7 | 2.1 | 7.2 | 98.76711262 | 0.4396923842 | 0.7931949997 | 90.7 | 2.1 | 7.2 | 0 | 0 | 0.001740692361 | -0.0003582561064 | -0.001382436255 | 46.31582
Solidification Simulation_2194 | 90.6AL+2.1MG+7.3SI in w% | 880.4870973 | 90.6 | 2.1 | 7.3 | 98.75738337 | 0.4369206331 | 0.8056959967 | 90.6 | 2.1 | 7.3 | 0 | 0 | 0.001736611301 | -0.0003540511783 | -0.001382560123 | 46.94357
Solidification Simulation_2195 | 90.5AL+2.1MG+7.4SI in w% | 879.8543802 | 90.5 | 2.1 | 7.4 | 98.74759477 | 0.4341606483 | 0.8182445855 | 90.5 | 2.1 | 7.4 | 0 | 0 | 0.001732534392 | -0.0003499364348 | -0.001382597957 | 47.57382
Solidification Simulation_2196 | 90.4AL+2.1MG+7.5SI in w% | 879.2201185 | 90.4 | 2.1 | 7.5 | 98.73774658 | 0.4314123692 | 0.8308410511 | 90.4 | 2.1 | 7.5 | 0 | 0 | 0.001728463824 | -0.0003459093369 | -0.001382554487 | 48.20651
Solidification Simulation_2197 | 90.3AL+2.1MG+7.6SI in w% | 878.5843086 | 90.3 | 2.1 | 7.6 | 98.72783859 | 0.428675735 | 0.8434856781 | 90.3 | 2.1 | 7.6 | 0 | 0 | 0.001724394362 | -0.0003419659776 | -0.001382428384 | 48.84178
Solidification Simulation_2198 | 90.2AL+2.1MG+7.7SI in w% | 877.9469469 | 90.2 | 2.1 | 7.7 | 98.71787056 | 0.4259506874 | 0.8561787526 | 90.2 | 2.1 | 7.7 | 0 | 0 | 0.001720332115 | -0.0003381049032 | -0.001382227211 | 49.47949
Solidification Simulation_2199 | 90.1AL+2.1MG+7.8SI in w% | 877.3080298 | 90.1 | 2.1 | 7.8 | 98.70784227 | 0.4232371684 | 0.8689205605 | 90.1 | 2.1 | 7.8 | 0 | 0 | 0.001716275466 | -0.0003343231539 | -0.001381952312 | 50.1197
Solidification Simulation_2200 | 90AL+2.1MG+7.9SI in w% | 876.6675539 | 90 | 2.1 | 7.9 | 98.6977535 | 0.4205351176 | 0.8817113867 | 90 | 2.1 | 7.9 | 0 | 0 | 0.001712224753 | -0.0003306182957 | -0.001381606457 | 50.7624
Solidification Simulation_2201 | 89.9AL+2.1MG+8SI in w% | 876.0255158 | 89.9 | 2.1 | 8 | 98.68760399 | 0.4178444863 | 0.8945515218 | 89.9 | 2.1 | 8 | 0 | 0 | 0.001708180303 | -0.0003269879958 | -0.001381192307 | 51.40759
Solidification Simulation_2202 | 89.8AL+2.1MG+8.1SI in w% | 875.381912 | 89.8 | 2.1 | 8.1 | 98.67739354 | 0.4151652129 | 0.9074412502 | 89.8 | 2.1 | 8.1 | 0 | 0 | 0.001704142271 | -0.0003234299556 | -0.001380712315 | 52.05528
Solidification Simulation_2203 | 89.7AL+2.1MG+8.2SI in w% | 874.7367393 | 89.7 | 2.1 | 8.2 | 98.6671219 | 0.4124972421 | 0.920380859 | 89.7 | 2.1 | 8.2 | 0 | 0 | 0.001700111273 | -0.0003199421481 | -0.001380169125 | 52.70545
Solidification Simulation_2204 | 89.6AL+2.1MG+8.3SI in w% | 874.0899946 | 89.6 | 2.1 | 8.3 | 98.65678885 | 0.4098405177 | 0.9333706351 | 89.6 | 2.1 | 8.3 | 0 | 0 | 0.001696087467 | -0.0003165224541 | -0.001379565013 | 53.35811
Solidification Simulation_2205 | 89.5AL+2.1MG+8.4SI in w% | 873.4416747 | 89.5 | 2.1 | 8.4 | 98.64639413 | 0.4071949944 | 0.9464108713 | 89.5 | 2.1 | 8.4 | 0 | 0 | 0.001692071148 | -0.0003131688949 | -0.001378902253 | 54.01326
Solidification Simulation_2206 | 89.4AL+2.1MG+8.5SI in w% | 872.7917765 | 89.4 | 2.1 | 8.5 | 98.63593754 | 0.404560612 | 0.9595018523 | 89.4 | 2.1 | 8.5 | 0 | 0 | 0.001688062418 | -0.000309879508 | -0.00137818291 | 54.6709
Solidification Simulation_2207 | 89.3AL+2.1MG+8.6SI in w% | 872.140297 | 89.3 | 2.1 | 8.6 | 98.62541881 | 0.40193732 | 0.9726438679 | 89.3 | 2.1 | 8.6 | 0 | 0 | 0.001684061887 | -0.0003066525851 | -0.001377409302 | 55.33102
Solidification Simulation_2208 | 89.2AL+2.1MG+8.7SI in w% | 871.4872333 | 89.2 | 2.1 | 8.7 | 98.61483772 | 0.3993250672 | 0.985837208 | 89.2 | 2.1 | 8.7 | 0 | 0 | 0.00168006207 | -0.0003034849404 | -0.001376577129 | 55.99381
Solidification Simulation_2209 | 89.1AL+2.1MG+8.8SI in w% | 870.8325825 | 89.1 | 2.1 | 8.8 | 98.60419403 | 0.3967238038 | 0.9990821625 | 89.1 | 2.1 | 8.8 | 0 | 0 | 0.001676085844 | -0.0003003789366 | -0.001375706908 | 56.65871
Solidification Simulation_2210 | 89AL+2.1MG+8.9SI in w% | 870.1763418 | 89 | 2.1 | 8.9 | 98.5934875 | 0.394133477 | 1.012379021 | 89 | 2.1 | 8.9 | 0 | 0 | 0.001672111003 | -0.0002973289512 | -0.001374782052 | 57.32627
Solidification Simulation_2211 | 88.9AL+2.1MG+9SI in w% | 869.5185085 | 88.9 | 2.1 | 9 | 98.58271788 | 0.3915540441 | 1.025728077 | 88.9 | 2.1 | 9 | 0 | 0 | 0.001668145068 | -0.0002943346763 | -0.001373810392 | 57.99631
Solidification Simulation_2212 | 88.8AL+2.1MG+9.1SI in w% | 868.85908 | 88.8 | 2.1 | 9.1 | 98.57188493 | 0.3889854504 | 1.039129618 | 88.8 | 2.1 | 9.1 | 0 | 0 | 0.001664188587 | -0.0002913947137 | -0.001372793874 | 58.66882
Solidification Simulation_2213 | 88.7AL+2.1MG+9.2SI in w% | 868.1980536 | 88.7 | 2.1 | 9.2 | 98.56098841 | 0.3864276502 | 1.052583938 | 88.7 | 2.1 | 9.2 | 0 | 0 | 0.001660241498 | -0.0002885075074 | -0.001371733991 | 59.3438
Solidification Simulation_2214 | 88.6AL+2.1MG+9.3SI in w% | 867.5354268 | 88.6 | 2.1 | 9.3 | 98.55002807 | 0.3838805965 | 1.066091329 | 88.6 | 2.1 | 9.3 | 0 | 0 | 0.001656304307 | -0.000285671755 | -0.001370632552 | 60.02124
Solidification Simulation_2215 | 88.5AL+2.1MG+9.4SI in w% | 866.8711971 | 88.5 | 2.1 | 9.4 | 98.53900367 | 0.3813442429 | 1.079652084 | 88.5 | 2.1 | 9.4 | 0 | 0 | 0.001652376951 | -0.0002828860069 | -0.001369490945 | 60.70114
Solidification Simulation_2216 | 88.4AL+2.1MG+9.5SI in w% | 866.2053622 | 88.4 | 2.1 | 9.5 | 98.52791496 | 0.3788185436 | 1.093266495 | 88.4 | 2.1 | 9.5 | 0 | 0 | 0.00164845993 | -0.0002801490639 | -0.001368310867 | 61.3835
Solidification Simulation_2217 | 88.3AL+2.1MG+9.6SI in w% | 865.5379197 | 88.3 | 2.1 | 9.6 | 98.51676169 | 0.3763034537 | 1.106934855 | 88.3 | 2.1 | 9.6 | 0 | 0 | 0.001644553161 | -0.0002774595684 | -0.001367093592 | 62.06831
Solidification Simulation_2218 | 88.2AL+2.1MG+9.7SI in w% | 864.8688673 | 88.2 | 2.1 | 9.7 | 98.50554361 | 0.3737989264 | 1.120657459 | 88.2 | 2.1 | 9.7 | 0 | 0 | 0.001640657139 | -0.0002748164099 | -0.00136584073 | 62.75557
Solidification Simulation_2219 | 88.1AL+2.1MG+9.8SI in w% | 864.1982029 | 88.1 | 2.1 | 9.8 | 98.49426047 | 0.3713049253 | 1.134434605 | 88.1 | 2.1 | 9.8 | 0 | 0 | 0.001636771756 | -0.0002722183168 | -0.001364553439 | 63.45149
Solidification Simulation_2220 | 88AL+2.1MG+9.9SI in w% | 863.5259243 | 88 | 2.1 | 9.9 | 98.48291202 | 0.3688213992 | 1.148266582 | 88 | 2.1 | 9.9 | 0 | 0 | 0.001632897518 | -0.0002696642614 | -0.001363233257 | 64.1437
Solidification Simulation_2221 | 87.9AL+2.1MG+10SI in w% | 862.8520295 | 87.9 | 2.1 | 10 | 98.471498 | 0.3663483111 | 1.162153689 | 87.9 | 2.1 | 10 | 0 | 0 | 0.001629034274 | -0.0002671530486 | -0.001361881225 | 64.83834
Solidification Simulation_2222 | 97.8AL+2.2MG+0SI in w% | 922.3398587 | 97.8 | 2.2 | 0 | 99.29295729 | 0.7070427131 | 0 | 97.8 | 2.2 | 0 | 0 | 0 | 0.00197593673 | -0.00197593673 |  | 7.558748
Solidification Simulation_2223 | 97.7AL+2.2MG+0.1SI in w% | 921.807133 | 97.7 | 2.2 | 0.1 | 99.28723452 | 0.7030172132 | 0.009748264927 | 97.7 | 2.2 | 0.1 | 0 | 0 | 0.001977873828 | -0.001865379979 | -0.0001124938483 | 8.028052
Solidification Simulation_2224 | 97.6AL+2.2MG+0.2SI in w% | 921.2733299 | 97.6 | 2.2 | 0.2 | 99.2814646 | 0.6990113628 | 0.01952404123 | 97.6 | 2.2 | 0.2 | 0 | 0 | 0.001979170277 | -0.001766691188 | -0.0002124790897 | 8.498927
Solidification Simulation_2225 | 97.5AL+2.2MG+0.3SI in w% | 920.7384402 | 97.5 | 2.2 | 0.3 | 99.27564738 | 0.6950250093 | 0.0293276095 | 97.5 | 2.2 | 0.3 | 0 | 0 | 0.001979920821 | -0.001678047708 | -0.0003018731131 | 8.971401
Solidification Simulation_2226 | 97.4AL+2.2MG+0.4SI in w% | 920.2024547 | 97.4 | 2.2 | 0.4 | 99.26978274 | 0.6910580134 | 0.03915925007 | 97.4 | 2.2 | 0.4 | 0 | 0 | 0.00198020185 | -0.001597982138 | -0.0003822197112 | 9.445497
Solidification Simulation_2227 | 97.3AL+2.2MG+0.5SI in w% | 919.6653642 | 97.3 | 2.2 | 0.5 | 99.26387052 | 0.6871102344 | 0.04901924296 | 97.3 | 2.2 | 0.5 | 0 | 0 | 0.001980075701 | -0.001525299801 | -0.0004547759 | 9.921241
Solidification Simulation_2228 | 97.2AL+2.2MG+0.6SI in w% | 919.1271597 | 97.2 | 2.2 | 0.6 | 99.2579106 | 0.6831815327 | 0.05890786783 | 97.2 | 2.2 | 0.6 | 0 | 0 | 0.001979593752 | -0.001459018127 | -0.0005205756252 | 10.39866
Solidification Simulation_2229 | 97.1AL+2.2MG+0.7SI in w% | 918.5878322 | 97.1 | 2.2 | 0.7 | 99.25190283 | 0.6792717703 | 0.06882540406 | 97.1 | 2.2 | 0.7 | 0 | 0 | 0.001978798769 | -0.001398321721 | -0.0005804770484 | 10.87777
Solidification Simulation_2230 | 97AL+2.2MG+0.8SI in w% | 918.0473728 | 97 | 2.2 | 0.8 | 99.24584706 | 0.6753808103 | 0.07877213074 | 97 | 2.2 | 0.8 | 0 | 0 | 0.001977727278 | -0.001342528483 | -0.0006351987947 | 11.3586
Solidification Simulation_2231 | 96.9AL+2.2MG+0.9SI in w% | 917.5057727 | 96.9 | 2.2 | 0.9 | 99.23974316 | 0.6715085163 | 0.08874832662 | 96.9 | 2.2 | 0.9 | 0 | 0 | 0.001976407852 | -0.001291061682 | -0.0006853461696 | 11.84117
Solidification Simulation_2232 | 96.8AL+2.2MG+1SI in w% | 916.9630231 | 96.8 | 2.2 | 1 | 99.23359097 | 0.6676547558 | 0.09875427032 | 96.8 | 2.2 | 1 | 0 | 0 | 0.001974868096 | -0.001243433674 | -0.0007314344221 | 12.32551
Solidification Simulation_2233 | 96.7AL+2.2MG+1.1SI in w% | 916.4191155 | 96.7 | 2.2 | 1.1 | 99.22739036 | 0.663819396 | 0.1087902401 | 96.7 | 2.2 | 1.1 | 0 | 0 | 0.001973129708 | -0.001199226368 | -0.00077390334 | 12.81164
Solidification Simulation_2234 | 96.6AL+2.2MG+1.2SI in w% | 915.8740414 | 96.6 | 2.2 | 1.2 | 99.22114118 | 0.6600023055 | 0.1188565141 | 96.6 | 2.2 | 1.2 | 0 | 0 | 0.001971211892 | -0.001158080586 | -0.0008131313055 | 13.29957
Solidification Simulation_2235 | 96.5AL+2.2MG+1.3SI in w% | 915.3277922 | 96.5 | 2.2 | 1.3 | 99.21484328 | 0.6562033542 | 0.1289533701 | 96.5 | 2.2 | 1.3 | 0 | 0 | 0.001969131346 | -0.001119685807 | -0.000849445539 | 13.78934
Solidification Simulation_2236 | 96.4AL+2.2MG+1.4SI in w% | 914.7803595 | 96.4 | 2.2 | 1.4 | 99.2084965 | 0.6524224134 | 0.1390810857 | 96.4 | 2.2 | 1.4 | 0 | 0 | 0.001966902661 | -0.001083772186 | -0.0008831304753 | 14.28095
Solidification Simulation_2237 | 96.3AL+2.2MG+1.5SI in w% | 914.2317351 | 96.3 | 2.2 | 1.5 | 99.20210071 | 0.6486593556 | 0.1492399382 | 96.3 | 2.2 | 1.5 | 0 | 0 | 0.001964538662 | -0.001050104113 | -0.0009144345485 | 14.77444
Solidification Simulation_2238 | 96.2AL+2.2MG+1.6SI in w% | 913.6819108 | 96.2 | 2.2 | 1.6 | 99.19565574 | 0.6449140546 | 0.159430205 | 96.2 | 2.2 | 1.6 | 0 | 0 | 0.001962050671 | -0.001018474945 | -0.000943575726 | 15.26982
Solidification Simulation_2239 | 96.1AL+2.2MG+1.7SI in w% | 913.1308783 | 96.1 | 2.2 | 1.7 | 99.18916145 | 0.6411863855 | 0.169652163 | 96.1 | 2.2 | 1.7 | 0 | 0 | 0.001959448736 | -0.000988702687 | -0.0009707460492 | 15.7671
Solidification Simulation_2240 | 96AL+2.2MG+1.8SI in w% | 912.5786298 | 96 | 2.2 | 1.8 | 99.18261769 | 0.6374762247 | 0.179906089 | 96 | 2.2 | 1.8 | 0 | 0 | 0.001956742371 | -0.0009606266515 | -0.0009961157199 | 16.26632
Solidification Simulation_2241 | 95.9AL+2.2MG+1.9SI in w% | 912.0251572 | 95.9 | 2.2 | 1.9 | 99.17602429 | 0.6337834487 | 0.1901922595 | 95.9 | 2.2 | 1.9 | 0 | 0 | 0.001953937803 | -0.0009341032808 | -0.001019834523 | 16.76749
Solidification Simulation_2242 | 95.8AL+2.2MG+2SI in w% | 911.4704526 | 95.8 | 2.2 | 2 | 99.16938111 | 0.6301079371 | 0.2005109513 | 95.8 | 2.2 | 2 | 0 | 0 | 0.001951044135 | -0.0009090062403 | -0.001042037895 | 17.27063
Solidification Simulation_2243 | 95.7AL+2.2MG+2.1SI in w% | 910.9145083 | 95.7 | 2.2 | 2.1 | 99.16268799 | 0.6264495703 | 0.2108624405 | 95.7 | 2.2 | 2.1 | 0 | 0 | 0.001948067196 | -0.0008852216107 | -0.001062845586 | 17.77576
Solidification Simulation_2244 | 95.6AL+2.2MG+2.2SI in w% | 910.3573165 | 95.6 | 2.2 | 2.2 | 99.15594477 | 0.6228082297 | 0.2212470036 | 95.6 | 2.2 | 2.2 | 0 | 0 | 0.001945012872 | -0.0008626475685 | -0.001082365304 | 18.28289
Solidification Simulation_2245 | 95.5AL+2.2MG+2.3SI in w% | 909.7988696 | 95.5 | 2.2 | 2.3 | 99.14915129 | 0.6191837979 | 0.2316649167 | 95.5 | 2.2 | 2.3 | 0 | 0 | 0.001941886509 | -0.0008411925905 | -0.001100693919 | 18.79204
Solidification Simulation_2246 | 95.4AL+2.2MG+2.4SI in w% | 909.23916 | 95.4 | 2.2 | 2.4 | 99.14230739 | 0.6155761547 | 0.242116455 | 95.4 | 2.2 | 2.4 | 0 | 0 | 0.001938692982 | -0.0008207741838 | -0.001117918798 | 19.30323
Solidification Simulation_2247 | 95.3AL+2.2MG+2.5SI in w% | 908.6781803 | 95.3 | 2.2 | 2.5 | 99.13541291 | 0.6119851959 | 0.2526018962 | 95.3 | 2.2 | 2.5 | 0 | 0 | 0.00193543675 | -0.0008013177991 | -0.001134118951 | 19.81648
Solidification Simulation_2248 | 95.2AL+2.2MG+2.6SI in w% | 908.115923 | 95.2 | 2.2 | 2.6 | 99.12846769 | 0.6084107995 | 0.2631215149 | 95.2 | 2.2 | 2.6 | 0 | 0 | 0.001932121775 | -0.000782755814 | -0.001149365961 | 20.3318
Solidification Simulation_2249 | 95.1AL+2.2MG+2.7SI in w% | 907.5523809 | 95.1 | 2.2 | 2.7 | 99.12147156 | 0.6048528532 | 0.2736755867 | 95.1 | 2.2 | 2.7 | 0 | 0 | 0.001928752059 | -0.0007650270496 | -0.001163725009 | 20.84921
Solidification Simulation_2250 | 95AL+2.2MG+2.8SI in w% | 906.9875467 | 95 | 2.2 | 2.8 | 99.11442437 | 0.6013112471 | 0.2842643876 | 95 | 2.2 | 2.8 | 0 | 0 | 0.001925330962 | -0.0007480756005 | -0.001177255362 | 21.36873
Solidification Simulation_2251 | 94.9AL+2.2MG+2.9SI in w% | 906.4214133 | 94.9 | 2.2 | 2.9 | 99.10732594 | 0.597785868 | 0.2948881927 | 94.9 | 2.2 | 2.9 | 0 | 0 | 0.001921861696 | -0.00073185054 | -0.001190011156 | 21.89036
Solidification Simulation_2252 | 94.8AL+2.2MG+3SI in w% | 905.8539736 | 94.8 | 2.2 | 3 | 99.10017611 | 0.5942766154 | 0.3055472791 | 94.8 | 2.2 | 3 | 0 | 0 | 0.001918347111 | -0.0007163052379 | -0.001202041873 | 22.41414
Solidification Simulation_2253 | 94.7AL+2.2MG+3.1SI in w% | 905.2852206 | 94.7 | 2.2 | 3.1 | 99.09297471 | 0.590783373 | 0.3162419207 | 94.7 | 2.2 | 3.1 | 0 | 0 | 0.001914790139 | -0.0007013971916 | -0.001213392948 | 22.94006
Solidification Simulation_2254 | 94.6AL+2.2MG+3.2SI in w% | 904.7151474 | 94.6 | 2.2 | 3.2 | 99.08572158 | 0.5873060322 | 0.3269723925 | 94.6 | 2.2 | 3.2 | 0 | 0 | 0.001911193406 | -0.0006870872481 | -0.001224106158 | 23.46815
Solidification Simulation_2255 | 94.5AL+2.2MG+3.3SI in w% | 904.1437472 | 94.5 | 2.2 | 3.3 | 99.07841653 | 0.5838445016 | 0.3377389732 | 94.5 | 2.2 | 3.3 | 0 | 0 | 0.00190754929 | -0.0006733359074 | -0.001234213383 | 23.99851
Solidification Simulation_2256 | 94.4AL+2.2MG+3.4SI in w% | 903.5710132 | 94.4 | 2.2 | 3.4 | 99.0710594 | 0.5803986634 | 0.348541935 | 94.4 | 2.2 | 3.4 | 0 | 0 | 0.001903889767 | -0.0006601205014 | -0.001243769266 | 24.53088
Solidification Simulation_2257 | 94.3AL+2.2MG+3.5SI in w% | 902.9969387 | 94.3 | 2.2 | 3.5 | 99.06365003 | 0.5769684132 | 0.3593815533 | 94.3 | 2.2 | 3.5 | 0 | 0 | 0.001900187357 | -0.0006474001036 | -0.001252787253 | 25.06555
Solidification Simulation_2258 | 94.2AL+2.2MG+3.6SI in w% | 902.4215172 | 94.2 | 2.2 | 3.6 | 99.05618823 | 0.5735536638 | 0.3702581071 | 94.2 | 2.2 | 3.6 | 0 | 0 | 0.001896453754 | -0.0006351498442 | -0.00126130391 | 25.60243
Solidification Simulation_2259 | 94.1AL+2.2MG+3.7SI in w% | 901.8447421 | 94.1 | 2.2 | 3.7 | 99.04867383 | 0.5701542997 | 0.3811718683 | 94.1 | 2.2 | 3.7 | 0 | 0 | 0.001892691062 | -0.000623343753 | -0.001269347309 | 26.14155
Solidification Simulation_2260 | 94AL+2.2MG+3.8SI in w% | 901.266607 | 94 | 2.2 | 3.8 | 99.04110666 | 0.5667702231 | 0.3921231129 | 94 | 2.2 | 3.8 | 0 | 0 | 0.001888900945 | -0.0006119575533 | -0.001276943391 | 26.68292
Solidification Simulation_2261 | 93.9AL+2.2MG+3.9SI in w% | 900.6871055 | 93.9 | 2.2 | 3.9 | 99.03348654 | 0.5634013435 | 0.4031121186 | 93.9 | 2.2 | 3.9 | 0 | 0 | 0.001885084931 | -0.000600968701 | -0.00128411623 | 27.22654
Solidification Simulation_2262 | 93.8AL+2.2MG+4SI in w% | 900.1062313 | 93.8 | 2.2 | 4 | 99.02581329 | 0.5600475503 | 0.4141391576 | 93.8 | 2.2 | 4 | 0 | 0 | 0.001881244858 | -0.000590356475 | -0.001290888383 | 27.77243
Solidification Simulation_2263 | 93.7AL+2.2MG+4.1SI in w% | 899.5239783 | 93.7 | 2.2 | 4.1 | 99.01808673 | 0.5567087635 | 0.4252045102 | 93.7 | 2.2 | 4.1 | 0 | 0 | 0.001877381972 | -0.0005801012966 | -0.001297280675 | 28.3206
Solidification Simulation_2264 | 93.6AL+2.2MG+4.2SI in w% | 898.9403403 | 93.6 | 2.2 | 4.2 | 99.01030668 | 0.5533848737 | 0.4363084481 | 93.6 | 2.2 | 4.2 | 0 | 0 | 0.001873497938 | -0.0005701852155 | -0.001303312723 | 28.87106
Solidification Simulation_2265 | 93.5AL+2.2MG+4.3SI in w% | 898.3553113 | 93.5 | 2.2 | 4.3 | 99.00247296 | 0.5500757912 | 0.4474512484 | 93.5 | 2.2 | 4.3 | 0 | 0 | 0.001869593869 | -0.0005605911976 | -0.001309002672 | 29.42383
Solidification Simulation_2266 | 93.4AL+2.2MG+4.4SI in w% | 897.7688852 | 93.4 | 2.2 | 4.4 | 98.99458539 | 0.5467814224 | 0.4586331871 | 93.4 | 2.2 | 4.4 | 0 | 0 | 0.001865671288 | -0.0005513036182 | -0.001314367669 | 29.9789
Solidification Simulation_2267 | 93.3AL+2.2MG+4.5SI in w% | 897.1810562 | 93.3 | 2.2 | 4.5 | 98.98664378 | 0.5435016753 | 0.4698545401 | 93.3 | 2.2 | 4.5 | 0 | 0 | 0.001861731182 | -0.0005423075825 | -0.001319423599 | 30.53631
Solidification Simulation_2268 | 93.2AL+2.2MG+4.6SI in w% | 896.5918185 | 93.2 | 2.2 | 4.6 | 98.97864796 | 0.5402364538 | 0.481115582 | 93.2 | 2.2 | 4.6 | 0 | 0 | 0.001857774963 | -0.0005335894311 | -0.001324185532 | 31.09604
Solidification Simulation_2269 | 93.1AL+2.2MG+4.7SI in w% | 896.0011662 | 93.1 | 2.2 | 4.7 | 98.97059773 | 0.5369856814 | 0.4924165934 | 93.1 | 2.2 | 4.7 | 0 | 0 | 0.001853803501 | -0.0005251360775 | -0.001328667423 | 31.65812
Solidification Simulation_2270 | 93AL+2.2MG+4.8SI in w% | 895.4090938 | 93 | 2.2 | 4.8 | 98.9624929 | 0.5337492525 | 0.5037578452 | 93 | 2.2 | 4.8 | 0 | 0 | 0.001849818123 | -0.0005169355326 | -0.00133288259 | 32.22254
Solidification Simulation_2271 | 92.9AL+2.2MG+4.9SI in w% | 894.8155957 | 92.9 | 2.2 | 4.9 | 98.95433329 | 0.5305270919 | 0.5151396182 | 92.9 | 2.2 | 4.9 | 0 | 0 | 0.001845819583 | -0.0005089762464 | -0.001336843337 | 32.78933
Solidification Simulation_2272 | 92.8AL+2.2MG+5SI in w% | 894.2206662 | 92.8 | 2.2 | 5 | 98.94611871 | 0.5273191038 | 0.526562186 | 92.8 | 2.2 | 5 | 0 | 0 | 0.001841811561 | -0.0005012483112 | -0.00134056325 | 33.35846
Solidification Simulation_2273 | 92.7AL+2.2MG+5.1SI in w% | 893.6243 | 92.7 | 2.2 | 5.1 | 98.93784897 | 0.5241252057 | 0.5380258265 | 92.7 | 2.2 | 5.1 | 0 | 0 | 0.001837787455 | -0.0004937395266 | -0.001344047928 | 33.93003
Solidification Simulation_2274 | 92.6AL+2.2MG+5.2SI in w% | 893.0264918 | 92.6 | 2.2 | 5.2 | 98.92952387 | 0.5209453116 | 0.5495308163 | 92.6 | 2.2 | 5.2 | 0 | 0 | 0.001833755573 | -0.0004864424404 | -0.001347313133 | 34.50395
Solidification Simulation_2275 | 92.5AL+2.2MG+5.3SI in w% | 892.4272361 | 92.5 | 2.2 | 5.3 | 98.92114323 | 0.5177793368 | 0.5610774322 | 92.5 | 2.2 | 5.3 | 0 | 0 | 0.001829714504 | -0.000479347521 | -0.001350366983 | 35.08026
Solidification Simulation_2276 | 92.4AL+2.2MG+5.4SI in w% | 891.8265278 | 92.4 | 2.2 | 5.4 | 98.91270685 | 0.5146271965 | 0.5726659506 | 92.4 | 2.2 | 5.4 | 0 | 0 | 0.001825664788 | -0.0004724461721 | -0.001353218616 | 35.65897
Solidification Simulation_2277 | 92.3AL+2.2MG+5.5SI in w% | 891.2243618 | 92.3 | 2.2 | 5.5 | 98.90421453 | 0.5114888189 | 0.5842966529 | 92.3 | 2.2 | 5.5 | 0 | 0 | 0.001821607386 | -0.0004657304984 | -0.001355876888 | 36.2401
Solidification Simulation_2278 | 92.2AL+2.2MG+5.6SI in w% | 890.6207329 | 92.2 | 2.2 | 5.6 | 98.89566608 | 0.5083641107 | 0.5959698122 | 92.2 | 2.2 | 5.6 | 0 | 0 | 0.001817543073 | -0.0004591929643 | -0.001358350108 | 36.82363
Solidification Simulation_2279 | 92.1AL+2.2MG+5.7SI in w% | 890.0156362 | 92.1 | 2.2 | 5.7 | 98.8870613 | 0.505252994 | 0.6076857067 | 92.1 | 2.2 | 5.7 | 0 | 0 | 0.001813472719 | -0.0004528265124 | -0.001360646207 | 37.40959
Solidification Simulation_2280 | 92AL+2.2MG+5.8SI in w% | 889.4090668 | 92 | 2.2 | 5.8 | 98.87839999 | 0.502155396 | 0.6194446172 | 92 | 2.2 | 5.8 | 0 | 0 | 0.001809396771 | -0.000446624253 | -0.001362772518 | 37.99797
Solidification Simulation_2281 | 91.9AL+2.2MG+5.9SI in w% | 888.8010197 | 91.9 | 2.2 | 5.9 | 98.86968195 | 0.499071232 | 0.6312468192 | 91.9 | 2.2 | 5.9 | 0 | 0 | 0.001805316068 | -0.0004405798697 | -0.001364736198 | 38.58879
Solidification Simulation_2282 | 91.8AL+2.2MG+6SI in w% | 888.1914903 | 91.8 | 2.2 | 6 | 98.86090698 | 0.4960004268 | 0.6430925919 | 91.8 | 2.2 | 6 | 0 | 0 | 0.00180123128 | -0.0004346873051 | -0.001366543975 | 39.18204
Solidification Simulation_2283 | 91.7AL+2.2MG+6.1SI in w% | 887.5804737 | 91.7 | 2.2 | 6.1 | 98.85207488 | 0.4929429036 | 0.6549822137 | 91.7 | 2.2 | 6.1 | 0 | 0 | 0.001797146236 | -0.0004289416033 | -0.001368204633 | 39.77769
Solidification Simulation_2284 | 91.6AL+2.2MG+6.2SI in w% | 886.9679655 | 91.6 | 2.2 | 6.2 | 98.84318545 | 0.4898985862 | 0.6669159631 | 91.6 | 2.2 | 6.2 | 0 | 0 | 0.001793052143 | -0.000423335005 | -0.001369717138 | 40.37588
Solidification Simulation_2285 | 91.5AL+2.2MG+6.3SI in w% | 886.353961 | 91.5 | 2.2 | 6.3 | 98.83423848 | 0.4868674014 | 0.6788941197 | 91.5 | 2.2 | 6.3 | 0 | 0 | 0.001788958881 | -0.0004178645615 | -0.00137109432 | 40.97648
Solidification Simulation_2286 | 91.4AL+2.2MG+6.4SI in w% | 885.7384556 | 91.4 | 2.2 | 6.4 | 98.82523375 | 0.4838492806 | 0.690916965 | 91.4 | 2.2 | 6.4 | 0 | 0 | 0.001784863996 | -0.000412524627 | -0.001372339369 | 41.57954
Solidification Simulation_2287 | 91.3AL+2.2MG+6.5SI in w% | 885.1214452 | 91.3 | 2.2 | 6.5 | 98.81617108 | 0.4808441425 | 0.702984775 | 91.3 | 2.2 | 6.5 | 0 | 0 | 0.001780768052 | -0.0004073105158 | -0.001373457536 | 42.18505
Solidification Simulation_2288 | 91.2AL+2.2MG+6.6SI in w% | 884.5029251 | 91.2 | 2.2 | 6.6 | 98.80705025 | 0.477851919 | 0.7150978308 | 91.2 | 2.2 | 6.6 | 0 | 0 | 0.001776671598 | -0.000402217768 | -0.00137445383 | 42.79303
Solidification Simulation_2289 | 91.1AL+2.2MG+6.7SI in w% | 883.8828913 | 91.1 | 2.2 | 6.7 | 98.79787105 | 0.4748725392 | 0.7272564127 | 91.1 | 2.2 | 6.7 | 0 | 0 | 0.001772575163 | -0.0003972421359 | -0.001375333027 | 43.40348
Solidification Simulation_2290 | 91AL+2.2MG+6.8SI in w% | 883.2613395 | 91 | 2.2 | 6.8 | 98.78863327 | 0.4719059331 | 0.7394608011 | 91 | 2.2 | 6.8 | 0 | 0 | 0.001768479263 | -0.0003923795718 | -0.001376099691 | 44.0164
Solidification Simulation_2291 | 90.9AL+2.2MG+6.9SI in w% | 882.6382656 | 90.9 | 2.2 | 6.9 | 98.77933669 | 0.4689520317 | 0.7517112766 | 90.9 | 2.2 | 6.9 | 0 | 0 | 0.001764384393 | -0.0003876262158 | -0.001376758178 | 44.6318
Solidification Simulation_2292 | 90.8AL+2.2MG+7SI in w% | 882.0136654 | 90.8 | 2.2 | 7 | 98.76998111 | 0.4660107668 | 0.7640081202 | 90.8 | 2.2 | 7 | 0 | 0 | 0.001760291039 | -0.0003829783857 | -0.001377312654 | 45.24967
Solidification Simulation_2293 | 90.7AL+2.2MG+7.1SI in w% | 881.3875352 | 90.7 | 2.2 | 7.1 | 98.76056632 | 0.463082071 | 0.7763516132 | 90.7 | 2.2 | 7.1 | 0 | 0 | 0.001756199667 | -0.0003784325656 | -0.001377767102 | 45.87002
Solidification Simulation_2294 | 90.6AL+2.2MG+7.2SI in w% | 880.7598708 | 90.6 | 2.2 | 7.2 | 98.75109208 | 0.4601658781 | 0.7887420371 | 90.6 | 2.2 | 7.2 | 0 | 0 | 0.001752110733 | -0.000373985398 | -0.001378125335 | 46.49285
Solidification Simulation_2295 | 90.5AL+2.2MG+7.3SI in w% | 880.1306685 | 90.5 | 2.2 | 7.3 | 98.7415582 | 0.4572621223 | 0.8011796739 | 90.5 | 2.2 | 7.3 | 0 | 0 | 0.001748024675 | -0.0003696336738 | -0.001378391001 | 47.11817
Solidification Simulation_2296 | 90.4AL+2.2MG+7.4SI in w% | 879.4999245 | 90.4 | 2.2 | 7.4 | 98.73196446 | 0.4543707391 | 0.8136648059 | 90.4 | 2.2 | 7.4 | 0 | 0 | 0.001743941923 | -0.0003653743249 | -0.001378567598 | 47.74596
Solidification Simulation_2297 | 90.3AL+2.2MG+7.5SI in w% | 878.8676351 | 90.3 | 2.2 | 7.5 | 98.72231062 | 0.4514916645 | 0.8261977155 | 90.3 | 2.2 | 7.5 | 0 | 0 | 0.00173986289 | -0.000361204416 | -0.001378658474 | 48.37625
Solidification Simulation_2298 | 90.2AL+2.2MG+7.6SI in w% | 878.2337967 | 90.2 | 2.2 | 7.6 | 98.71259648 | 0.4486248354 | 0.8387786856 | 90.2 | 2.2 | 7.6 | 0 | 0 | 0.00173578798 | -0.0003571211374 | -0.001378666843 | 49.00902
Solidification Simulation_2299 | 90.1AL+2.2MG+7.7SI in w% | 877.5984057 | 90.1 | 2.2 | 7.7 | 98.70282181 | 0.4457701874 | 0.8514079983 | 90.1 | 2.2 | 7.7 | 0 | 0 | 0.001731717584 | -0.0003531217986 | -0.001378595785 | 49.64427
Solidification Simulation_2300 | 90AL+2.2MG+7.8SI in w% | 876.9614586 | 90 | 2.2 | 7.8 | 98.69298639 | 0.4429276653 | 0.8640859404 | 90 | 2.2 | 7.8 | 0 | 0 | 0.001727652081 | -0.0003492038221 | -0.001378448259 | 50.28201
Solidification Simulation_2301 | 89.9AL+2.2MG+7.9SI in w% | 876.3229519 | 89.9 | 2.2 | 7.9 | 98.68309 | 0.4400972043 | 0.8768127936 | 89.9 | 2.2 | 7.9 | 0 | 0 | 0.001723591677 | -0.0003453646726 | -0.001378227004 | 50.92224
Solidification Simulation_2302 | 89.8AL+2.2MG+8SI in w% | 875.6828824 | 89.8 | 2.2 | 8 | 98.67313241 | 0.4372787442 | 0.8895888419 | 89.8 | 2.2 | 8 | 0 | 0 | 0.001719537039 | -0.0003416021074 | -0.001377934931 | 51.56496
Solidification Simulation_2303 | 89.7AL+2.2MG+8.1SI in w% | 875.0412468 | 89.7 | 2.2 | 8.1 | 98.6631134 | 0.434472227 | 0.9024143706 | 89.7 | 2.2 | 8.1 | 0 | 0 | 0.001715488367 | -0.0003379137905 | -0.001377574577 | 52.21016
Solidification Simulation_2304 | 89.6AL+2.2MG+8.2SI in w% | 874.3980418 | 89.6 | 2.2 | 8.2 | 98.65303274 | 0.4316775919 | 0.9152896633 | 89.6 | 2.2 | 8.2 | 0 | 0 | 0.001711446 | -0.0003342975399 | -0.00137714846 | 52.85785
Solidification Simulation_2305 | 89.5AL+2.2MG+8.3SI in w% | 873.7532643 | 89.5 | 2.2 | 8.3 | 98.6428902 | 0.4288947894 | 0.9282150097 | 89.5 | 2.2 | 8.3 | 0 | 0 | 0.00170740145 | -0.0003307495551 | -0.001376651895 | 53.50822
Solidification Simulation_2306 | 89.4AL+2.2MG+8.4SI in w% | 873.1069111 | 89.4 | 2.2 | 8.4 | 98.63268555 | 0.4261237559 | 0.9411906915 | 89.4 | 2.2 | 8.4 | 0 | 0 | 0.001703381303 | -0.0003272728752 | -0.001376108427 | 54.16067
Solidification Simulation_2307 | 89.3AL+2.2MG+8.5SI in w% | 872.4589793 | 89.3 | 2.2 | 8.5 | 98.62241857 | 0.4233644374 | 0.9542169963 | 89.3 | 2.2 | 8.5 | 0 | 0 | 0.001699359755 | -0.0003238605741 | -0.001375499181 | 54.8158
Solidification Simulation_2308 | 89.2AL+2.2MG+8.6SI in w% | 871.809466 | 89.2 | 2.2 | 8.6 | 98.61208901 | 0.4206167778 | 0.9672942099 | 89.2 | 2.2 | 8.6 | 0 | 0 | 0.00169534577 | -0.0003205124364 | -0.001374833333 | 55.47342
Solidification Simulation_2309 | 89.1AL+2.2MG+8.7SI in w% | 871.1583683 | 89.1 | 2.2 | 8.7 | 98.60169665 | 0.4178807272 | 0.9804226218 | 89.1 | 2.2 | 8.7 | 0 | 0 | 0.001691339461 | -0.0003172266115 | -0.00137411285 | 56.13351
Solidification Simulation_2310 | 89AL+2.2MG+8.8SI in w% | 870.5056833 | 89 | 2.2 | 8.8 | 98.59124125 | 0.415156228 | 0.9936025171 | 89 | 2.2 | 8.8 | 0 | 0 | 0.001687341436 | -0.0003140014969 | -0.001373339939 | 56.79607
Solidification Simulation_2311 | 88.9AL+2.2MG+8.9SI in w% | 869.8514084 | 88.9 | 2.2 | 8.9 | 98.58072259 | 0.4124432281 | 1.006834184 | 88.9 | 2.2 | 8.9 | 0 | 0 | 0.001683351824 | -0.0003108353776 | -0.001372516447 | 57.46111
Solidification Simulation_2312 | 88.8AL+2.2MG+9SI in w% | 869.1955408 | 88.8 | 2.2 | 9 | 98.57014041 | 0.409741678 | 1.020117912 | 88.8 | 2.2 | 9 | 0 | 0 | 0.001679370705 | -0.0003077265963 | -0.001371644108 | 58.12861
Solidification Simulation_2313 | 88.7AL+2.2MG+9.1SI in w% | 868.538078 | 88.7 | 2.2 | 9.1 | 98.55949449 | 0.4070515218 | 1.033453988 | 88.7 | 2.2 | 9.1 | 0 | 0 | 0.001675398679 | -0.0003046737341 | -0.001370724945 | 58.79858
Solidification Simulation_2314 | 88.6AL+2.2MG+9.2SI in w% | 867.8790173 | 88.6 | 2.2 | 9.2 | 98.54878458 | 0.4043727171 | 1.046842705 | 88.6 | 2.2 | 9.2 | 0 | 0 | 0.001671435672 | -0.000301675194 | -0.001369760478 | 59.47101
Solidification Simulation_2315 | 88.5AL+2.2MG+9.3SI in w% | 867.2183565 | 88.5 | 2.2 | 9.3 | 98.53801044 | 0.401705207 | 1.060284349 | 88.5 | 2.2 | 9.3 | 0 | 0 | 0.001667482241 | -0.0002987296596 | -0.001368752581 | 60.1459
Solidification Simulation_2316 | 88.4AL+2.2MG+9.4SI in w% | 866.5560929 | 88.4 | 2.2 | 9.4 | 98.52717184 | 0.399048945 | 1.073779211 | 88.4 | 2.2 | 9.4 | 0 | 0 | 0.001663538317 | -0.0002958356433 | -0.001367702674 | 60.82324
Solidification Simulation_2317 | 88.3AL+2.2MG+9.5SI in w% | 865.8922244 | 88.3 | 2.2 | 9.5 | 98.51626854 | 0.3964038827 | 1.087327582 | 88.3 | 2.2 | 9.5 | 0 | 0 | 0.001659604431 | -0.0002929919241 | -0.001366612506 | 61.50303
Solidification Simulation_2318 | 88.2AL+2.2MG+9.6SI in w% | 865.2267486 | 88.2 | 2.2 | 9.6 | 98.50530027 | 0.3937699728 | 1.100929753 | 88.2 | 2.2 | 9.6 | 0 | 0 | 0.001655680507 | -0.0002901971128 | -0.001365483394 | 62.18527
Solidification Simulation_2319 | 88.1AL+2.2MG+9.7SI in w% | 864.5596633 | 88.1 | 2.2 | 9.7 | 98.49426682 | 0.3911471654 | 1.114586014 | 88.1 | 2.2 | 9.7 | 0 | 0 | 0.001651767062 | -0.0002874500768 | -0.001364316985 | 62.86995
Solidification Simulation_2320 | 88AL+2.2MG+9.8SI in w% | 863.8909664 | 88 | 2.2 | 9.8 | 98.48316791 | 0.3885354234 | 1.128296662 | 88 | 2.2 | 9.8 | 0 | 0 | 0.001647864001 | -0.0002847495151 | -0.001363114486 | 63.56329
Solidification Simulation_2321 | 87.9AL+2.2MG+9.9SI in w% | 863.2206558 | 87.9 | 2.2 | 9.9 | 98.47200333 | 0.3859346906 | 1.142061983 | 87.9 | 2.2 | 9.9 | 0 | 0 | 0.001643971848 | -0.0002820943829 | -0.001361877465 | 64.2529
Solidification Simulation_2322 | 87.8AL+2.2MG+10SI in w% | 862.5487296 | 87.8 | 2.2 | 10 | 98.46077279 | 0.3833449306 | 1.155882276 | 87.8 | 2.2 | 10 | 0 | 0 | 0.001640090464 | -0.0002794834483 | -0.001360607016 | 64.94495
Solidification Simulation_2323 | 97.7AL+2.3MG+0SI in w% | 921.8337231 | 97.7 | 2.3 | 0 | 99.26113429 | 0.7388657106 | 0 | 97.7 | 2.3 | 0 | 0 | 0 | 0.001975558718 | -0.001975558718 |  | 7.90526
Solidification Simulation_2324 | 97.6AL+2.3MG+0.1SI in w% | 921.3031637 | 97.6 | 2.3 | 0.1 | 99.25566145 | 0.7346522859 | 0.009686260238 | 97.6 | 2.3 | 0.1 | 0 | 0 | 0.001978277545 | -0.001870337856 | -0.0001079396886 | 8.372264
Solidification Simulation_2325 | 97.5AL+2.3MG+0.2SI in w% | 920.7715235 | 97.5 | 2.3 | 0.2 | 99.25014042 | 0.730459489 | 0.01940009115 | 97.5 | 2.3 | 0.2 | 0 | 0 | 0.001980298231 | -0.001775901694 | -0.0002043965366 | 8.840837
Solidification Simulation_2326 | 97.4AL+2.3MG+0.3SI in w% | 920.238793 | 97.4 | 2.3 | 0.3 | 99.24457106 | 0.7262871715 | 0.02914177128 | 97.4 | 2.3 | 0.3 | 0 | 0 | 0.001981719907 | -0.001690664326 | -0.0002910555809 | 9.311005
Solidification Simulation_2327 | 97.3AL+2.3MG+0.4SI in w% | 919.7049631 | 97.3 | 2.3 | 0.4 | 99.23895324 | 0.7221351826 | 0.03891157879 | 97.3 | 2.3 | 0.4 | 0 | 0 | 0.001982623118 | -0.001613336316 | -0.0003692868019 | 9.782793
Solidification Simulation_2328 | 97.2AL+2.3MG+0.5SI in w% | 919.1700245 | 97.2 | 2.3 | 0.5 | 99.23328682 | 0.718003385 | 0.04870979187 | 97.2 | 2.3 | 0.5 | 0 | 0 | 0.001983074351 | -0.001542858785 | -0.0004402155659 | 10.25623
Solidification Simulation_2329 | 97.1AL+2.3MG+0.6SI in w% | 918.6339684 | 97.1 | 2.3 | 0.6 | 99.22757169 | 0.7138916184 | 0.05853668776 | 97.1 | 2.3 | 0.6 | 0 | 0 | 0.001983128774 | -0.001478353848 | -0.0005047749259 | 10.73133
Solidification Simulation_2330 | 97AL+2.3MG+0.7SI in w% | 918.0967857 | 97 | 2.3 | 0.7 | 99.22180771 | 0.7097997424 | 0.06839254387 | 97 | 2.3 | 0.7 | 0 | 0 | 0.001982832628 | -0.00141908769 | -0.0005637449382 | 11.20813
Solidification Simulation_2331 | 96.9AL+2.3MG+0.8SI in w% | 917.5584676 | 96.9 | 2.3 | 0.8 | 99.21599475 | 0.7057276132 | 0.07827763719 | 96.9 | 2.3 | 0.8 | 0 | 0 | 0.001982224975 | -0.001364442003 | -0.0006177829724 | 11.68664
Solidification Simulation_2332 | 96.8AL+2.3MG+0.9SI in w% | 917.0190052 | 96.8 | 2.3 | 0.9 | 99.21013267 | 0.7016750884 | 0.08819224444 | 96.8 | 2.3 | 0.9 | 0 | 0 | 0.001981339061 | -0.001313892215 | -0.0006674468456 | 12.1669
Solidification Simulation_2333 | 96.7AL+2.3MG+1SI in w% | 916.4783899 | 96.7 | 2.3 | 1 | 99.20422133 | 0.6976420267 | 0.09813664207 | 96.7 | 2.3 | 1 | 0 | 0 | 0.00198020338 | -0.001266990357 | -0.0007132130237 | 12.64891
Solidification Simulation_2334 | 96.6AL+2.3MG+1.1SI in w% | 915.9366131 | 96.6 | 2.3 | 1.1 | 99.19826061 | 0.6936282887 | 0.1081111063 | 96.6 | 2.3 | 1.1 | 0 | 0 | 0.001978842509 | -0.001223351563 | -0.0007554909466 | 13.13272
Solidification Simulation_2335 | 96.5AL+2.3MG+1.2SI in w% | 915.3936663 | 96.5 | 2.3 | 1.2 | 99.19225035 | 0.6896337354 | 0.118115913 | 96.5 | 2.3 | 1.2 | 0 | 0 | 0.001977267334 | -0.001182637112 | -0.0007946302213 | 13.61838
Solidification Simulation_2336 | 96.4AL+2.3MG+1.3SI in w% | 914.8495409 | 96.4 | 2.3 | 1.3 | 99.18619043 | 0.6856582305 | 0.1281513379 | 96.4 | 2.3 | 1.3 | 0 | 0 | 0.001975527878 | -0.001144577029 | -0.0008309508489 | 14.10576
Solidification Simulation_2337 | 96.3AL+2.3MG+1.4SI in w% | 914.3042287 | 96.3 | 2.3 | 1.4 | 99.1800807 | 0.681701639 | 0.1382176566 | 96.3 | 2.3 | 1.4 | 0 | 0 | 0.001973608943 | -0.001108900526 | -0.0008647084175 | 14.59505
Solidification Simulation_2338 | 96.2AL+2.3MG+1.5SI in w% | 913.7577213 | 96.2 | 2.3 | 1.5 | 99.17392103 | 0.6777638268 | 0.1483151444 | 96.2 | 2.3 | 1.5 | 0 | 0 | 0.00197153546 | -0.001075393064 | -0.0008961423956 | 15.0862
Solidification Simulation_2339 | 96.1AL+2.3MG+1.6SI in w% | 913.2100107 | 96.1 | 2.3 | 1.6 | 99.16771126 | 0.673844661 | 0.1584440764 | 96.1 | 2.3 | 1.6 | 0 | 0 | 0.001969320168 | -0.00104386025 | -0.0009254599178 | 15.57925
Solidification Simulation_2340 | 96AL+2.3MG+1.7SI in w% | 912.6610886 | 96 | 2.3 | 1.7 | 99.16145126 | 0.6699440102 | 0.1686047275 | 96 | 2.3 | 1.7 | 0 | 0 | 0.001966974403 | -0.001014130295 | -0.0009528441079 | 16.0742
Solidification Simulation_2341 | 95.9AL+2.3MG+1.8SI in w% | 912.1109471 | 95.9 | 2.3 | 1.8 | 99.15514088 | 0.6660617444 | 0.1787973724 | 95.9 | 2.3 | 1.8 | 0 | 0 | 0.001964510058 | -0.0009860517079 | -0.0009784583497 | 16.57107
Solidification Simulation_2342 | 95.8AL+2.3MG+1.9SI in w% | 911.5595783 | 95.8 | 2.3 | 1.9 | 99.14877998 | 0.6621977342 | 0.1890222857 | 95.8 | 2.3 | 1.9 | 0 | 0 | 0.001961930794 | -0.0009594861154 | -0.001002444678 | 17.06992
Solidification Simulation_2343 | 95.7AL+2.3MG+2SI in w% | 911.0069742 | 95.7 | 2.3 | 2 | 99.14236841 | 0.6583518523 | 0.1992797417 | 95.7 | 2.3 | 2 | 0 | 0 | 0.001959250317 | -0.0009343152082 | -0.001024935108 | 17.57072
Solidification Simulation_2344 | 95.6AL+2.3MG+2.1SI in w% | 910.4531271 | 95.6 | 2.3 | 2.1 | 99.13590601 | 0.6545239728 | 0.2095700148 | 95.6 | 2.3 | 2.1 | 0 | 0 | 0.001956474133 | -0.0009104295107 | -0.001046044623 | 18.0735
Solidification Simulation_2345 | 95.5AL+2.3MG+2.2SI in w% | 909.8980293 | 95.5 | 2.3 | 2.2 | 99.12939265 | 0.6507139711 | 0.2198933792 | 95.5 | 2.3 | 2.2 | 0 | 0 | 0.001953608942 | -0.0008877315278 | -0.001065877415 | 18.57829
Solidification Simulation_2346 | 95.4AL+2.3MG+2.3SI in w% | 909.3416733 | 95.4 | 2.3 | 2.3 | 99.12282817 | 0.6469217236 | 0.2302501087 | 95.4 | 2.3 | 2.3 | 0 | 0 | 0.001950660834 | -0.0008661334149 | -0.001084527419 | 19.08509
Solidification Simulation_2347 | 95.3AL+2.3MG+2.4SI in w% | 908.7840514 | 95.3 | 2.3 | 2.4 | 99.11621241 | 0.6431471081 | 0.2406404774 | 95.3 | 2.3 | 2.4 | 0 | 0 | 0.001947635367 | -0.0008455558148 | -0.001102079552 | 19.59394
Solidification Simulation_2348 | 95.2AL+2.3MG+2.5SI in w% | 908.2251563 | 95.2 | 2.3 | 2.5 | 99.10954524 | 0.6393899993 | 0.2510647584 | 95.2 | 2.3 | 2.5 | 0 | 0 | 0.001944537631 | -0.0008259268548 | -0.001118610776 | 20.10484
Solidification Simulation_2349 | 95.1AL+2.3MG+2.6SI in w% | 907.6649805 | 95.1 | 2.3 | 2.6 | 99.10282648 | 0.6356502892 | 0.2615232271 | 95.1 | 2.3 | 2.6 | 0 | 0 | 0.001941372293 | -0.0008071812844 | -0.001134191009 | 20.61781
Solidification Simulation_2350 | 95AL+2.3MG+2.7SI in w% | 907.1035169 | 95 | 2.3 | 2.7 | 99.09605599 | 0.6319278512 | 0.2720161561 | 95 | 2.3 | 2.7 | 0 | 0 | 0.001938143528 | -0.0007892596494 | -0.001148883878 | 21.13287
Solidification Simulation_2351 | 94.9AL+2.3MG+2.8SI in w% | 906.5407581 | 94.9 | 2.3 | 2.8 | 99.08923361 | 0.6282225674 | 0.2825438186 | 94.9 | 2.3 | 2.8 | 0 | 0 | 0.001934855539 | -0.0007721079646 | -0.001162747575 | 21.65004
Solidification Simulation_2352 | 94.8AL+2.3MG+2.9SI in w% | 905.9766972 | 94.8 | 2.3 | 2.9 | 99.08235919 | 0.6245343237 | 0.2931064885 | 94.8 | 2.3 | 2.9 | 0 | 0 | 0.001931511883 | -0.0007556766746 | -0.001175835208 | 22.16932
Solidification Simulation_2353 | 94.7AL+2.3MG+3SI in w% | 905.4113269 | 94.7 | 2.3 | 3 | 99.07543256 | 0.6208630014 | 0.3037044384 | 94.7 | 2.3 | 3 | 0 | 0 | 0.001928115964 | -0.0007399204758 | -0.001188195488 | 22.69074
Solidification Simulation_2354 | 94.6AL+2.3MG+3.1SI in w% | 904.8446405 | 94.6 | 2.3 | 3.1 | 99.06845356 | 0.617208499 | 0.3143379441 | 94.6 | 2.3 | 3.1 | 0 | 0 | 0.001924672003 | -0.0007247982042 | -0.001199873799 | 23.21429
Solidification Simulation_2355 | 94.5AL+2.3MG+3.2SI in w% | 904.276631 | 94.5 | 2.3 | 3.2 | 99.06142203 | 0.6135706928 | 0.3250072767 | 94.5 | 2.3 | 3.2 | 0 | 0 | 0.001921179635 | -0.0007102703833 | -0.001210909251 | 23.74003
Solidification Simulation_2356 | 94.4AL+2.3MG+3.3SI in w% | 903.7072916 | 94.4 | 2.3 | 3.3 | 99.05433781 | 0.6099494751 | 0.3357127103 | 94.4 | 2.3 | 3.3 | 0 | 0 | 0.001917644974 | -0.0006963031826 | -0.001221341791 | 24.26794
Solidification Simulation_2357 | 94.3AL+2.3MG+3.4SI in w% | 903.1366157 | 94.3 | 2.3 | 3.4 | 99.04720075 | 0.6063447343 | 0.3464545176 | 94.3 | 2.3 | 3.4 | 0 | 0 | 0.001914069564 | -0.000682863733 | -0.001231205831 | 24.79804
Solidification Simulation_2358 | 94.2AL+2.3MG+3.5SI in w% | 902.5645964 | 94.2 | 2.3 | 3.5 | 99.04001066 | 0.6027563683 | 0.3572329736 | 94.2 | 2.3 | 3.5 | 0 | 0 | 0.001910455603 | -0.0006699219712 | -0.001240533632 | 25.33034
Solidification Simulation_2359 | 94.1AL+2.3MG+3.6SI in w% | 901.9912274 | 94.1 | 2.3 | 3.6 | 99.03276739 | 0.5991842632 | 0.36804835 | 94.1 | 2.3 | 3.6 | 0 | 0 | 0.001906805615 | -0.0006574503405 | -0.001249355274 | 25.86487
Solidification Simulation_2360 | 94AL+2.3MG+3.7SI in w% | 901.4165021 | 94 | 2.3 | 3.7 | 99.02547077 | 0.595628313 | 0.3789009204 | 94 | 2.3 | 3.7 | 0 | 0 | 0.001903121615 | -0.0006454230837 | -0.001257698532 | 26.40162
Solidification Simulation_2361 | 93.9AL+2.3MG+3.8SI in w% | 900.8404142 | 93.9 | 2.3 | 3.8 | 99.01812062 | 0.5920884182 | 0.3897909595 | 93.9 | 2.3 | 3.8 | 0 | 0 | 0.001899405467 | -0.0006338162885 | -0.001265589179 | 26.94062
Solidification Simulation_2362 | 93.8AL+2.3MG+3.9SI in w% | 900.2629572 | 93.8 | 2.3 | 3.9 | 99.01071679 | 0.5885644694 | 0.4007187392 | 93.8 | 2.3 | 3.9 | 0 | 0 | 0.001895659337 | -0.0006226079769 | -0.00127305136 | 27.48187
Solidification Simulation_2363 | 93.7AL+2.3MG+4SI in w% | 899.684125 | 93.7 | 2.3 | 4 | 99.0032591 | 0.5850563658 | 0.4116845336 | 93.7 | 2.3 | 4 | 0 | 0 | 0.001891884762 | -0.0006117773927 | -0.001280107369 | 28.02539
Solidification Simulation_2364 | 93.6AL+2.3MG+4.1SI in w% | 899.1039114 | 93.6 | 2.3 | 4.1 | 98.99574738 | 0.5815640056 | 0.4226886161 | 93.6 | 2.3 | 4.1 | 0 | 0 | 0.001888083683 | -0.0006013054994 | -0.001286778184 | 28.57119
Solidification Simulation_2365 | 93.5AL+2.3MG+4.2SI in w% | 898.5223102 | 93.5 | 2.3 | 4.2 | 98.98818145 | 0.5780872873 | 0.43373126 | 93.5 | 2.3 | 4.2 | 0 | 0 | 0.001884257607 | -0.0005911743254 | -0.001293083281 | 29.11927
Solidification Simulation_2366 | 93.4AL+2.3MG+4.3SI in w% | 897.9393156 | 93.4 | 2.3 | 4.3 | 98.98056115 | 0.574626115 | 0.44481274 | 93.4 | 2.3 | 4.3 | 0 | 0 | 0.001880407902 | -0.00058136707 | -0.001299040832 | 29.66966
Solidification Simulation_2367 | 93.3AL+2.3MG+4.4SI in w% | 897.3549215 | 93.3 | 2.3 | 4.4 | 98.97288629 | 0.5711803851 | 0.4559333282 | 93.3 | 2.3 | 4.4 | 0 | 0 | 0.001876536314 | -0.0005718682682 | -0.001304668045 | 30.22236
Solidification Simulation_2368 | 93.2AL+2.3MG+4.5SI in w% | 896.7691221 | 93.2 | 2.3 | 4.5 | 98.96515669 | 0.5677500075 | 0.4670933004 | 93.2 | 2.3 | 4.5 | 0 | 0 | 0.001872643938 | -0.0005626631301 | -0.001309980808 | 30.77738
Solidification Simulation_2369 | 93.1AL+2.3MG+4.6SI in w% | 896.1819116 | 93.1 | 2.3 | 4.6 | 98.95737219 | 0.5643348786 | 0.4782929284 | 93.1 | 2.3 | 4.6 | 0 | 0 | 0.001868732382 | -0.0005537381097 | -0.001314994273 | 31.33474
Solidification Simulation_2370 | 93AL+2.3MG+4.7SI in w% | 895.5932844 | 93 | 2.3 | 4.7 | 98.9495326 | 0.5609349107 | 0.4895324882 | 93 | 2.3 | 4.7 | 0 | 0 | 0.001864802616 | -0.0005450801892 | -0.001319722427 | 31.89443
Solidification Simulation_2371 | 92.9AL+2.3MG+4.8SI in w% | 895.0032347 | 92.9 | 2.3 | 4.8 | 98.94163774 | 0.5575500043 | 0.5008122525 | 92.9 | 2.3 | 4.8 | 0 | 0 | 0.001860846328 | -0.0005366746307 | -0.001324171698 | 32.4566
Solidification Simulation_2372 | 92.8AL+2.3MG+4.9SI in w% | 894.411757 | 92.8 | 2.3 | 4.9 | 98.93368743 | 0.5541800698 | 0.5121324961 | 92.8 | 2.3 | 4.9 | 0 | 0 | 0.001856893793 | -0.0005285184051 | -0.001328375388 | 33.02087
Solidification Simulation_2373 | 92.7AL+2.3MG+5SI in w% | 893.8188459 | 92.7 | 2.3 | 5 | 98.92568149 | 0.5508250142 | 0.5234934933 | 92.7 | 2.3 | 5 | 0 | 0 | 0.00185291685 | -0.000520592442 | -0.001332324408 | 33.58764
Solidification Simulation_2374 | 92.6AL+2.3MG+5.1SI in w% | 893.2244959 | 92.6 | 2.3 | 5.1 | 98.91761974 | 0.5474847439 | 0.5348955175 | 92.6 | 2.3 | 5.1 | 0 | 0 | 0.001848926483 | -0.0005128895877 | -0.001336036896 | 34.15678
Solidification Simulation_2375 | 92.5AL+2.3MG+5.2SI in w% | 892.6287018 | 92.5 | 2.3 | 5.2 | 98.90950197 | 0.5441591797 | 0.5463388469 | 92.5 | 2.3 | 5.2 | 0 | 0 | 0.001844923435 | -0.0005054002159 | -0.001339523219 | 34.72831
Solidification Simulation_2376 | 92.4AL+2.3MG+5.3SI in w% | 892.0314582 | 92.4 | 2.3 | 5.3 | 98.90132802 | 0.5408482229 | 0.5578237527 | 92.4 | 2.3 | 5.3 | 0 | 0 | 0.001840909218 | -0.0004981155644 | -0.001342793653 | 35.30222
Solidification Simulation_2377 | 92.3AL+2.3MG+5.4SI in w% | 891.43276 | 92.3 | 2.3 | 5.4 | 98.89309771 | 0.5375517853 | 0.5693505097 | 92.3 | 2.3 | 5.4 | 0 | 0 | 0.001836883695 | -0.0004910269741 | -0.001345856721 | 35.87854
Solidification Simulation_2378 | 92.2AL+2.3MG+5.5SI in w% | 890.8326022 | 92.2 | 2.3 | 5.5 | 98.88481081 | 0.5342697929 | 0.5809193975 | 92.2 | 2.3 | 5.5 | 0 | 0 | 0.001832848689 | -0.0004841266147 | -0.001348722075 | 36.45726
Solidification Simulation_2379 | 92.1AL+2.3MG+5.6SI in w% | 890.2309796 | 92.1 | 2.3 | 5.6 | 98.87646716 | 0.531002148 | 0.592530687 | 92.1 | 2.3 | 5.6 | 0 | 0 | 0.001828804809 | -0.0004774069243 | -0.001351397885 | 37.03839
Solidification Simulation_2380 | 92AL+2.3MG+5.7SI in w% | 889.6278873 | 92 | 2.3 | 5.7 | 98.86806658 | 0.5277487675 | 0.6041846541 | 92 | 2.3 | 5.7 | 0 | 0 | 0.00182475301 | -0.0004708608373 | -0.001353892173 | 37.62194
Solidification Simulation_2381 | 91.9AL+2.3MG+5.8SI in w% | 889.0233205 | 91.9 | 2.3 | 5.8 | 98.85960885 | 0.5245095766 | 0.6158815778 | 91.9 | 2.3 | 5.8 | 0 | 0 | 0.001820693818 | -0.0004644814459 | -0.001356212372 | 38.20791
Solidification Simulation_2382 | 91.8AL+2.3MG+5.9SI in w% | 888.4172743 | 91.8 | 2.3 | 5.9 | 98.85109378 | 0.5212844846 | 0.6276217308 | 91.8 | 2.3 | 5.9 | 0 | 0 | 0.001816628149 | -0.0004582624185 | -0.00135836573 | 38.79631
Solidification Simulation_2383 | 91.7AL+2.3MG+6SI in w% | 887.809744 | 91.7 | 2.3 | 6 | 98.8425212 | 0.5180734128 | 0.6394053903 | 91.7 | 2.3 | 6 | 0 | 0 | 0.001812556746 | -0.0004521976771 | -0.001360359069 | 39.38715
Solidification Simulation_2384 | 91.6AL+2.3MG+6.1SI in w% | 887.200725 | 91.6 | 2.3 | 6.1 | 98.83389089 | 0.5148762791 | 0.651232832 | 91.6 | 2.3 | 6.1 | 0 | 0 | 0.00180848046 | -0.0004462815236 | -0.001362198937 | 39.98043
Solidification Simulation_2385 | 91.5AL+2.3MG+6.2SI in w% | 886.5902127 | 91.5 | 2.3 | 6.2 | 98.82520266 | 0.5116930059 | 0.663104333 | 91.5 | 2.3 | 6.2 | 0 | 0 | 0.001804399698 | -0.0004405083319 | -0.001363891366 | 40.57615
Solidification Simulation_2386 | 91.4AL+2.3MG+6.3SI in w% | 885.9782025 | 91.4 | 2.3 | 6.3 | 98.81645631 | 0.5085235211 | 0.6750201729 | 91.4 | 2.3 | 6.3 | 0 | 0 | 0.00180031528 | -0.0004348729683 | -0.001365442312 | 41.17433
Solidification Simulation_2387 | 91.3AL+2.3MG+6.4SI in w% | 885.3646901 | 91.3 | 2.3 | 6.4 | 98.80765164 | 0.5053677372 | 0.6869806245 | 91.3 | 2.3 | 6.4 | 0 | 0 | 0.001796227849 | -0.000429370478 | -0.001366857371 | 41.77495
Solidification Simulation_2388 | 91.2AL+2.3MG+6.5SI in w% | 884.749671 | 91.2 | 2.3 | 6.5 | 98.79878845 | 0.5022255817 | 0.6989859669 | 91.2 | 2.3 | 6.5 | 0 | 0 | 0.00179213803 | -0.0004239961459 | -0.001368141884 | 42.37804
Solidification Simulation_2389 | 91.1AL+2.3MG+6.6SI in w% | 884.1331409 | 91.1 | 2.3 | 6.6 | 98.78986654 | 0.4990969792 | 0.7110364776 | 91.1 | 2.3 | 6.6 | 0 | 0 | 0.001788046427 | -0.0004187454818 | -0.001369300945 | 42.98359
Solidification Simulation_2390 | 91AL+2.3MG+6.7SI in w% | 883.5150958 | 91 | 2.3 | 6.7 | 98.78088571 | 0.4959818552 | 0.7231324344 | 91 | 2.3 | 6.7 | 0 | 0 | 0.001783953621 | -0.0004136142063 | -0.001370339415 | 43.5916
Solidification Simulation_2391 | 90.9AL+2.3MG+6.8SI in w% | 882.8955313 | 90.9 | 2.3 | 6.8 | 98.77184575 | 0.4928801354 | 0.7352741153 | 90.9 | 2.3 | 6.8 | 0 | 0 | 0.001779860329 | -0.0004085983102 | -0.001371262019 | 44.20207
Solidification Simulation_2392 | 90.8AL+2.3MG+6.9SI in w% | 882.2744435 | 90.8 | 2.3 | 6.9 | 98.76274645 | 0.489791748 | 0.7474617989 | 90.8 | 2.3 | 6.9 | 0 | 0 | 0.001775766795 | -0.0004036937594 | -0.001372073035 | 44.81502
Solidification Simulation_2393 | 90.7AL+2.3MG+7SI in w% | 881.6518283 | 90.7 | 2.3 | 7 | 98.75358761 | 0.4867166213 | 0.759695764 | 90.7 | 2.3 | 7 | 0 | 0 | 0.001771673703 | -0.0003988969105 | -0.001372776793 | 45.43044
Solidification Simulation_2394 | 90.6AL+2.3MG+7.1SI in w% | 881.0276817 | 90.6 | 2.3 | 7.1 | 98.74436903 | 0.4836546846 | 0.7719762895 | 90.6 | 2.3 | 7.1 | 0 | 0 | 0.001767581567 | -0.0003942042148 | -0.001373377352 | 46.04834
Solidification Simulation_2395 | 90.5AL+2.3MG+7.2SI in w% | 880.402 | 90.5 | 2.3 | 7.2 | 98.73509048 | 0.4806058678 | 0.7843036549 | 90.5 | 2.3 | 7.2 | 0 | 0 | 0.001763490884 | -0.0003896122813 | -0.001373878602 | 46.66871
Solidification Simulation_2396 | 90.4AL+2.3MG+7.3SI in w% | 879.7747794 | 90.4 | 2.3 | 7.3 | 98.72575176 | 0.4775701022 | 0.7966781396 | 90.4 | 2.3 | 7.3 | 0 | 0 | 0.001759402134 | -0.0003851178678 | -0.001374284267 | 47.29157
Solidification Simulation_2397 | 90.3AL+2.3MG+7.4SI in w% | 879.146016 | 90.3 | 2.3 | 7.4 | 98.71635266 | 0.4745473194 | 0.8091000237 | 90.3 | 2.3 | 7.4 | 0 | 0 | 0.001755315788 | -0.0003807178729 | -0.001374597915 | 47.9169
Solidification Simulation_2398 | 90.2AL+2.3MG+7.5SI in w% | 878.5157064 | 90.2 | 2.3 | 7.5 | 98.70689296 | 0.4715374524 | 0.8215695872 | 90.2 | 2.3 | 7.5 | 0 | 0 | 0.001751232396 | -0.0003764093263 | -0.001374823069 | 48.54471
Solidification Simulation_2399 | 90.1AL+2.3MG+7.6SI in w% | 877.8838468 | 90.1 | 2.3 | 7.6 | 98.69737246 | 0.468540434 | 0.8340871105 | 90.1 | 2.3 | 7.6 | 0 | 0 | 0.001747151933 | -0.0003721893224 | -0.00137496261 | 49.17501
Solidification Simulation_2400 | 90AL+2.3MG+7.7SI in w% | 877.2504338 | 90 | 2.3 | 7.7 | 98.68779093 | 0.4655561994 | 0.8466528747 | 90 | 2.3 | 7.7 | 0 | 0 | 0.001743075447 | -0.0003680552689 | -0.001375020178 | 49.80778
Solidification Simulation_2401 | 89.9AL+2.3MG+7.8SI in w% | 876.6154639 | 89.9 | 2.3 | 7.8 | 98.67814815 | 0.462584684 | 0.859267161 | 89.9 | 2.3 | 7.8 | 0 | 0 | 0.001739003094 | -0.0003640044896 | -0.001374998605 | 50.44304
Solidification Simulation_2402 | 89.8AL+2.3MG+7.9SI in w% | 875.9789338 | 89.8 | 2.3 | 7.9 | 98.66844392 | 0.4596258242 | 0.8719302512 | 89.8 | 2.3 | 7.9 | 0 | 0 | 0.001734935275 | -0.0003600344816 | -0.001374900794 | 51.08078
Solidification Simulation_2403 | 89.7AL+2.3MG+8SI in w% | 875.3408402 | 89.7 | 2.3 | 8 | 98.65867802 | 0.4566795535 | 0.8846424252 | 89.7 | 2.3 | 8 | 0 | 0 | 0.001730872381 | -0.0003561428437 | -0.001374729538 | 51.721
Solidification Simulation_2404 | 89.6AL+2.3MG+8.1SI in w% | 874.7011798 | 89.6 | 2.3 | 8.1 | 98.64885021 | 0.4537458191 | 0.8974039702 | 89.6 | 2.3 | 8.1 | 0 | 0 | 0.001726814789 | -0.0003523272713 | -0.001374487518 | 52.3637
Solidification Simulation_2405 | 89.5AL+2.3MG+8.2SI in w% | 874.0599495 | 89.5 | 2.3 | 8.2 | 98.63896028 | 0.450824554 | 0.9102151658 | 89.5 | 2.3 | 8.2 | 0 | 0 | 0.001722762702 | -0.0003485854864 | -0.001374177215 | 53.00889
Solidification Simulation_2406 | 89.4AL+2.3MG+8.3SI in w% | 873.4171462 | 89.4 | 2.3 | 8.3 | 98.62900801 | 0.4479156966 | 0.9230762945 | 89.4 | 2.3 | 8.3 | 0 | 0 | 0.001718716785 | -0.0003449154905 | -0.001373801295 | 53.65655
Solidification Simulation_2407 | 89.3AL+2.3MG+8.4SI in w% | 872.7727668 | 89.3 | 2.3 | 8.4 | 98.61899317 | 0.4450191889 | 0.9359876404 | 89.3 | 2.3 | 8.4 | 0 | 0 | 0.001714677238 | -0.0003413151778 | -0.00137336206 | 54.30668
Solidification Simulation_2408 | 89.2AL+2.3MG+8.5SI in w% | 872.1268085 | 89.2 | 2.3 | 8.5 | 98.60891554 | 0.4421349703 | 0.9489494864 | 89.2 | 2.3 | 8.5 | 0 | 0 | 0.001710644397 | -0.0003377825841 | -0.001372861813 | 54.9593
Solidification Simulation_2409 | 89.1AL+2.3MG+8.6SI in w% | 871.4792683 | 89.1 | 2.3 | 8.6 | 98.59877489 | 0.4392629893 | 0.9619621201 | 89.1 | 2.3 | 8.6 | 0 | 0 | 0.00170661842 | -0.0003343157572 | -0.001372302662 | 55.61439
Solidification Simulation_2410 | 89AL+2.3MG+8.7SI in w% | 870.8301434 | 89 | 2.3 | 8.7 | 98.58857099 | 0.4364031824 | 0.9750258228 | 89 | 2.3 | 8.7 | 0 | 0 | 0.001702599933 | -0.0003309130018 | -0.001371686931 | 56.27194
Solidification Simulation_2411 | 88.9AL+2.3MG+8.8SI in w% | 870.1794311 | 88.9 | 2.3 | 8.8 | 98.57830363 | 0.4335554928 | 0.9881408792 | 88.9 | 2.3 | 8.8 | 0 | 0 | 0.001698589101 | -0.0003275725084 | -0.001371016593 | 56.93197
Solidification Simulation_2412 | 88.8AL+2.3MG+8.9SI in w% | 869.5271287 | 88.8 | 2.3 | 8.9 | 98.56797255 | 0.4307198734 | 1.001307579 | 88.8 | 2.3 | 8.9 | 0 | 0 | 0.001694586055 | -0.0003242925306 | -0.001370293524 | 57.59446
Solidification Simulation_2413 | 88.7AL+2.3MG+9SI in w% | 868.8732335 | 88.7 | 2.3 | 9 | 98.55757753 | 0.4278962612 | 1.014526204 | 88.7 | 2.3 | 9 | 0 | 0 | 0.001690591388 | -0.0003210715638 | -0.001369519825 | 58.25941
Solidification Simulation_2414 | 88.6AL+2.3MG+9.1SI in w% | 868.217743 | 88.6 | 2.3 | 9.1 | 98.54711836 | 0.4250846034 | 1.027797041 | 88.6 | 2.3 | 9.1 | 0 | 0 | 0.001686605247 | -0.0003179079865 | -0.00136869726 | 58.92682
Solidification Simulation_2415 | 88.5AL+2.3MG+9.2SI in w% | 867.5606548 | 88.5 | 2.3 | 9.2 | 98.53659477 | 0.4222848521 | 1.04112038 | 88.5 | 2.3 | 9.2 | 0 | 0 | 0.001682627718 | -0.0003148002289 | -0.001367827489 | 59.59669
Solidification Simulation_2416 | 88.4AL+2.3MG+9.3SI in w% | 866.9019664 | 88.4 | 2.3 | 9.3 | 98.52600655 | 0.4194969467 | 1.054496503 | 88.4 | 2.3 | 9.3 | 0 | 0 | 0.001678659399 | -0.0003117469559 | -0.001366912444 | 60.26901
Solidification Simulation_2417 | 88.3AL+2.3MG+9.4SI in w% | 866.2416755 | 88.3 | 2.3 | 9.4 | 98.51535345 | 0.4167208468 | 1.067925703 | 88.3 | 2.3 | 9.4 | 0 | 0 | 0.001674700226 | -0.0003087466482 | -0.001365953578 | 60.94378
Solidification Simulation_2418 | 88.2AL+2.3MG+9.5SI in w% | 865.5797798 | 88.2 | 2.3 | 9.5 | 98.50463524 | 0.4139564921 | 1.081408265 | 88.2 | 2.3 | 9.5 | 0 | 0 | 0.001670750757 | -0.0003057980652 | -0.001364952692 | 61.62098
Solidification Simulation_2419 | 88.1AL+2.3MG+9.6SI in w% | 864.9162771 | 88.1 | 2.3 | 9.6 | 98.49385169 | 0.4112038358 | 1.094944478 | 88.1 | 2.3 | 9.6 | 0 | 0 | 0.001666810928 | -0.0003028997886 | -0.001363911139 | 62.30063
Solidification Simulation_2420 | 88AL+2.3MG+9.7SI in w% | 864.2511653 | 88 | 2.3 | 9.7 | 98.48300254 | 0.4084628285 | 1.108534631 | 88 | 2.3 | 9.7 | 0 | 0 | 0.001662881275 | -0.0003000506658 | -0.001362830609 | 62.98271
Solidification Simulation_2421 | 87.9AL+2.3MG+9.8SI in w% | 863.5844422 | 87.9 | 2.3 | 9.8 | 98.47208756 | 0.4057334217 | 1.122179014 | 87.9 | 2.3 | 9.8 | 0 | 0 | 0.001658961721 | -0.0002972493689 | -0.001361712352 | 63.67347
Solidification Simulation_2422 | 87.8AL+2.3MG+9.9SI in w% | 862.9161059 | 87.8 | 2.3 | 9.9 | 98.46110652 | 0.4030155647 | 1.135877916 | 87.8 | 2.3 | 9.9 | 0 | 0 | 0.001655052795 | -0.0002944948279 | -0.001360557968 | 64.36047
Solidification Simulation_2423 | 87.7AL+2.3MG+10SI in w% | 862.2461544 | 87.7 | 2.3 | 10 | 98.45005915 | 0.4003092189 | 1.14963163 | 87.7 | 2.3 | 10 | 0 | 0 | 0.001651154394 | -0.0002917857957 | -0.001359368598 | 65.04989
Solidification Simulation_2424 | 97.6AL+2.4MG+0SI in w% | 921.3274856 | 97.6 | 2.4 | 0 | 99.22933003 | 0.770669969 | 0 | 97.6 | 2.4 | 0 | 0 | 0 | 0.00197514104 | -0.00197514104 |  | 8.252162
Solidification Simulation_2425 | 97.5AL+2.4MG+0.1SI in w% | 920.799102 | 97.5 | 2.4 | 0.1 | 99.22410734 | 0.7662681841 | 0.009624474118 | 97.5 | 2.4 | 0.1 | 0 | 0 | 0.001978586661 | -0.001874845884 | -0.0001037407767 | 8.716845
Solidification Simulation_2426 | 97.4AL+2.4MG+0.2SI in w% | 920.2696338 | 97.4 | 2.4 | 0.2 | 99.21883538 | 0.7618880402 | 0.01927657736 | 97.4 | 2.4 | 0.2 | 0 | 0 | 0.001981287261 | -0.001784379018 | -0.0001969082423 | 9.183095
Solidification Simulation_2427 | 97.3AL+2.4MG+0.3SI in w% | 919.7390718 | 97.3 | 2.4 | 0.3 | 99.21351405 | 0.7575293594 | 0.02895658609 | 97.3 | 2.4 | 0.3 | 0 | 0 | 0.001983344397 | -0.001702354881 | -0.0002809895163 | 9.650937
Solidification Simulation_2428 | 97.2AL+2.4MG+0.4SI in w% | 919.2074067 | 97.2 | 2.4 | 0.4 | 99.20814323 | 0.7531919908 | 0.03866477649 | 97.2 | 2.4 | 0.4 | 0 | 0 | 0.001984841488 | -0.001627636823 | -0.0003572046651 | 10.1204
Solidification Simulation_2429 | 97.1AL+2.4MG+0.5SI in w% | 918.6746294 | 97.1 | 2.4 | 0.5 | 99.2027228 | 0.748875778 | 0.04840142436 | 97.1 | 2.4 | 0.5 | 0 | 0 | 0.001985852186 | -0.001559287094 | -0.0004265650912 | 10.59148
Solidification Simulation_2430 | 97AL+2.4MG+0.6SI in w% | 918.1407309 | 97 | 2.4 | 0.6 | 99.19725263 | 0.7445805645 | 0.05816680511 | 97 | 2.4 | 0.6 | 0 | 0 | 0.001986421183 | -0.001496509282 | -0.0004899119003 | 11.06427
Solidification Simulation_2431 | 96.9AL+2.4MG+0.7SI in w% | 917.6057022 | 96.9 | 2.4 | 0.7 | 99.1917326 | 0.7403062092 | 0.06796119437 | 96.9 | 2.4 | 0.7 | 0 | 0 | 0.001986610496 | -0.00143865207 | -0.0005479584255 | 11.53873
Solidification Simulation_2432 | 96.8AL+2.4MG+0.8SI in w% | 917.0695346 | 96.8 | 2.4 | 0.8 | 99.18616259 | 0.7360525479 | 0.0777848666 | 96.8 | 2.4 | 0.8 | 0 | 0 | 0.001986457305 | -0.001385151153 | -0.0006013061513 | 12.01491
Solidification Simulation_2433 | 96.7AL+2.4MG+0.9SI in w% | 916.5322192 | 96.7 | 2.4 | 0.9 | 99.18054247 | 0.7318194355 | 0.0876380966 | 96.7 | 2.4 | 0.9 | 0 | 0 | 0.001985997156 | -0.001335527923 | -0.0006504692335 | 12.49282
Solidification Simulation_2434 | 96.6AL+2.4MG+1SI in w% | 915.9937474 | 96.6 | 2.4 | 1 | 99.17487212 | 0.727606724 | 0.09752115875 | 96.6 | 2.4 | 1 | 0 | 0 | 0.001985260668 | -0.001289371489 | -0.0006958891792 | 12.9725
Solidification Simulation_2435 | 96.5AL+2.4MG+1.1SI in w% | 915.4541105 | 96.5 | 2.4 | 1.1 | 99.16915141 | 0.7234142667 | 0.1074343272 | 96.5 | 2.4 | 1.1 | 0 | 0 | 0.00198427437 | -0.001246327111 | -0.0007379472592 | 13.45395
Solidification Simulation_2436 | 96.4AL+2.4MG+1.2SI in w% | 914.9133001 | 96.4 | 2.4 | 1.2 | 99.16338021 | 0.7192419184 | 0.1173778758 | 96.4 | 2.4 | 1.2 | 0 | 0 | 0.00198306138 | -0.001206086924 | -0.0007769744568 | 13.93721
Solidification Simulation_2437 | 96.3AL+2.4MG+1.3SI in w% | 914.3713078 | 96.3 | 2.4 | 1.3 | 99.15755839 | 0.7150895353 | 0.1273520782 | 96.3 | 2.4 | 1.3 | 0 | 0 | 0.001981641947 | -0.001168382439 | -0.0008132595084 | 14.4223
Solidification Simulation_2438 | 96.2AL+2.4MG+1.4SI in w% | 913.8281251 | 96.2 | 2.4 | 1.4 | 99.15168582 | 0.7109569752 | 0.1373572078 | 96.2 | 2.4 | 1.4 | 0 | 0 | 0.001980033893 | -0.001132978444 | -0.0008470554488 | 14.90924
Solidification Simulation_2439 | 96.1AL+2.4MG+1.5SI in w% | 913.283744 | 96.1 | 2.4 | 1.5 | 99.14576237 | 0.7068440966 | 0.1473935378 | 96.1 | 2.4 | 1.5 | 0 | 0 | 0.001978255871 | -0.001099669628 | -0.0008785862431 | 15.39802
Solidification Simulation_2440 | 96AL+2.4MG+1.6SI in w% | 912.7381562 | 96 | 2.4 | 1.6 | 99.1397879 | 0.7027507613 | 0.1574613415 | 96 | 2.4 | 1.6 | 0 | 0 | 0.001976300379 | -0.001068261418 | -0.0009080389615 | 15.88881
Solidification Simulation_2441 | 95.9AL+2.4MG+1.7SI in w% | 912.1913535 | 95.9 | 2.4 | 1.7 | 99.13376228 | 0.6986768307 | 0.1675608914 | 95.9 | 2.4 | 1.7 | 0 | 0 | 0.001974227182 | -0.001038617451 | -0.000935609731 | 16.38133
Solidification Simulation_2442 | 95.8AL+2.4MG+1.8SI in w% | 911.6433281 | 95.8 | 2.4 | 1.8 | 99.12768537 | 0.6946221688 | 0.1776924603 | 95.8 | 2.4 | 1.8 | 0 | 0 | 0.001972008893 | -0.001010572566 | -0.0009614363268 | 16.87583
Solidification Simulation_2443 | 95.7AL+2.4MG+1.9SI in w% | 911.094072 | 95.7 | 2.4 | 1.9 | 99.12155704 | 0.6905866402 | 0.1878563209 | 95.7 | 2.4 | 1.9 | 0 | 0 | 0.001969659756 | -0.0009840005206 | -0.0009856592352 | 17.37232
Solidification Simulation_2444 | 95.6AL+2.4MG+2SI in w% | 910.5435775 | 95.6 | 2.4 | 2 | 99.11537714 | 0.6865701103 | 0.1980527452 | 95.6 | 2.4 | 2 | 0 | 0 | 0.001967196745 | -0.000958790185 | -0.00100840656 | 17.87076
Solidification Simulation_2445 | 95.5AL+2.4MG+2.1SI in w% | 909.9918366 | 95.5 | 2.4 | 2.1 | 99.10914555 | 0.6825724472 | 0.2082820055 | 95.5 | 2.4 | 2.1 | 0 | 0 | 0.001964626343 | -0.0009348370807 | -0.001029789262 | 18.37118
Solidification Simulation_2446 | 95.4AL+2.4MG+2.2SI in w% | 909.4388419 | 95.4 | 2.4 | 2.2 | 99.10286211 | 0.6785935199 | 0.218544374 | 95.4 | 2.4 | 2.2 | 0 | 0 | 0.001961955526 | -0.0009120477305 | -0.001049907795 | 18.8736
Solidification Simulation_2447 | 95.3AL+2.4MG+2.3SI in w% | 908.8845857 | 95.3 | 2.4 | 2.3 | 99.09652668 | 0.6746331988 | 0.2288401225 | 95.3 | 2.4 | 2.3 | 0 | 0 | 0.001959191081 | -0.0008903379201 | -0.00106885316 | 19.37804
Solidification Simulation_2448 | 95.2AL+2.4MG+2.4SI in w% | 908.3290605 | 95.2 | 2.4 | 2.4 | 99.09013912 | 0.6706913555 | 0.2391695229 | 95.2 | 2.4 | 2.4 | 0 | 0 | 0.001956339207 | -0.0008696314016 | -0.001086707806 | 19.88452
Solidification Simulation_2449 | 95.1AL+2.4MG+2.5SI in w% | 907.7722589 | 95.1 | 2.4 | 2.5 | 99.08369929 | 0.6667678631 | 0.2495328469 | 95.1 | 2.4 | 2.5 | 0 | 0 | 0.001953405589 | -0.0008498589738 | -0.001103546615 | 20.39305
Solidification Simulation_2450 | 95AL+2.4MG+2.6SI in w% | 907.2141735 | 95 | 2.4 | 2.6 | 99.07720704 | 0.662862596 | 0.2599303662 | 95 | 2.4 | 2.6 | 0 | 0 | 0.001950395443 | -0.0008309576848 | -0.001119437758 | 20.90365
Solidification Simulation_2451 | 94.9AL+2.4MG+2.7SI in w% | 906.6547972 | 94.9 | 2.4 | 2.7 | 99.07066222 | 0.6589754268 | 0.2703623517 | 94.9 | 2.4 | 2.7 | 0 | 0 | 0.001947313577 | -0.000812870143 | -0.001134443434 | 21.41634
Solidification Simulation_2452 | 94.8AL+2.4MG+2.8SI in w% | 906.0941228 | 94.8 | 2.4 | 2.8 | 99.06406468 | 0.6551062418 | 0.2808290766 | 94.8 | 2.4 | 2.8 | 0 | 0 | 0.001944164858 | -0.0007955440379 | -0.00114862082 | 21.93113
Solidification Simulation_2453 | 94.7AL+2.4MG+2.9SI in w% | 905.5321431 | 94.7 | 2.4 | 2.9 | 99.05741428 | 0.6512549101 | 0.2913308107 | 94.7 | 2.4 | 2.9 | 1.110223025e-15 | 1.00941083e-15 | 0.001940951975 | -0.0007789309185 | -0.001162021057 | 22.44804
Solidification Simulation_2454 | 94.6AL+2.4MG+3SI in w% | 904.9688512 | 94.6 | 2.4 | 3 | 99.05071086 | 0.6474213143 | 0.3018678258 | 94.6 | 2.4 | 3 | 0 | 0 | 0.001937680282 | -0.0007629872955 | -0.001174692987 | 22.96708
Solidification Simulation_2455 | 94.5AL+2.4MG+3.1SI in w% | 904.4042402 | 94.5 | 2.4 | 3.1 | 99.04395427 | 0.6436053354 | 0.3124403933 | 94.5 | 2.4 | 3.1 | 0 | 0 | 0.001934352772 | -0.0007476725139 | -0.001186680258 | 23.48827
Solidification Simulation_2456 | 94.4AL+2.4MG+3.2SI in w% | 903.8383032 | 94.4 | 2.4 | 3.2 | 99.03714436 | 0.6398068536 | 0.3230487841 | 94.4 | 2.4 | 3.2 | 0 | 0 | 0.001930972749 | -0.0007329493393 | -0.00119802341 | 24.01162
Solidification Simulation_2457 | 94.3AL+2.4MG+3.3SI in w% | 903.2710334 | 94.3 | 2.4 | 3.3 | 99.03028097 | 0.6360257585 | 0.3336932706 | 94.3 | 2.4 | 3.3 | 0 | 0 | 0.001927543159 | -0.0007187833548 | -0.001208759804 | 24.53714
Solidification Simulation_2458 | 94.2AL+2.4MG+3.4SI in w% | 902.7024242 | 94.2 | 2.4 | 3.4 | 99.02336395 | 0.6322619286 | 0.3443741229 | 94.2 | 2.4 | 3.4 | 0 | 0 | 0.001924067142 | -0.000705143017 | -0.001218924125 | 25.06486
Solidification Simulation_2459 | 94.1AL+2.4MG+3.5SI in w% | 902.1324689 | 94.1 | 2.4 | 3.5 | 99.01639314 | 0.6285152474 | 0.3550916116 | 94.1 | 2.4 | 3.5 | 0 | 0 | 0.001920547212 | -0.0006919988996 | -0.001228548312 | 25.59478
Solidification Simulation_2460 | 94AL+2.4MG+3.6SI in w% | 901.5611611 | 94 | 2.4 | 3.6 | 99.00936837 | 0.6247856161 | 0.365846011 | 94 | 2.4 | 3.6 | 0 | 0 | 0.00191698592 | -0.0006793237912 | -0.001237662129 | 26.12691
Solidification Simulation_2461 | 93.9AL+2.4MG+3.7SI in w% | 900.9884942 | 93.9 | 2.4 | 3.7 | 99.0022895 | 0.6210729091 | 0.3766375893 | 93.9 | 2.4 | 3.7 | 0 | 0 | 0.001913385822 | -0.0006670926249 | -0.001246293197 | 26.66128
Solidification Simulation_2462 | 93.8AL+2.4MG+3.8SI in w% | 900.414462 | 93.8 | 2.4 | 3.8 | 98.99515637 | 0.6173770162 | 0.3874666177 | 93.8 | 2.4 | 3.8 | 0 | 0 | 0.001909749056 | -0.0006552819099 | -0.001254467146 | 27.19789
Solidification Simulation_2463 | 93.7AL+2.4MG+3.9SI in w% | 899.8390582 | 93.7 | 2.4 | 3.9 | 98.98796879 | 0.6136978423 | 0.3983333709 | 93.7 | 2.4 | 3.9 | 0 | 0 | 0.001906077611 | -0.0006438697829 | -0.001262207829 | 27.73675
Solidification Simulation_2464 | 93.6AL+2.4MG+4SI in w% | 899.2622764 | 93.6 | 2.4 | 4 | 98.98072662 | 0.6100352656 | 0.4092381168 | 93.6 | 2.4 | 4 | 0 | 0 | 0.00190237374 | -0.0006328361134 | -0.001269537627 | 28.27788
Solidification Simulation_2465 | 93.5AL+2.4MG+4.1SI in w% | 898.6841107 | 93.5 | 2.4 | 4.1 | 98.97342969 | 0.6063891817 | 0.4201811273 | 93.5 | 2.4 | 4.1 | 0 | 0 | 0.001898639231 | -0.000622161905 | -0.001276477326 | 28.82128
Solidification Simulation_2466 | 93.4AL+2.4MG+4.2SI in w% | 898.104555 | 93.4 | 2.4 | 4.2 | 98.96607783 | 0.6027594922 | 0.4311626759 | 93.4 | 2.4 | 4.2 | 0 | 0 | 0.00189487573 | -0.0006118294049 | -0.001283046325 | 29.36697
Solidification Simulation_2467 | 93.3AL+2.4MG+4.3SI in w% | 897.5236032 | 93.3 | 2.4 | 4.3 | 98.95867089 | 0.5991460814 | 0.4421830308 | 93.3 | 2.4 | 4.3 | 0 | 0 | 0.001891085222 | -0.0006018222616 | -0.001289262961 | 29.91496
Solidification Simulation_2468 | 93.2AL+2.4MG+4.4SI in w% | 896.9412496 | 93.2 | 2.4 | 4.4 | 98.95120867 | 0.5955488617 | 0.4532424681 | 93.2 | 2.4 | 4.4 | 0 | 0 | 0.001887269059 | -0.0005921248565 | -0.001295144203 | 30.46526
Solidification Simulation_2469 | 93.1AL+2.4MG+4.5SI in w% | 896.3574882 | 93.1 | 2.4 | 4.5 | 98.94369103 | 0.591967718 | 0.4643412557 | 93.1 | 2.4 | 4.5 | 0 | 0 | 0.001883429048 | -0.0005827228675 | -0.00130070618 | 31.01788
Solidification Simulation_2470 | 93AL+2.4MG+4.6SI in w% | 895.7723134 | 93 | 2.4 | 4.6 | 98.93611778 | 0.588402554 | 0.4754796666 | 93 | 2.4 | 4.6 | 0 | 0 | 0.001879566397 | -0.0005736025549 | -0.001305963842 | 31.57283
Solidification Simulation_2471 | 92.9AL+2.4MG+4.7SI in w% | 895.1857194 | 92.9 | 2.4 | 4.7 | 98.92848876 | 0.5848532699 | 0.4866579727 | 92.9 | 2.4 | 4.7 | 0 | 0 | 0.001875682767 | -0.0005647513236 | -0.001310931444 | 32.13012
Solidification Simulation_2472 | 92.8AL+2.4MG+4.8SI in w% | 894.5977008 | 92.8 | 2.4 | 4.8 | 98.92080379 | 0.5813197674 | 0.4978764461 | 92.8 | 2.4 | 4.8 | 0 | 0 | 0.001871779236 | -0.0005561570338 | -0.001315622202 | 32.68975
Solidification Simulation_2473 | 92.7AL+2.4MG+4.9SI in w% | 894.0082519 | 92.7 | 2.4 | 4.9 | 98.9130627 | 0.577801945 | 0.5091353574 | 92.7 | 2.4 | 4.9 | 0 | 0 | 0.001867857345 | -0.0005478085689 | -0.001320048776 | 33.25174
Solidification Simulation_2474 | 92.6AL+2.4MG+5SI in w% | 893.4173674 | 92.6 | 2.4 | 5 | 98.9052653 | 0.5742997189 | 0.520434983 | 92.6 | 2.4 | 5 | 0 | 0 | 0.001863918046 | -0.0005396951575 | -0.001324222889 | 33.8161
Solidification Simulation_2475 | 92.5AL+2.4MG+5.1SI in w% | 892.8250418 | 92.5 | 2.4 | 5.1 | 98.89741143 | 0.5708129795 | 0.5317755904 | 92.5 | 2.4 | 5.1 | 0 | 0 | 0.00185996279 | -0.0005318069554 | -0.001328155835 | 34.38283
Solidification Simulation_2476 | 92.4AL+2.4MG+5.2SI in w% | 892.23127 | 92.4 | 2.4 | 5.2 | 98.8895009 | 0.5673416433 | 0.5431574558 | 92.4 | 2.4 | 5.2 | 0 | 0 | 0.001855992406 | -0.0005241343663 | -0.00133185804 | 34.95194
Solidification Simulation_2477 | 92.3AL+2.4MG+5.3SI in w% | 891.6360467 | 92.3 | 2.4 | 5.3 | 98.88153354 | 0.563885611 | 0.5545808495 | 92.3 | 2.4 | 5.3 | 0 | 0 | 0.001852008128 | -0.0005166685665 | -0.001335339562 | 35.52344
Solidification Simulation_2478 | 92.2AL+2.4MG+5.4SI in w% | 891.0393668 | 92.2 | 2.4 | 5.4 | 98.87350917 | 0.560444789 | 0.5660460437 | 92.2 | 2.4 | 5.4 | 0 | 0 | 0.00184801111 | -0.0005094012128 | -0.001338609897 | 36.09733
Solidification Simulation_2479 | 92.1AL+2.4MG+5.5SI in w% | 890.4412252 | 92.1 | 2.4 | 5.5 | 98.86542759 | 0.5570190987 | 0.5775533158 | 92.1 | 2.4 | 5.5 | 0 | 0 | 0.001844002069 | -0.0005023241934 | -0.001341677876 | 36.67363
Solidification Simulation_2480 | 92AL+2.4MG+5.6SI in w% | 889.8416169 | 92 | 2.4 | 5.6 | 98.85728863 | 0.5536084384 | 0.5891029345 | 92 | 2.4 | 5.6 | 0 | 0 | 0.001839982107 | -0.0004954300561 | -0.001344552051 | 37.25234
Solidification Simulation_2481 | 91.9AL+2.4MG+5.7SI in w% | 889.2405371 | 91.9 | 2.4 | 5.7 | 98.84909211 | 0.55021272 | 0.6006951734 | 91.9 | 2.4 | 5.7 | 0 | 0 | 0.001835952264 | -0.000488711741 | -0.001347240523 | 37.83346
Solidification Simulation_2482 | 91.8AL+2.4MG+5.8SI in w% | 888.6379809 | 91.8 | 2.4 | 5.8 | 98.84083782 | 0.5468318668 | 0.61233031 | 91.8 | 2.4 | 5.8 | 0 | 0 | 0.001831913147 | -0.0004821623362 | -0.001349750811 | 38.417
Solidification Simulation_2483 | 91.7AL+2.4MG+5.9SI in w% | 888.0339436 | 91.7 | 2.4 | 5.9 | 98.8325256 | 0.5434657816 | 0.624008614 | 91.7 | 2.4 | 5.9 | 0 | 0 | 0.001827865752 | -0.0004757755079 | -0.001352090244 | 39.00297
Solidification Simulation_2484 | 91.6AL+2.4MG+6SI in w% | 887.4284204 | 91.6 | 2.4 | 6 | 98.82415526 | 0.5401143815 | 0.6357303603 | 91.6 | 2.4 | 6 | 0 | 0 | 0.00182381104 | -0.000469545245 | -0.001354265795 | 39.59137
Solidification Simulation_2485 | 91.5AL+2.4MG+6.1SI in w% | 886.8214068 | 91.5 | 2.4 | 6.1 | 98.8157266 | 0.5367775816 | 0.6474958227 | 91.5 | 2.4 | 6.1 | 0 | 0 | 0.001819749492 | -0.0004634656119 | -0.00135628388 | 40.18221
Solidification Simulation_2486 | 91.4AL+2.4MG+6.2SI in w% | 886.2128982 | 91.4 | 2.4 | 6.2 | 98.80723941 | 0.533455307 | 0.6593052791 | 91.4 | 2.4 | 6.2 | 0 | 0 | 0.001815682031 | -0.0004575311947 | -0.001358150836 | 40.77549
Solidification Simulation_2487 | 91.3AL+2.4MG+6.3SI in w% | 885.6028902 | 91.3 | 2.4 | 6.3 | 98.79869354 | 0.5301474649 | 0.6711589999 | 91.3 | 2.4 | 6.3 | 0 | 0 | 0.001811609391 | -0.0004517367681 | -0.001359872623 | 41.37122
Solidification Simulation_2488 | 91.2AL+2.4MG+6.4SI in w% | 884.9913784 | 91.2 | 2.4 | 6.4 | 98.79008876 | 0.5268539779 | 0.6830572615 | 91.2 | 2.4 | 6.4 | 0 | 0 | 0.001807532278 | -0.0004460773593 | -0.001361454919 | 41.9694
Solidification Simulation_2489 | 91.1AL+2.4MG+6.5SI in w% | 884.3783585 | 91.1 | 2.4 | 6.5 | 98.7814249 | 0.5235747653 | 0.6950003388 | 91.1 | 2.4 | 6.5 | 0 | 0 | 0.001803441869 | -0.0004405459504 | -0.001362895919 | 42.5702
Solidification Simulation_2490 | 91AL+2.4MG+6.6SI in w% | 883.7638261 | 91 | 2.4 | 6.6 | 98.77270175 | 0.5203097471 | 0.7069885066 | 91 | 2.4 | 6.6 | 0 | 0 | 0.001799367487 | -0.0004351449492 | -0.001364222538 | 43.17312
Solidification Simulation_2491 | 90.9AL+2.4MG+6.7SI in w% | 883.1477773 | 90.9 | 2.4 | 6.7 | 98.76391911 | 0.5170588465 | 0.7190220414 | 90.9 | 2.4 | 6.7 | 0 | 0 | 0.001795280959 | -0.0004298630604 | -0.001365417899 | 43.77868
Solidification Simulation_2492 | 90.8AL+2.4MG+6.8SI in w% | 882.5302078 | 90.8 | 2.4 | 6.8 | 98.75507679 | 0.5138219909 | 0.7311012211 | 90.8 | 2.4 | 6.8 | 0 | 0 | 0.001791192561 | -0.0004246985373 | -0.001366494023 | 44.38669
Solidification Simulation_2493 | 90.7AL+2.4MG+6.9SI in w% | 881.9111136 | 90.7 | 2.4 | 6.9 | 98.74617459 | 0.5105990956 | 0.7432263182 | 90.7 | 2.4 | 6.9 | 0 | 0 | 0.001787102888 | -0.0004196474627 | -0.001367455426 | 44.99718
Solidification Simulation_2494 | 90.6AL+2.4MG+7SI in w% | 881.2904908 | 90.6 | 2.4 | 7 | 98.7372123 | 0.5073900888 | 0.7553976106 | 90.6 | 2.4 | 7 | 0 | 0 | 0.001783012521 | -0.0004147060961 | -0.001368306425 | 45.61013
Solidification Simulation_2495 | 90.5AL+2.4MG+7.1SI in w% | 880.6683356 | 90.5 | 2.4 | 7.1 | 98.72818973 | 0.5041948962 | 0.767615375 | 90.5 | 2.4 | 7.1 | 0 | 0 | 0.001778922019 | -0.0004098708629 | -0.001369051156 | 46.22555
Solidification Simulation_2496 | 90.4AL+2.4MG+7.2SI in w% | 880.044644 | 90.4 | 2.4 | 7.2 | 98.71910667 | 0.5010134444 | 0.7798798885 | 90.4 | 2.4 | 7.2 | 0 | 0 | 0.001774831923 | -0.0004051383454 | -0.001369693578 | 46.84345
Solidification Simulation_2497 | 90.3AL+2.4MG+7.3SI in w% | 879.4194123 | 90.3 | 2.4 | 7.3 | 98.70996291 | 0.497845661 | 0.7921914283 | 90.3 | 2.4 | 7.3 | 0 | 0 | 0.001770742759 | -0.0004005052748 | -0.001370237484 | 47.46382
Solidification Simulation_2498 | 90.2AL+2.4MG+7.4SI in w% | 878.792637 | 90.2 | 2.4 | 7.4 | 98.70075825 | 0.4946914743 | 0.8045502722 | 90.2 | 2.4 | 7.4 | 0 | 0 | 0.001766655034 | -0.0003959685223 | -0.001370686512 | 48.08667
Solidification Simulation_2499 | 90.1AL+2.4MG+7.5SI in w% | 878.1643144 | 90.1 | 2.4 | 7.5 | 98.69149249 | 0.491550814 | 0.8169566981 | 90.1 | 2.4 | 7.5 | 0 | 0 | 0.001762569243 | -0.0003915250926 | -0.00137104415 | 48.71199
Solidification Simulation_2500 | 90AL+2.4MG+7.6SI in w% | 877.5344409 | 90 | 2.4 | 7.6 | 98.68216541 | 0.4884236103 | 0.8294109843 | 90 | 2.4 | 7.6 | 0 | 0 | 0.001758485861 | -0.0003871721157 | -0.001371313745 | 49.33979
Solidification Simulation_2501 | 89.9AL+2.4MG+7.7SI in w% | 876.9030131 | 89.9 | 2.4 | 7.7 | 98.6727768 | 0.4853097906 | 0.8419134074 | 89.9 | 2.4 | 7.7 | 0 | 0 | 0.001754405353 | -0.000382906841 | -0.001371498512 | 49.97007
Solidification Simulation_2502 | 89.8AL+2.4MG+7.8SI in w% | 876.2700277 | 89.8 | 2.4 | 7.8 | 98.66332645 | 0.4822092962 | 0.8544642508 | 89.8 | 2.4 | 7.8 | 0 | 0 | 0.001750328166 | -0.0003787266311 | -0.001371601535 | 50.60282
Solidification Simulation_2503 | 89.7AL+2.4MG+7.9SI in w% | 875.6354813 | 89.7 | 2.4 | 7.9 | 98.65381415 | 0.4791220551 | 0.8670637913 | 89.7 | 2.4 | 7.9 | 0 | 0 | 0.001746254738 | -0.0003746289559 | -0.001371625782 | 51.23806
Solidification Simulation_2504 | 89.6AL+2.4MG+8SI in w% | 874.9993706 | 89.6 | 2.4 | 8 | 98.64423969 | 0.4760480014 | 0.8797123087 | 89.6 | 2.4 | 8 | 0 | 0 | 0.001742185325 | -0.0003706113189 | -0.001371574006 | 51.87577
Solidification Simulation_2505 | 89.5AL+2.4MG+8.1SI in w% | 874.3616926 | 89.5 | 2.4 | 8.1 | 98.63460285 | 0.4729870684 | 0.8924100821 | 89.5 | 2.4 | 8.1 | 0 | 0 | 0.001738120652 | -0.0003666715228 | -0.001371449129 | 52.51595
Solidification Simulation_2506 | 89.4AL+2.4MG+8.2SI in w% | 873.722444 | 89.4 | 2.4 | 8.2 | 98.62490341 | 0.4699391932 | 0.9051573926 | 89.4 | 2.4 | 8.2 | 0 | 0 | 0.001734060964 | -0.0003628072613 | -0.001371253702 | 53.15861
Solidification Simulation_2507 | 89.3AL+2.4MG+8.3SI in w% | 873.0816219 | 89.3 | 2.4 | 8.3 | 98.61514117 | 0.4669043126 | 0.9179545209 | 89.3 | 2.4 | 8.3 | 0 | 0 | 0.001730006646 | -0.0003590163819 | -0.001370990264 | 53.80375
Solidification Simulation_2508 | 89.2AL+2.4MG+8.4SI in w% | 872.4392233 | 89.2 | 2.4 | 8.4 | 98.60531589 | 0.4638823618 | 0.9308017469 | 89.2 | 2.4 | 8.4 | 0 | 0 | 0.001725958073 | -0.0003552968154 | -0.001370661258 | 54.45135
Solidification Simulation_2509 | 89.1AL+2.4MG+8.5SI in w% | 871.7952452 | 89.1 | 2.4 | 8.5 | 98.59542736 | 0.460873286 | 0.9436993557 | 89.1 | 2.4 | 8.5 | 0 | 0 | 0.001721915441 | -0.000351646506 | -0.001370268935 | 55.10143
Solidification Simulation_2510 | 89AL+2.4MG+8.6SI in w% | 871.149685 | 89 | 2.4 | 8.6 | 98.58547536 | 0.4578770175 | 0.9566476256 | 89 | 2.4 | 8.6 | 0 | 0 | 0.001717879414 | -0.0003480636666 | -0.001369815747 | 55.75397
Solidification Simulation_2511 | 88.9AL+2.4MG+8.7SI in w% | 870.5025397 | 88.9 | 2.4 | 8.7 | 98.57545966 | 0.4548934989 | 0.9696468401 | 88.9 | 2.4 | 8.7 | 0 | 0 | 0.001713850187 | -0.0003445463914 | -0.001369303796 | 56.40898
Solidification Simulation_2512 | 88.8AL+2.4MG+8.8SI in w% | 869.8538067 | 88.8 | 2.4 | 8.8 | 98.56538005 | 0.4519226696 | 0.9826972811 | 88.8 | 2.4 | 8.8 | 0 | 0 | 0.001709828094 | -0.0003410929056 | -0.001368735188 | 57.06645
Solidification Simulation_2513 | 88.7AL+2.4MG+8.9SI in w% | 869.2034834 | 88.7 | 2.4 | 8.9 | 98.55523629 | 0.4489644753 | 0.9957992338 | 88.7 | 2.4 | 8.9 | 0 | 0 | 0.00170581327 | -0.0003377014336 | -0.001368111837 | 57.72638
Solidification Simulation_2514 | 88.6AL+2.4MG+9SI in w% | 868.5515673 | 88.6 | 2.4 | 9 | 98.54502817 | 0.4460188547 | 1.00895298 | 88.6 | 2.4 | 9 | 0 | 0 | 0.001701806369 | -0.0003343704555 | -0.001367435914 | 58.38876
Solidification Simulation_2515 | 88.5AL+2.4MG+9.1SI in w% | 867.8980558 | 88.5 | 2.4 | 9.1 | 98.53475545 | 0.4430857517 | 1.022158803 | 88.5 | 2.4 | 9.1 | 0 | 0 | 0.001697807538 | -0.0003310983211 | -0.001366709217 | 59.0536
Solidification Simulation_2516 | 88.4AL+2.4MG+9.2SI in w% | 867.2429465 | 88.4 | 2.4 | 9.2 | 98.5244179 | 0.4401651131 | 1.035416989 | 88.4 | 2.4 | 9.2 | 0 | 0 | 0.001693816878 | -0.0003278834335 | -0.001365933444 | 59.72089
Solidification Simulation_2517 | 88.3AL+2.4MG+9.3SI in w% | 866.586237 | 88.3 | 2.4 | 9.3 | 98.5140153 | 0.4372568783 | 1.04872782 | 88.3 | 2.4 | 9.3 | 0 | 0 | 0.001689835027 | -0.0003247244414 | -0.001365110585 | 60.39062
Solidification Simulation_2518 | 88.2AL+2.4MG+9.4SI in w% | 865.9279252 | 88.2 | 2.4 | 9.4 | 98.50354741 | 0.4343610028 | 1.062091586 | 88.2 | 2.4 | 9.4 | 0 | 0 | 0.001685861922 | -0.0003216197962 | -0.001364242126 | 61.0628
Solidification Simulation_2519 | 88.1AL+2.4MG+9.5SI in w% | 865.2680087 | 88.1 | 2.4 | 9.5 | 98.49301401 | 0.4314774244 | 1.075508568 | 88.1 | 2.4 | 9.5 | 0 | 0 | 0.001681898155 | -0.0003185682404 | -0.001363329915 | 61.7374
Solidification Simulation_2520 | 88AL+2.4MG+9.6SI in w% | 864.6064854 | 88 | 2.4 | 9.6 | 98.48241485 | 0.4286060935 | 1.088979054 | 88 | 2.4 | 9.6 | 0 | 0 | 0.001677943672 | -0.0003155683287 | -0.001362375343 | 62.41445
Solidification Simulation_2521 | 87.9AL+2.4MG+9.7SI in w% | 863.9433532 | 87.9 | 2.4 | 9.7 | 98.47174971 | 0.4257469582 | 1.102503331 | 87.9 | 2.4 | 9.7 | 0 | 0 | 0.001673999028 | -0.0003126188905 | -0.001361380138 | 63.09391
Solidification Simulation_2522 | 87.8AL+2.4MG+9.8SI in w% | 863.2786101 | 87.8 | 2.4 | 9.8 | 98.46101835 | 0.4228999674 | 1.116081685 | 87.8 | 2.4 | 9.8 | 0 | 0 | 0.001670064168 | -0.0003097185733 | -0.001360345594 | 63.78206
Solidification Simulation_2523 | 87.7AL+2.4MG+9.9SI in w% | 862.6122542 | 87.7 | 2.4 | 9.9 | 98.45022053 | 0.4200650709 | 1.129714404 | 87.7 | 2.4 | 9.9 | 0 | 0 | 0.001666139628 | -0.0003068662887 | -0.001359273339 | 64.46643
Solidification Simulation_2524 | 87.6AL+2.4MG+10SI in w% | 861.9442836 | 87.6 | 2.4 | 10 | 98.43935601 | 0.4172422191 | 1.143401776 | 87.6 | 2.4 | 10 | 0 | 0 | 0.001662225333 | -0.0003040607669 | -0.001358164567 | 65.15322
Solidification Simulation_2525 | 97.5AL+2.5MG+0SI in w% | 920.821136 | 97.5 | 2.5 | 0 | 99.19754347 | 0.8024565274 | 0 | 97.5 | 2.5 | 0 | 0 | 0 | 0.001974684023 | -0.001974684023 |  | 8.59947
Solidification Simulation_2526 | 97.4AL+2.5MG+0.1SI in w% | 920.2949374 | 97.4 | 2.5 | 0.1 | 99.19257111 | 0.7978659872 | 0.009562907466 | 97.4 | 2.5 | 0.1 | 0 | 0 | 0.001978807344 | -0.001878950443 | -9.985690083e-05 | 9.061812
Solidification Simulation_2527 | 97.3AL+2.5MG+0.2SI in w% | 919.7676505 | 97.3 | 2.5 | 0.2 | 99.18754842 | 0.7932980741 | 0.01915350136 | 97.3 | 2.5 | 0.2 | 0 | 0 | 0.001982150078 | -0.001792199238 | -0.0001899508396 | 9.525709
Solidification Simulation_2528 | 97.2AL+2.5MG+0.3SI in w% | 919.2392662 | 97.2 | 2.5 | 0.3 | 99.18247532 | 0.7887526217 | 0.028772056 | 97.2 | 2.5 | 0.3 | 0 | 0 | 0.001984807876 | -0.001713209113 | -0.0002715987622 | 9.991212
Solidification Simulation_2529 | 97.1AL+2.5MG+0.4SI in w% | 918.709775 | 97.1 | 2.5 | 0.4 | 99.17735167 | 0.7842294842 | 0.03841884583 | 97.1 | 2.5 | 0.4 | 0 | 0 | 0.001986872446 | -0.001640980997 | -0.000345891449 | 10.45832
Solidification Simulation_2530 | 97AL+2.5MG+0.5SI in w% | 918.1791681 | 97 | 2.5 | 0.5 | 99.17217738 | 0.7797284778 | 0.04809414425 | 97 | 2.5 | 0.5 | 0 | 0 | 0.001988412551 | -0.001574674207 | -0.0004137383445 | 10.92707
Solidification Simulation_2531 | 96.9AL+2.5MG+0.6SI in w% | 917.6474364 | 96.9 | 2.5 | 0.6 | 99.16695233 | 0.775249448 | 0.05779822485 | 96.9 | 2.5 | 0.6 | 0 | 0 | 0.001989488018 | -0.001513583369 | -0.0004759046489 | 11.39749
Solidification Simulation_2532 | 96.8AL+2.5MG+0.7SI in w% | 917.114571 | 96.8 | 2.5 | 0.7 | 99.16167641 | 0.7707922331 | 0.0675313607 | 96.8 | 2.5 | 0.7 | 0 | 0 | 0.001990149723 | -0.001457111063 | -0.0005330386593 | 11.86959
Solidification Simulation_2533 | 96.7AL+2.5MG+0.8SI in w% | 916.5805629 | 96.7 | 2.5 | 0.8 | 99.1563495 | 0.766356674 | 0.07729382463 | 96.7 | 2.5 | 0.8 | 0 | 0 | 0.001990440908 | -0.001404747666 | -0.000585693242 | 12.34341
Solidification Simulation_2534 | 96.6AL+2.5MG+0.9SI in w% | 916.0454036 | 96.6 | 2.5 | 0.9 | 99.15097148 | 0.7619426254 | 0.0870858898 | 96.6 | 2.5 | 0.9 | 0 | 0 | 0.001990399023 | -0.001356056138 | -0.0006343428855 | 12.81896
Solidification Simulation_2535 | 96.5AL+2.5MG+1SI in w% | 915.5090843 | 96.5 | 2.5 | 1 | 99.14554225 | 0.7575499173 | 0.09690782783 | 96.5 | 2.5 | 1 | 0 | 0 | 0.001990056399 | -0.001310659326 | -0.0006793970737 | 13.29627
Solidification Simulation_2536 | 96.4AL+2.5MG+1.1SI in w% | 914.9715965 | 96.4 | 2.5 | 1.1 | 99.14006169 | 0.7531784012 | 0.1067599111 | 96.4 | 2.5 | 1.1 | 0 | 0 | 0.001989441178 | -0.001268230098 | -0.00072121108 | 13.77536
Solidification Simulation_2537 | 96.3AL+2.5MG+1.2SI in w% | 914.4329316 | 96.3 | 2.5 | 1.2 | 99.13452966 | 0.748827925 | 0.1166424113 | 96.3 | 2.5 | 1.2 | 0 | 0 | 0.001988577979 | -0.001228483314 | -0.0007600946652 | 14.25626
Solidification Simulation_2538 | 96.2AL+2.5MG+1.3SI in w% | 913.8930814 | 96.2 | 2.5 | 1.3 | 99.12894606 | 0.7444983381 | 0.1265556002 | 96.2 | 2.5 | 1.3 | 0 | 0 | 0.00198748845 | -0.001191169296 | -0.0007963191538 | 14.73898
Solidification Simulation_2539 | 96.1AL+2.5MG+1.4SI in w% | 913.3520374 | 96.1 | 2.5 | 1.4 | 99.12331076 | 0.7401894912 | 0.1364997491 | 96.1 | 2.5 | 1.4 | 0 | 0 | 0.00198619171 | -0.001156068481 | -0.0008301232287 | 15.22354
Solidification Simulation_2540 | 96AL+2.5MG+1.5SI in w% | 912.8097914 | 96 | 2.5 | 1.5 | 99.11762363 | 0.7359012367 | 0.1464751292 | 96 | 2.5 | 1.5 | 0 | 0 | 0.001984704722 | -0.001122987014 | -0.0008617177084 | 15.70997
Solidification Simulation_2541 | 95.9AL+2.5MG+1.6SI in w% | 912.2663353 | 95.9 | 2.5 | 1.6 | 99.11188456 | 0.7316334283 | 0.1564820115 | 95.9 | 2.5 | 1.6 | 0 | 0 | 0.00198304351 | -0.00109175361 | -0.0008912899006 | 16.19827
Solidification Simulation_2542 | 95.8AL+2.5MG+1.7SI in w% | 911.7216612 | 95.8 | 2.5 | 1.7 | 99.10609341 | 0.7273859212 | 0.1665206667 | 95.8 | 2.5 | 1.7 | 0 | 0 | 0.001981209018 | -0.001062208654 | -0.0009190003636 | 16.68856
Solidification Simulation_2543 | 95.7AL+2.5MG+1.8SI in w% | 911.1757608 | 95.7 | 2.5 | 1.8 | 99.10025006 | 0.7231585728 | 0.1765913655 | 95.7 | 2.5 | 1.8 | 0 | 0 | 0.001979245727 | -0.001034233185 | -0.000945012542 | 17.18064
Solidification Simulation_2544 | 95.6AL+2.5MG+1.9SI in w% | 910.6286265 | 95.6 | 2.5 | 1.9 | 99.09435438 | 0.7189512417 | 0.1866943783 | 95.6 | 2.5 | 1.9 | 0 | 0 | 0.001977121626 | -0.001007682432 | -0.0009694391935 | 17.67482
Solidification Simulation_2545 | 95.5AL+2.5MG+2SI in w% | 910.0802503 | 95.5 | 2.5 | 2 | 99.08840624 | 0.7147637871 | 0.1968299755 | 95.5 | 2.5 | 2 | 0 | 0 | 0.001974895881 | -0.0009824721426 | -0.0009924237381 | 18.17077
Solidification Simulation_2546 | 95.4AL+2.5MG+2.1SI in w% | 909.5306247 | 95.4 | 2.5 | 2.1 | 99.0824055 | 0.7105960707 | 0.2069984272 | 95.4 | 2.5 | 2.1 | 0 | 0 | 0.001972533127 | -0.0009584811116 | -0.001014052016 | 18.66882
Solidification Simulation_2547 | 95.3AL+2.5MG+2.2SI in w% | 908.9797419 | 95.3 | 2.5 | 2.2 | 99.07635204 | 0.7064479541 | 0.2172000033 | 95.3 | 2.5 | 2.2 | 0 | 0 | 0.00197006134 | -0.0009356302964 | -0.001034431044 | 19.16886
Solidification Simulation_2548 | 95.2AL+2.5MG+2.3SI in w% | 908.4275944 | 95.2 | 2.5 | 2.3 | 99.07024572 | 0.702319302 | 0.2274349738 | 95.2 | 2.5 | 2.3 | 0 | 0 | 0.001967485408 | -0.0009138377593 | -0.001053647649 | 19.67091
Solidification Simulation_2549 | 95.1AL+2.5MG+2.4SI in w% | 907.8741747 | 95.1 | 2.5 | 2.4 | 99.06408641 | 0.69820998 | 0.2377036084 | 95.1 | 2.5 | 2.4 | 0 | 0 | 0.00196481213 | -0.0008930303228 | -0.001071781808 | 20.175
Solidification Simulation_2550 | 95AL+2.5MG+2.5SI in w% | 907.3194754 | 95 | 2.5 | 2.5 | 99.05787397 | 0.694119855 | 0.2480061768 | 95 | 2.5 | 2.5 | 0 | 0 | 0.001962047746 | -0.000873141436 | -0.00108890631 | 20.68114
Solidification Simulation_2551 | 94.9AL+2.5MG+2.6SI in w% | 906.7634893 | 94.9 | 2.5 | 2.6 | 99.05160826 | 0.6900487953 | 0.2583429486 | 94.9 | 2.5 | 2.6 | 0 | 0 | 0.001959197991 | -0.0008541104393 | -0.001105087552 | 21.18935
Solidification Simulation_2552 | 94.8AL+2.5MG+2.7SI in w% | 906.2062092 | 94.8 | 2.5 | 2.7 | 99.04528914 | 0.6859966706 | 0.2687141934 | 94.8 | 2.5 | 2.7 | 0 | 0 | 0.001956268157 | -0.0008358819282 | -0.001120386228 | 21.69964
Solidification Simulation_2553 | 94.7AL+2.5MG+2.8SI in w% | 905.6476278 | 94.7 | 2.5 | 2.8 | 99.03891647 | 0.6819633468 | 0.2791201795 | 94.7 | 2.5 | 2.8 | 0 | 0 | 0.00195326313 | -0.000818405194 | -0.001134857936 | 22.21204
Solidification Simulation_2554 | 94.6AL+2.5MG+2.9SI in w% | 905.0877382 | 94.6 | 2.5 | 2.9 | 99.03249011 | 0.6779487101 | 0.2895611786 | 94.6 | 2.5 | 2.9 | 0 | 0 | 0.001950187439 | -0.000801633738 | -0.001148553701 | 22.72655
Solidification Simulation_2555 | 94.5AL+2.5MG+3SI in w% | 904.5265333 | 94.5 | 2.5 | 3 | 99.02600992 | 0.6739526249 | 0.3000374587 | 94.5 | 2.5 | 3 | 0 | 0 | 0.001947045157 | -0.0007855247579 | -0.001161520399 | 23.24319
Solidification Simulation_2556 | 94.4AL+2.5MG+3.1SI in w% | 903.9640064 | 94.4 | 2.5 | 3.1 | 99.01947575 | 0.6699749652 | 0.3105492885 | 94.4 | 2.5 | 3.1 | 0 | 0 | 0.001943840443 | -0.0007700391049 | -0.001173801338 | 23.76198
Solidification Simulation_2557 | 94.3AL+2.5MG+3.2SI in w% | 903.4001505 | 94.3 | 2.5 | 3.2 | 99.01288745 | 0.6660156098 | 0.3210969378 | 94.3 | 2.5 | 3.2 | 0 | 0 | 0.001940576822 | -0.0007551404564 | -0.001185436365 | 24.28293
Solidification Simulation_2558 | 94.2AL+2.5MG+3.3SI in w% | 902.8349589 | 94.2 | 2.5 | 3.3 | 99.00624489 | 0.6620744315 | 0.3316806746 | 94.2 | 2.5 | 3.3 | 0 | 0 | 0.0019372577 | -0.0007407953479 | -0.001196462352 | 24.80605
Solidification Simulation_2559 | 94.1AL+2.5MG+3.4SI in w% | 902.268425 | 94.1 | 2.5 | 3.4 | 98.9995479 | 0.6581513238 | 0.3423007712 | 94.1 | 2.5 | 3.4 | 0 | 0 | 0.00193388964 | -0.0007269740988 | -0.001206915541 | 25.33133
Solidification Simulation_2560 | 94AL+2.5MG+3.5SI in w% | 901.7005423 | 94 | 2.5 | 3.5 | 98.99279635 | 0.6542461544 | 0.352957494 | 94 | 2.5 | 3.5 | 0 | 0 | 0.001930465352 | -0.0007136441504 | -0.001216821202 | 25.85888
Solidification Simulation_2561 | 93.9AL+2.5MG+3.6SI in w% | 901.1313043 | 93.9 | 2.5 | 3.6 | 98.98599008 | 0.650358808 | 0.3636511127 | 93.9 | 2.5 | 3.6 | 0 | 0 | 0.001926998043 | -0.0007007828894 | -0.001226215153 | 26.3886
Solidification Simulation_2562 | 93.8AL+2.5MG+3.7SI in w% | 900.5607044 | 93.8 | 2.5 | 3.7 | 98.97912894 | 0.6464891654 | 0.3743818961 | 93.8 | 2.5 | 3.7 | 0 | 0 | 0.001923486846 | -0.0006883642678 | -0.001235122578 | 26.92056
Solidification Simulation_2563 | 93.7AL+2.5MG+3.8SI in w% | 899.9887365 | 93.7 | 2.5 | 3.8 | 98.97221276 | 0.64263712 | 0.3851501154 | 93.7 | 2.5 | 3.8 | 0 | 0 | 0.001919934038 | -0.0006763652116 | -0.001243568827 | 27.45476
Solidification Simulation_2564 | 93.6AL+2.5MG+3.9SI in w% | 899.4153943 | 93.6 | 2.5 | 3.9 | 98.96524141 | 0.6388025486 | 0.3959560377 | 93.6 | 2.5 | 3.9 | 0 | 0 | 0.001916342359 | -0.0006647645278 | -0.001251577831 | 27.99121
Solidification Simulation_2565 | 93.5AL+2.5MG+4SI in w% | 898.8406715 | 93.5 | 2.5 | 4 | 98.95821473 | 0.6349853385 | 0.4067999323 | 93.5 | 2.5 | 4 | 0 | 0 | 0.001912713836 | -0.0006535421705 | -0.001259171665 | 28.52992
Solidification Simulation_2566 | 93.4AL+2.5MG+4.1SI in w% | 898.2645621 | 93.4 | 2.5 | 4.1 | 98.95113254 | 0.6311853857 | 0.4176820706 | 93.4 | 2.5 | 4.1 | 0 | 0 | 0.001909050414 | -0.0006426794278 | -0.001266370986 | 29.07091
Solidification Simulation_2567 | 93.3AL+2.5MG+4.2SI in w% | 897.6870602 | 93.3 | 2.5 | 4.2 | 98.94399471 | 0.627402572 | 0.4286027199 | 93.3 | 2.5 | 4.2 | 0 | 0 | 0.001905354354 | -0.0006321590587 | -0.001273195295 | 29.61418
Solidification Simulation_2568 | 93.2AL+2.5MG+4.3SI in w% | 897.1081597 | 93.2 | 2.5 | 4.3 | 98.93680106 | 0.6236367906 | 0.4395621503 | 93.2 | 2.5 | 4.3 | 0 | 0 | 0.001901627277 | -0.0006219646097 | -0.001279662667 | 30.15976
Solidification Simulation_2569 | 93.1AL+2.5MG+4.4SI in w% | 896.5278548 | 93.1 | 2.5 | 4.4 | 98.92955144 | 0.6198879336 | 0.4505606312 | 93.1 | 2.5 | 4.4 | 0 | 0 | 0.001897871221 | -0.0006120809797 | -0.001285790242 | 30.70764
Solidification Simulation_2570 | 93AL+2.5MG+4.5SI in w% | 895.9461398 | 93 | 2.5 | 4.5 | 98.92224568 | 0.6161558923 | 0.4615984319 | 93 | 2.5 | 4.5 | 0 | 0 | 0.00189408778 | -0.0006024937818 | -0.001291593998 | 31.25783
Solidification Simulation_2571 | 92.9AL+2.5MG+4.6SI in w% | 895.3630089 | 92.9 | 2.5 | 4.6 | 98.91488361 | 0.6124405664 | 0.4726758234 | 92.9 | 2.5 | 4.6 | 0 | 0 | 0.001890278406 | -0.0005931894926 | -0.001297088913 | 31.81036
Solidification Simulation_2572 | 92.8AL+2.5MG+4.7SI in w% | 894.7784565 | 92.8 | 2.5 | 4.7 | 98.90746508 | 0.6087418438 | 0.4837930733 | 92.8 | 2.5 | 4.7 | 0 | 0 | 0.001886444944 | -0.000584155658 | -0.001302289286 | 32.36522
Solidification Simulation_2573 | 92.7AL+2.5MG+4.8SI in w% | 894.1924771 | 92.7 | 2.5 | 4.8 | 98.89998992 | 0.6050596306 | 0.4949504542 | 92.7 | 2.5 | 4.8 | 0 | 0 | 0.001882588567 | -0.0005753802349 | -0.001307208332 | 32.92243
Solidification Simulation_2574 | 92.6AL+2.5MG+4.9SI in w% | 893.6050652 | 92.6 | 2.5 | 4.9 | 98.89245795 | 0.601393815 | 0.5061482332 | 92.6 | 2.5 | 4.9 | 0 | 0 | 0.001878710981 | -0.0005668522123 | -0.001311858769 | 33.48199
Solidification Simulation_2575 | 92.5AL+2.5MG+5SI in w% | 893.0162155 | 92.5 | 2.5 | 5 | 98.88486901 | 0.5977443053 | 0.5173866831 | 92.5 | 2.5 | 5 | 0 | 0 | 0.001874813227 | -0.0005585608872 | -0.001316252339 | 34.04391
Solidification Simulation_2576 | 92.4AL+2.5MG+5.1SI in w% | 892.4259225 | 92.4 | 2.5 | 5.1 | 98.87722293 | 0.5941109946 | 0.5286660719 | 92.4 | 2.5 | 5.1 | 0 | 0 | 0.0018708969 | -0.000550496493 | -0.001320400407 | 34.60821
Solidification Simulation_2577 | 92.3AL+2.5MG+5.2SI in w% | 891.8341811 | 92.3 | 2.5 | 5.2 | 98.86951954 | 0.5904937888 | 0.5399866715 | 92.3 | 2.5 | 5.2 | 0 | 0 | 0.001866962912 | -0.0005426494799 | -0.001324313432 | 35.17488
Solidification Simulation_2578 | 92.2AL+2.5MG+5.3SI in w% | 891.2409861 | 92.2 | 2.5 | 5.3 | 98.86175866 | 0.5868925884 | 0.5513487516 | 92.2 | 2.5 | 5.3 | 0 | 0 | 0.001863012621 | -0.0005350110764 | -0.001328001544 | 35.74394
Solidification Simulation_2579 | 92.1AL+2.5MG+5.4SI in w% | 890.6463325 | 92.1 | 2.5 | 5.4 | 98.85394012 | 0.5833072939 | 0.5627525818 | 92.1 | 2.5 | 5.4 | 0 | 0 | 0.001859047279 | -0.000527572979 | -0.0013314743 | 36.31539
Solidification Simulation_2580 | 92AL+2.5MG+5.5SI in w% | 890.0502152 | 92 | 2.5 | 5.5 | 98.84606374 | 0.5797378222 | 0.574198437 | 92 | 2.5 | 5.5 | 0 | 0 | 0.001855067692 | -0.0005203271004 | -0.001334740592 | 36.88925
Solidification Simulation_2581 | 91.9AL+2.5MG+5.6SI in w% | 889.4526292 | 91.9 | 2.5 | 5.6 | 98.83812935 | 0.5761840675 | 0.5856865842 | 91.9 | 2.5 | 5.6 | 0 | 0 | 0.001851075058 | -0.0005132660156 | -0.001337809042 | 37.46551
Solidification Simulation_2582 | 91.8AL+2.5MG+5.7SI in w% | 888.8535698 | 91.8 | 2.5 | 5.7 | 98.83013677 | 0.5726459366 | 0.5972172943 | 91.8 | 2.5 | 5.7 | 0 | 0 | 0.001847070502 | -0.0005063826831 | -0.001340687819 | 38.04418
Solidification Simulation_2583 | 91.7AL+2.5MG+5.8SI in w% | 888.2530321 | 91.7 | 2.5 | 5.8 | 98.82208581 | 0.5691233512 | 0.6087908435 | 91.7 | 2.5 | 5.8 | 0 | 0 | 0.001843054714 | -0.0004996701998 | -0.001343384514 | 38.62527
Solidification Simulation_2584 | 91.6AL+2.5MG+5.9SI in w% | 887.6510114 | 91.6 | 2.5 | 5.9 | 98.81397629 | 0.5656162073 | 0.6204074986 | 91.6 | 2.5 | 5.9 | 0 | 0 | 0.001839028771 | -0.0004931222413 | -0.00134590653 | 39.20879
Solidification Simulation_2585 | 91.5AL+2.5MG+6SI in w% | 887.0475032 | 91.5 | 2.5 | 6 | 98.80580805 | 0.5621244171 | 0.6320675319 | 91.5 | 2.5 | 6 | 0 | 0 | 0.001834993702 | -0.0004867328002 | -0.001348260902 | 39.79474
Solidification Simulation_2586 | 91.4AL+2.5MG+6.1SI in w% | 886.4425028 | 91.4 | 2.5 | 6.1 | 98.79758088 | 0.5586479007 | 0.6437712187 | 91.4 | 2.5 | 6.1 | 0 | 0 | 0.001830950074 | -0.0004804959398 | -0.001350454135 | 40.38312
Solidification Simulation_2587 | 91.3AL+2.5MG+6.2SI in w% | 885.8360057 | 91.3 | 2.5 | 6.2 | 98.78929461 | 0.5551865624 | 0.6555188278 | 91.3 | 2.5 | 6.2 | 0 | 0 | 0.001826898875 | -0.000474406243 | -0.001352492632 | 40.97394
Solidification Simulation_2588 | 91.2AL+2.5MG+6.3SI in w% | 885.2280076 | 91.2 | 2.5 | 6.3 | 98.78094905 | 0.5517403186 | 0.6673106329 | 91.2 | 2.5 | 6.3 | 0 | 0 | 0.001822840902 | -0.0004684584779 | -0.001354382424 | 41.5672
Solidification Simulation_2589 | 91.1AL+2.5MG+6.4SI in w% | 884.6185041 | 91.1 | 2.5 | 6.4 | 98.77254401 | 0.5483090829 | 0.6791469059 | 91.1 | 2.5 | 6.4 | 0 | 0 | 0.001818777074 | -0.0004626477391 | -0.001356129335 | 42.16291
Solidification Simulation_2590 | 91AL+2.5MG+6.5SI in w% | 884.0074909 | 91 | 2.5 | 6.5 | 98.76407931 | 0.5448927717 | 0.69102792 | 91 | 2.5 | 6.5 | 0 | 0 | 0.001814707829 | -0.000456969125 | -0.001357738704 | 42.76107
Solidification Simulation_2591 | 90.9AL+2.5MG+6.6SI in w% | 883.3949639 | 90.9 | 2.5 | 6.6 | 98.75555474 | 0.5414913091 | 0.7029539513 | 90.9 | 2.5 | 6.6 | 0 | 0 | 0.001810634047 | -0.0004514181906 | -0.001359215857 | 43.36169
Solidification Simulation_2592 | 90.8AL+2.5MG+6.7SI in w% | 882.7809189 | 90.8 | 2.5 | 6.7 | 98.74697013 | 0.5381046029 | 0.7149252691 | 90.8 | 2.5 | 6.7 | 0 | 0 | 0.001806556425 | -0.0004459906192 | -0.001360565806 | 43.96477
Solidification Simulation_2593 | 90.7AL+2.5MG+6.8SI in w% | 882.1653518 | 90.7 | 2.5 | 6.8 | 98.73832528 | 0.5347325761 | 0.7269421485 | 90.7 | 2.5 | 6.8 | 0 | 0 | 0.001802475632 | -0.0004406822911 | -0.001361793341 | 44.5703
Solidification Simulation_2594 | 90.6AL+2.5MG+6.9SI in w% | 881.5482588 | 90.6 | 2.5 | 6.9 | 98.72961999 | 0.5313751487 | 0.7390048637 | 90.6 | 2.5 | 6.9 | 0 | 0 | 0.001798392318 | -0.0004354892719 | -0.001362903046 | 45.1783
Solidification Simulation_2595 | 90.5AL+2.5MG+7SI in w% | 880.9296359 | 90.5 | 2.5 | 7 | 98.72085407 | 0.5280322417 | 0.7511136886 | 90.5 | 2.5 | 7 | 0 | 0 | 0.00179430711 | -0.0004304078026 | -0.001363899308 | 45.78877
Solidification Simulation_2596 | 90.4AL+2.5MG+7.1SI in w% | 880.3094793 | 90.4 | 2.5 | 7.1 | 98.71202732 | 0.5247037774 | 0.7632688979 | 90.4 | 2.5 | 7.1 | 0 | 0 | 0.001790220618 | -0.0004254342892 | -0.001364786329 | 46.4017
Solidification Simulation_2597 | 90.3AL+2.5MG+7.2SI in w% | 879.6877852 | 90.3 | 2.5 | 7.2 | 98.70313956 | 0.5213896785 | 0.7754707663 | 90.3 | 2.5 | 7.2 | 0 | 0 | 0.001786133969 | -0.0004205654572 | -0.001365568512 | 47.01709
Solidification Simulation_2598 | 90.2AL+2.5MG+7.3SI in w% | 879.0645499 | 90.2 | 2.5 | 7.3 | 98.69419056 | 0.5180898692 | 0.7877195688 | 90.2 | 2.5 | 7.3 | 0 | 0 | 0.001782048999 | -0.0004157982324 | -0.001366250766 | 47.63491
Solidification Simulation_2599 | 90.1AL+2.5MG+7.4SI in w% | 878.4397698 | 90.1 | 2.5 | 7.4 | 98.68518014 | 0.5148042748 | 0.8000155809 | 90.1 | 2.5 | 7.4 | 0 | 0 | 0.001777962398 | -0.0004111286061 | -0.001366833791 | 48.25525
Solidification Simulation_2600 | 90AL+2.5MG+7.5SI in w% | 877.8134414 | 90 | 2.5 | 7.5 | 98.6761081 | 0.5115328214 | 0.8123590785 | 90 | 2.5 | 7.5 | 0 | 0 | 0.001773874691 | -0.0004065535724 | -0.001367321119 | 48.8781
Solidification Simulation_2601 | 89.9AL+2.5MG+7.6SI in w% | 877.1855612 | 89.9 | 2.5 | 7.6 | 98.66697423 | 0.5082754358 | 0.8247503373 | 89.9 | 2.5 | 7.6 | 0 | 0 | 0.001769788801 | -0.0004020707573 | -0.001367718043 | 49.50342
Solidification Simulation_2602 | 89.8AL+2.5MG+7.7SI in w% | 876.5561259 | 89.8 | 2.5 | 7.7 | 98.65777832 | 0.5050320457 | 0.8371896336 | 89.8 | 2.5 | 7.7 | 0 | 0 | 0.001765706306 | -0.0003976776973 | -0.001368028608 | 50.13118
Solidification Simulation_2603 | 89.7AL+2.5MG+7.8SI in w% | 875.9251319 | 89.7 | 2.5 | 7.8 | 98.64852018 | 0.5018025803 | 0.8496772442 | 89.7 | 2.5 | 7.8 | 0 | 0 | 0.001761626269 | -0.0003933713739 | -0.001368254895 | 50.76141
Solidification Simulation_2604 | 89.6AL+2.5MG+7.9SI in w% | 875.2925762 | 89.6 | 2.5 | 7.9 | 98.63919958 | 0.4985869693 | 0.862213446 | 89.6 | 2.5 | 7.9 | 0 | 0 | 0.001757549161 | -0.0003891492344 | -0.001368399927 | 51.39412
Solidification Simulation_2605 | 89.5AL+2.5MG+8SI in w% | 874.6584556 | 89.5 | 2.5 | 8 | 98.62981634 | 0.4953851437 | 0.8747985164 | 89.5 | 2.5 | 8 | 0 | 0 | 0.001753475439 | -0.0003850088276 | -0.001368466612 | 52.0293
Solidification Simulation_2606 | 89.4AL+2.5MG+8.1SI in w% | 874.0227668 | 89.4 | 2.5 | 8.1 | 98.62037023 | 0.4921970351 | 0.8874327331 | 89.4 | 2.5 | 8.1 | 0 | 0 | 0.001749405545 | -0.000380947799 | -0.001368457746 | 52.66695
Solidification Simulation_2607 | 89.3AL+2.5MG+8.2SI in w% | 873.3855069 | 89.3 | 2.5 | 8.2 | 98.61086106 | 0.4890225724 | 0.9001163722 | 89.3 | 2.5 | 8.2 | 0 | 0 | 0.001745339907 | -0.0003769638865 | -0.00136837602 | 53.30707
Solidification Simulation_2608 | 89.2AL+2.5MG+8.3SI in w% | 872.7466728 | 89.2 | 2.5 | 8.3 | 98.60128858 | 0.4858616988 | 0.9128497169 | 89.2 | 2.5 | 8.3 | 0 | 0 | 0.001741278941 | -0.0003730549146 | -0.001368224027 | 53.94966
Solidification Simulation_2609 | 89.1AL+2.5MG+8.4SI in w% | 872.1062617 | 89.1 | 2.5 | 8.4 | 98.59165261 | 0.4827143427 | 0.925633043 | 89.1 | 2.5 | 8.4 | 0 | 0 | 0.001737222879 | -0.0003692187226 | -0.001368004156 | 54.59472
Solidification Simulation_2610 | 89AL+2.5MG+8.5SI in w% | 871.4642707 | 89 | 2.5 | 8.5 | 98.58195293 | 0.4795804379 | 0.9384666289 | 89 | 2.5 | 8.5 | 0 | 0 | 0.001733172436 | -0.000365453433 | -0.001367719003 | 55.24224
Solidification Simulation_2611 | 88.9AL+2.5MG+8.6SI in w% | 870.8206971 | 88.9 | 2.5 | 8.6 | 98.57218932 | 0.4764599225 | 0.951350755 | 88.9 | 2.5 | 8.6 | 0 | 0 | 0.001729127838 | -0.0003617570418 | -0.001367370797 | 55.89222
Solidification Simulation_2612 | 88.8AL+2.5MG+8.7SI in w% | 870.1755381 | 88.8 | 2.5 | 8.7 | 98.56236157 | 0.4733527309 | 0.9642856997 | 88.8 | 2.5 | 8.7 | 0 | 0 | 0.001725089454 | -0.0003581276838 | -0.00136696177 | 56.54466
Solidification Simulation_2613 | 88.7AL+2.5MG+8.8SI in w% | 869.5287911 | 88.7 | 2.5 | 8.8 | 98.55246944 | 0.4702588093 | 0.9772717476 | 88.7 | 2.5 | 8.8 | 0 | 0 | 0.001721057467 | -0.0003545634958 | -0.001366493971 | 57.19956
Solidification Simulation_2614 | 88.6AL+2.5MG+8.9SI in w% | 868.8804535 | 88.6 | 2.5 | 8.9 | 98.54251274 | 0.4671780885 | 0.9903091753 | 88.6 | 2.5 | 8.9 | 0 | 0 | 0.001717032542 | -0.0003510628751 | -0.001365969667 | 57.85691
Solidification Simulation_2615 | 88.5AL+2.5MG+9SI in w% | 868.2305229 | 88.5 | 2.5 | 9 | 98.53249123 | 0.4641105072 | 1.003398263 | 88.5 | 2.5 | 9 | 0 | 0 | 0.00171301487 | -0.0003476240902 | -0.00136539078 | 58.51671
Solidification Simulation_2616 | 88.4AL+2.5MG+9.1SI in w% | 867.5789968 | 88.4 | 2.5 | 9.1 | 98.52240468 | 0.4610560172 | 1.016539299 | 88.4 | 2.5 | 9.1 | 0 | 0 | 0.001709005955 | -0.0003442457656 | -0.00136476019 | 59.17893
Solidification Simulation_2617 | 88.3AL+2.5MG+9.2SI in w% | 866.9258728 | 88.3 | 2.5 | 9.2 | 98.51225289 | 0.458014549 | 1.029732558 | 88.3 | 2.5 | 9.2 | 0 | 0 | 0.001705002374 | -0.0003409255775 | -0.001364076797 | 59.84365
Solidification Simulation_2618 | 88.2AL+2.5MG+9.3SI in w% | 866.2711487 | 88.2 | 2.5 | 9.3 | 98.50203563 | 0.4549860455 | 1.042978324 | 88.2 | 2.5 | 9.3 | 0 | 0 | 0.001701008343 | -0.000337662863 | -0.00136334548 | 60.51078
Solidification Simulation_2619 | 88.1AL+2.5MG+9.4SI in w% | 865.6148222 | 88.1 | 2.5 | 9.4 | 98.49175266 | 0.4519704584 | 1.056276884 | 88.1 | 2.5 | 9.4 | 0 | 0 | 0.001697022629 | -0.0003344558132 | -0.001362566816 | 61.18035
Solidification Simulation_2620 | 88AL+2.5MG+9.5SI in w% | 864.9568912 | 88 | 2.5 | 9.5 | 98.48140376 | 0.4489677233 | 1.069628516 | 88 | 2.5 | 9.5 | 0 | 0 | 0.001693045847 | -0.0003313031548 | -0.001361742693 | 61.85234
Solidification Simulation_2621 | 87.9AL+2.5MG+9.6SI in w% | 864.2973535 | 87.9 | 2.5 | 9.6 | 98.47098871 | 0.4459777877 | 1.083033506 | 87.9 | 2.5 | 9.6 | 0 | 0 | 0.001689078783 | -0.0003282036042 | -0.001360875179 | 62.52674
Solidification Simulation_2622 | 87.8AL+2.5MG+9.7SI in w% | 863.6362071 | 87.8 | 2.5 | 9.7 | 98.46050726 | 0.4430005974 | 1.096492138 | 87.8 | 2.5 | 9.7 | 0 | 0 | 0.001685119549 | -0.0003251554184 | -0.00135996413 | 63.2036
Solidification Simulation_2623 | 87.7AL+2.5MG+9.8SI in w% | 862.9734502 | 87.7 | 2.5 | 9.8 | 98.44995921 | 0.440036098 | 1.110004696 | 87.7 | 2.5 | 9.8 | 0 | 0 | 0.001681170738 | -0.0003221578381 | -0.0013590129 | 63.88913
Solidification Simulation_2624 | 87.6AL+2.5MG+9.9SI in w% | 862.3090807 | 87.6 | 2.5 | 9.9 | 98.4393443 | 0.4370842386 | 1.123571466 | 87.6 | 2.5 | 9.9 | 0 | 0 | 0.001677231573 | -0.0003192093941 | -0.001358022179 | 64.57086
Solidification Simulation_2625 | 87.5AL+2.5MG+10SI in w% | 861.6430969 | 87.5 | 2.5 | 10 | 98.4286623 | 0.4341449651 | 1.137192733 | 87.5 | 2.5 | 10 | 0 | 0 | 0.001673296253 | -0.0003163078199 | -0.001356988433 | 65.25518
Solidification Simulation_2626 | 97.4AL+2.6MG+0SI in w% | 920.3146644 | 97.4 | 2.6 | 0 | 99.16577354 | 0.8342264566 | 0 | 97.4 | 2.6 | 0 | 0 | 0 | 0.001974189841 | -0.001974189841 |  | 8.94719
Solidification Simulation_2627 | 97.3AL+2.6MG+0.1SI in w% | 919.7906598 | 97.3 | 2.6 | 0.1 | 99.16105171 | 0.8294467292 | 0.009501560909 | 97.3 | 2.6 | 0.1 | 0 | 0 | 0.001978945061 | -0.001882691347 | -9.625371396e-05 | 9.407178
Solidification Simulation_2628 | 97.2AL+2.6MG+0.2SI in w% | 919.2655633 | 97.2 | 2.6 | 0.2 | 99.15627849 | 0.8246906471 | 0.01903086465 | 97.2 | 2.6 | 0.2 | 0 | 0 | 0.001982888976 | -0.001799420121 | -0.0001834688549 | 9.86872
Solidification Simulation_2629 | 97.1AL+2.6MG+0.3SI in w% | 918.7393656 | 97.1 | 2.6 | 0.3 | 99.15145378 | 0.8199580362 | 0.02858818362 | 97.1 | 2.6 | 0.3 | 0 | 0 | 0.001986121899 | -0.001723304802 | -0.0002628170971 | 10.33185
Solidification Simulation_2630 | 97AL+2.6MG+0.4SI in w% | 918.2120576 | 97 | 2.6 | 0.4 | 99.14657749 | 0.8152487207 | 0.0381737898 | 97 | 2.6 | 0.4 | 0 | 0 | 0.001988729385 | -0.001653454012 | -0.0003352753727 | 10.79659
Solidification Simulation_2631 | 96.9AL+2.6MG+0.5SI in w% | 917.6836302 | 96.9 | 2.6 | 0.5 | 99.14164951 | 0.8105625395 | 0.04778795514 | 96.9 | 2.6 | 0.5 | 0 | 0 | 0.001990783267 | -0.001589118467 | -0.0004016648004 | 11.26297
Solidification Simulation_2632 | 96.8AL+2.6MG+0.6SI in w% | 917.1540743 | 96.8 | 2.6 | 0.6 | 99.13666974 | 0.8058993135 | 0.05743095085 | 96.8 | 2.6 | 0.6 | 0 | 0 | 0.001992344662 | -0.001529664069 | -0.0004626805927 | 11.73101
Solidification Simulation_2633 | 96.7AL+2.6MG+0.7SI in w% | 916.623381 | 96.7 | 2.6 | 0.7 | 99.13163807 | 0.8012588785 | 0.06710304814 | 96.7 | 2.6 | 0.7 | 0 | 0 | 0.0019934657 | -0.001474550403 | -0.0005189152972 | 12.20074
Solidification Simulation_2634 | 96.6AL+2.6MG+0.8SI in w% | 916.0915417 | 96.6 | 2.6 | 0.8 | 99.12655441 | 0.7966410687 | 0.07680451784 | 96.6 | 2.6 | 0.8 | 0 | 0 | 0.001994191193 | -0.00142331409 | -0.0005708771029 | 12.67217
Solidification Simulation_2635 | 96.5AL+2.6MG+0.9SI in w% | 915.5585474 | 96.5 | 2.6 | 0.9 | 99.12141865 | 0.7920457159 | 0.08653563034 | 96.5 | 2.6 | 0.9 | 0 | 0 | 0.001994559971 | -0.001375555595 | -0.0006190043752 | 13.14534
Solidification Simulation_2636 | 96.4AL+2.6MG+1SI in w% | 915.0243897 | 96.4 | 2.6 | 1 | 99.11623067 | 0.787472669 | 0.09629665649 | 96.4 | 2.6 | 1 | 0 | 0 | 0.001994605545 | -0.001330928352 | -0.0006636771931 | 13.62027
Solidification Simulation_2637 | 96.3AL+2.6MG+1.1SI in w% | 914.4890599 | 96.3 | 2.6 | 1.1 | 99.11099038 | 0.7829217557 | 0.1060878658 | 96.3 | 2.6 | 1.1 | 0 | 0 | 0.001994357459 | -0.001289130612 | -0.0007052268469 | 14.09697
Solidification Simulation_2638 | 96.2AL+2.6MG+1.2SI in w% | 913.9525495 | 96.2 | 2.6 | 1.2 | 99.10569765 | 0.7783928205 | 0.1159095282 | 96.2 | 2.6 | 1.2 | 0 | 0 | 0.001993841579 | -0.001249898208 | -0.0007439433705 | 14.57548
Solidification Simulation_2639 | 96.1AL+2.6MG+1.3SI in w% | 913.4148503 | 96.1 | 2.6 | 1.3 | 99.10035238 | 0.7738857055 | 0.1257619134 | 96.1 | 2.6 | 1.3 | 0 | 0 | 0.001993080729 | -0.00121299893 | -0.0007800817995 | 15.0558
Solidification Simulation_2640 | 96AL+2.6MG+1.4SI in w% | 912.8759538 | 96 | 2.6 | 1.4 | 99.09495445 | 0.7694002548 | 0.1356452906 | 96 | 2.6 | 1.4 | 0 | 0 | 0.001992095141 | -0.001178227834 | -0.0008138673074 | 15.53797
Solidification Simulation_2641 | 95.9AL+2.6MG+1.5SI in w% | 912.335852 | 95.9 | 2.6 | 1.5 | 99.08950376 | 0.7649363138 | 0.1455599291 | 95.9 | 2.6 | 1.5 | 0 | 0 | 0.001990902817 | -0.001145403354 | -0.0008454994634 | 16.022
Solidification Simulation_2642 | 95.8AL+2.6MG+1.6SI in w% | 911.7945366 | 95.8 | 2.6 | 1.6 | 99.08400017 | 0.7604937296 | 0.1555060977 | 95.8 | 2.6 | 1.6 | 0 | 0 | 0.001989519843 | -0.001114364062 | -0.0008751557818 | 16.50792
Solidification Simulation_2643 | 95.7AL+2.6MG+1.7SI in w% | 911.2519997 | 95.7 | 2.6 | 1.7 | 99.07844358 | 0.75607235 | 0.1654840652 | 95.7 | 2.6 | 1.7 | 0 | 0 | 0.001987963026 | -0.001084967266 | -0.0009029957604 | 16.99573
Solidification Simulation_2644 | 95.6AL+2.6MG+1.8SI in w% | 910.7082333 | 95.6 | 2.6 | 1.8 | 99.07283387 | 0.7516720258 | 0.1754941001 | 95.6 | 2.6 | 1.8 | 0 | 0 | 0.001986238304 | -0.001057080209 | -0.0009291580949 | 17.48549
Solidification Simulation_2645 | 95.5AL+2.6MG+1.9SI in w% | 910.1632296 | 95.5 | 2.6 | 1.9 | 99.06717092 | 0.7472926091 | 0.1855364711 | 95.5 | 2.6 | 1.9 | 0 | 0 | 0.001984364328 | -0.001030591008 | -0.0009537733204 | 17.97717
Solidification Simulation_2646 | 95.4AL+2.6MG+2SI in w% | 909.6169807 | 95.4 | 2.6 | 2 | 99.0614546 | 0.7429339533 | 0.1956114463 | 95.4 | 2.6 | 2 | 0 | 0 | 0.001982349441 | -0.001005394286 | -0.0009769551554 | 18.47082
Solidification Simulation_2647 | 95.3AL+2.6MG+2.1SI in w% | 909.069479 | 95.3 | 2.6 | 2.1 | 99.05568479 | 0.7385959131 | 0.2057192938 | 95.3 | 2.6 | 2.1 | 0 | 0 | 0.001980203288 | -0.0009813960482 | -0.0009988072402 | 18.96645
Solidification Simulation_2648 | 95.2AL+2.6MG+2.2SI in w% | 908.5207169 | 95.2 | 2.6 | 2.2 | 99.04986137 | 0.7342783447 | 0.2158602818 | 95.2 | 2.6 | 2.2 | 0 | 0 | 0.001977934658 | -0.000958511236 | -0.001019423422 | 19.46408
Solidification Simulation_2649 | 95.1AL+2.6MG+2.3SI in w% | 907.9706869 | 95.1 | 2.6 | 2.3 | 99.04398422 | 0.7299811059 | 0.2260346779 | 95.1 | 2.6 | 2.3 | 0 | 0 | 0.001975553834 | -0.0009366637566 | -0.001038890077 | 19.96371
Solidification Simulation_2650 | 95AL+2.6MG+2.4SI in w% | 907.4193815 | 95 | 2.6 | 2.4 | 99.03805319 | 0.7257040555 | 0.2362427499 | 95 | 2.6 | 2.4 | 0 | 0 | 0.001973061293 | -0.0009157801646 | -0.001057281128 | 20.4654
Solidification Simulation_2651 | 94.9AL+2.6MG+2.5SI in w% | 906.8667933 | 94.9 | 2.6 | 2.5 | 99.03206818 | 0.7214470538 | 0.2464847653 | 94.9 | 2.6 | 2.5 | 0 | 0 | 0.001970470793 | -0.0008957998953 | -0.001074670898 | 20.96913
Solidification Simulation_2652 | 94.8AL+2.6MG+2.6SI in w% | 906.3129152 | 94.8 | 2.6 | 2.6 | 99.02602904 | 0.7172099637 | 0.2567609919 | 94.8 | 2.6 | 2.6 | 0 | 0 | 0.001967786186 | -0.0008766634154 | -0.001091122771 | 21.47493
Solidification Simulation_2653 | 94.7AL+2.6MG+2.7SI in w% | 905.7577399 | 94.7 | 2.6 | 2.7 | 99.01993565 | 0.7129926488 | 0.267071697 | 94.7 | 2.6 | 2.7 | 0 | 0 | 0.001965013218 | -0.0008583173008 | -0.001106695917 | 21.98281
Solidification Simulation_2654 | 94.6AL+2.6MG+2.8SI in w% | 905.2012602 | 94.6 | 2.6 | 2.8 | 99.01378788 | 0.7087949743 | 0.277417148 | 94.6 | 2.6 | 2.8 | 0 | 0 | 0.001962157201 | -0.0008407125715 | -0.00112144463 | 22.49278
Solidification Simulation_2655 | 94.5AL+2.6MG+2.9SI in w% | 904.6434693 | 94.5 | 2.6 | 2.9 | 99.00758558 | 0.7046168068 | 0.2877976122 | 94.5 | 2.6 | 2.9 | 0 | 0 | 0.001959223065 | -0.0008238042381 | -0.001135418826 | 23.00487
Solidification Simulation_2656 | 94.4AL+2.6MG+3SI in w% | 904.0843601 | 94.4 | 2.6 | 3 | 99.00132864 | 0.7004580088 | 0.298213356 | 94.4 | 2.6 | 3 | 0 | 0 | 0.001956215384 | -0.0008075509038 | -0.001148664481 | 23.5191
Solidification Simulation_2657 | 94.3AL+2.6MG+3.1SI in w% | 903.5239258 | 94.3 | 2.6 | 3.1 | 98.99501689 | 0.6963184639 | 0.308664649 | 94.3 | 2.6 | 3.1 | 0 | 0 | 0.001953138423 | -0.0007919144125 | -0.001161224011 | 24.03546
Solidification Simulation_2658 | 94.2AL+2.6MG+3.2SI in w% | 902.9621596 | 94.2 | 2.6 | 3.2 | 98.98865021 | 0.6921980329 | 0.3191517567 | 94.2 | 2.6 | 3.2 | 0 | 0 | 0.001949996019 | -0.0007768594501 | -0.001173136569 | 24.55399
Solidification Simulation_2659 | 94.1AL+2.6MG+3.3SI in w% | 902.3990548 | 94.1 | 2.6 | 3.3 | 98.98222847 | 0.6880965873 | 0.329674946 | 94.1 | 2.6 | 3.3 | 0 | 0 | 0.001946792143 | -0.0007623536117 | -0.001184438532 | 25.07469
Solidification Simulation_2660 | 94AL+2.6MG+3.4SI in w% | 901.8346049 | 94 | 2.6 | 3.4 | 98.97575151 | 0.6840140027 | 0.3402344845 | 94 | 2.6 | 3.4 | 0 | 0 | 0.00194353015 | -0.0007483666489 | -0.001195163501 | 25.59758
Solidification Simulation_2661 | 93.9AL+2.6MG+3.5SI in w% | 901.2688032 | 93.9 | 2.6 | 3.5 | 98.96921921 | 0.6799501498 | 0.3508306383 | 93.9 | 2.6 | 3.5 | 0 | 0 | 0.0019402133 | -0.0007348705849 | -0.001205342715 | 26.12266
Solidification Simulation_2662 | 93.8AL+2.6MG+3.6SI in w% | 900.7016434 | 93.8 | 2.6 | 3.6 | 98.9626314 | 0.6759049181 | 0.3614636773 | 93.8 | 2.6 | 3.6 | 0 | 0 | 0.001936844522 | -0.0007218393517 | -0.00121500517 | 26.64996
Solidification Simulation_2663 | 93.7AL+2.6MG+3.7SI in w% | 900.133119 | 93.7 | 2.6 | 3.7 | 98.95598796 | 0.671878172 | 0.3721338659 | 93.7 | 2.6 | 3.7 | 0 | 0 | 0.001933426946 | -0.0007092489508 | -0.001224177996 | 27.17949
Solidification Simulation_2664 | 93.6AL+2.6MG+3.8SI in w% | 899.5632238 | 93.6 | 2.6 | 3.8 | 98.94928873 | 0.6678697952 | 0.3828414721 | 93.6 | 2.6 | 3.8 | 0 | 0 | 0.001929963171 | -0.0006970768008 | -0.001232886371 | 27.71126
Solidification Simulation_2665 | 93.5AL+2.6MG+3.9SI in w% | 898.9919515 | 93.5 | 2.6 | 3.9 | 98.94253357 | 0.6638796663 | 0.3935867627 | 93.5 | 2.6 | 3.9 | 0 | 0 | 0.00192645576 | -0.0006853019229 | -0.001241153837 | 28.24527
Solidification Simulation_2666 | 93.4AL+2.6MG+4SI in w% | 898.419296 | 93.4 | 2.6 | 4 | 98.93572232 | 0.6599076721 | 0.404370006 | 93.4 | 2.6 | 4 | 0 | 0 | 0.001922906917 | -0.0006739046266 | -0.00124900229 | 28.78155
Solidification Simulation_2667 | 93.3AL+2.6MG+4.1SI in w% | 897.8452514 | 93.3 | 2.6 | 4.1 | 98.92885484 | 0.6559536907 | 0.4151914682 | 93.3 | 2.6 | 4.1 | 0 | 0 | 0.001919319339 | -0.0006628668138 | -0.001256452525 | 29.3201
Solidification Simulation_2668 | 93.2AL+2.6MG+4.2SI in w% | 897.2698115 | 93.2 | 2.6 | 4.2 | 98.92193098 | 0.6520176071 | 0.4260514167 | 93.2 | 2.6 | 4.2 | 0 | 0 | 0.001915695005 | -0.000652171259 | -0.001263523746 | 29.86094
Solidification Simulation_2669 | 93.1AL+2.6MG+4.3SI in w% | 896.6929706 | 93.1 | 2.6 | 4.3 | 98.91495057 | 0.6480993098 | 0.4369501196 | 93.1 | 2.6 | 4.3 | 0 | 0 | 0.001912035809 | -0.0006418018288 | -0.00127023398 | 30.40407
Solidification Simulation_2670 | 93AL+2.6MG+4.4SI in w% | 896.1147228 | 93 | 2.6 | 4.4 | 98.90791348 | 0.6441986785 | 0.4478878423 | 93 | 2.6 | 4.4 | 0 | 0 | 0.001908344004 | -0.0006317436566 | -0.001276600347 | 30.94951
Solidification Simulation_2671 | 92.9AL+2.6MG+4.5SI in w% | 895.5350623 | 92.9 | 2.6 | 4.5 | 98.90081953 | 0.6403156159 | 0.4588648562 | 92.9 | 2.6 | 4.5 | 0 | 0 | 0.00190462116 | -0.0006219824512 | -0.001282638709 | 31.49727
Solidification Simulation_2672 | 92.8AL+2.6MG+4.6SI in w% | 894.9539835 | 92.8 | 2.6 | 4.6 | 98.89366858 | 0.6364499981 | 0.4698814253 | 92.8 | 2.6 | 4.6 | 0 | 0 | 0.001900869323 | -0.000612505114 | -0.001288364209 | 32.04735
Solidification Simulation_2673 | 92.7AL+2.6MG+4.7SI in w% | 894.3714809 | 92.7 | 2.6 | 4.7 | 98.88646046 | 0.6326017202 | 0.4809378184 | 92.7 | 2.6 | 4.7 | 0 | 0 | 0.001897089907 | -0.0006032990021 | -0.001293790905 | 32.59976
Solidification Simulation_2674 | 92.6AL+2.6MG+4.8SI in w% | 893.7875489 | 92.6 | 2.6 | 4.8 | 98.87919502 | 0.6287706744 | 0.4920343035 | 92.6 | 2.6 | 4.8 | 0 | 0 | 0.001893284782 | -0.0005943525321 | -0.00129893225 | 33.15452
Solidification Simulation_2675 | 92.5AL+2.6MG+4.9SI in w% | 893.202182 | 92.5 | 2.6 | 4.9 | 98.8718721 | 0.6249567539 | 0.5031711482 | 92.5 | 2.6 | 4.9 | 0 | 0 | 0.001889455224 | -0.0005856544754 | -0.001303800749 | 33.71163
Solidification Simulation_2676 | 92.4AL+2.6MG+5SI in w% | 892.6153751 | 92.4 | 2.6 | 5 | 98.86449153 | 0.6211598532 | 0.5143486207 | 92.4 | 2.6 | 5 | 0 | 0 | 0.001885602955 | -0.0005771945539 | -0.001308408402 | 34.2711
Solidification Simulation_2677 | 92.3AL+2.6MG+5.1SI in w% | 892.0271227 | 92.3 | 2.6 | 5.1 | 98.85705314 | 0.6173798682 | 0.5255669892 | 92.3 | 2.6 | 5.1 | 0 | 0 | 0.001881729119 | -0.0005689627558 | -0.001312766363 | 34.83294
Solidification Simulation_2678 | 92.2AL+2.6MG+5.2SI in w% | 891.4374198 | 92.2 | 2.6 | 5.2 | 98.84955678 | 0.6136166958 | 0.5368265218 | 92.2 | 2.6 | 5.2 | 0 | 0 | 0.001877835321 | -0.000560949934 | -0.001316885387 | 35.39716
Solidification Simulation_2679 | 92.1AL+2.6MG+5.3SI in w% | 890.8462611 | 92.1 | 2.6 | 5.3 | 98.84200228 | 0.6098702342 | 0.5481274869 | 92.1 | 2.6 | 5.3 | 0 | 0 | 0.001873922576 | -0.0005531471275 | -0.001320775448 | 35.96376
Solidification Simulation_2680 | 92AL+2.6MG+5.4SI in w% | 890.2536416 | 92 | 2.6 | 5.4 | 98.83438947 | 0.6061403789 | 0.559470152 | 92 | 2.6 | 5.4 | 0 | 0 | 0.001869992398 | -0.0005455461734 | -0.001324446224 | 36.53276
Solidification Simulation_2681 | 91.9AL+2.6MG+5.5SI in w% | 889.6595564 | 91.9 | 2.6 | 5.5 | 98.82671817 | 0.6024270419 | 0.5708547895 | 91.9 | 2.6 | 5.5 | 0 | 0 | 0.001866045675 | -0.0005381390218 | -0.001327906653 | 37.10415
Solidification Simulation_2682 | 91.8AL+2.6MG+5.6SI in w% | 889.0640006 | 91.8 | 2.6 | 5.6 | 98.81898822 | 0.5987301133 | 0.5822816644 | 91.8 | 2.6 | 5.6 | 0 | 0 | 0.0018620858 | -0.0005309189223 | -0.001331166878 | 37.67791
Solidification Simulation_2683 | 91.7AL+2.6MG+5.7SI in w% | 888.4669694 | 91.7 | 2.6 | 5.7 | 98.81119945 | 0.5950495007 | 0.5937510474 | 91.7 | 2.6 | 5.7 | 0 | 0 | 0.001858107697 | -0.0005238769594 | -0.001334230737 | 38.25415
Solidification Simulation_2684 | 91.6AL+2.6MG+5.8SI in w% | 887.8684581 | 91.6 | 2.6 | 5.8 | 98.80335169 | 0.5913851073 | 0.6052632074 | 91.6 | 2.6 | 5.8 | 0 | 0 | 0.001854118428 | -0.0005170081561 | -0.001337110272 | 38.83277
Solidification Simulation_2685 | 91.5AL+2.6MG+5.9SI in w% | 887.2684619 | 91.5 | 2.6 | 5.9 | 98.79544475 | 0.5877368383 | 0.6168184138 | 91.5 | 2.6 | 5.9 | 0 | 0 | 0.001850108829 | -0.0005103033453 | -0.001339805484 | 39.41395
Solidification Simulation_2686 | 91.4AL+2.6MG+6SI in w% | 886.6669762 | 91.4 | 2.6 | 6 | 98.78747847 | 0.5841045963 | 0.6284169348 | 91.4 | 2.6 | 6 | 0 | 0 | 0.001846104679 | -0.0005037632175 | -0.001342341461 | 39.99728
Solidification Simulation_2687 | 91.3AL+2.6MG+6.1SI in w% | 886.0639967 | 91.3 | 2.6 | 6.1 | 98.77945265 | 0.5804883025 | 0.6400590453 | 91.3 | 2.6 | 6.1 | 0 | 0 | 0.001842081951 | -0.0004973751617 | -0.001344706789 | 40.58319
Solidification Simulation_2688 | 91.2AL+2.6MG+6.2SI in w% | 885.4595188 | 91.2 | 2.6 | 6.2 | 98.77136714 | 0.5768878511 | 0.6517450101 | 91.2 | 2.6 | 6.2 | 0 | 0 | 0.001838049922 | -0.0004911359948 | -0.001346913927 | 41.17153
Solidification Simulation_2689 | 91.1AL+2.6MG+6.3SI in w% | 884.8535382 | 91.1 | 2.6 | 6.3 | 98.76322174 | 0.573303155 | 0.6634751005 | 91.1 | 2.6 | 6.3 | 0 | 0 | 0.001834009609 | -0.0004850405668 | -0.001348969042 | 41.7623
Solidification Simulation_2690 | 91AL+2.6MG+6.4SI in w% | 884.2460505 | 91 | 2.6 | 6.4 | 98.75501628 | 0.5697341306 | 0.6752495891 | 91 | 2.6 | 6.4 | 0 | 0 | 0.001829961534 | -0.0004790837352 | -0.001350877799 | 42.35553
Solidification Simulation_2691 | 90.9AL+2.6MG+6.5SI in w% | 883.6370516 | 90.9 | 2.6 | 6.5 | 98.74675057 | 0.5661806844 | 0.6870687447 | 90.9 | 2.6 | 6.5 | 0 | 0 | 0.001825906671 | -0.0004732608338 | -0.001352645837 | 42.9512
Solidification Simulation_2692 | 90.8AL+2.6MG+6.6SI in w% | 883.0265374 | 90.8 | 2.6 | 6.6 | 98.73842443 | 0.5626427314 | 0.6989328387 | 90.8 | 2.6 | 6.6 | 0 | 0 | 0.001821845799 | -0.0004675673328 | -0.001354278466 | 43.54933
Solidification Simulation_2693 | 90.7AL+2.6MG+6.7SI in w% | 882.4145037 | 90.7 | 2.6 | 6.7 | 98.73003767 | 0.5591201858 | 0.7108421425 | 90.7 | 2.6 | 6.7 | 0 | 0 | 0.00181777967 | -0.0004619989087 | -0.001355780761 | 44.14991
Solidification Simulation_2694 | 90.6AL+2.6MG+6.8SI in w% | 881.8009465 | 90.6 | 2.6 | 6.8 | 98.72159011 | 0.555612962 | 0.7227969272 | 90.6 | 2.6 | 6.8 | 0 | 0 | 0.001813709167 | -0.0004565515106 | -0.001357157657 | 44.75294
Solidification Simulation_2695 | 90.5AL+2.6MG+6.9SI in w% | 881.185862 | 90.5 | 2.6 | 6.9 | 98.71308156 | 0.5521209762 | 0.7347974645 | 90.5 | 2.6 | 6.9 | 0 | 0 | 0.001809634669 | -0.0004512210361 | -0.001358413633 | 45.35844
Solidification Simulation_2696 | 90.4AL+2.6MG+7SI in w% | 880.5692463 | 90.4 | 2.6 | 7 | 98.70451183 | 0.548644147 | 0.7468440269 | 90.4 | 2.6 | 7 | 0 | 0 | 0.001805557022 | -0.0004460037948 | -0.001359553228 | 45.96639
Solidification Simulation_2697 | 90.3AL+2.6MG+7.1SI in w% | 879.9510956 | 90.3 | 2.6 | 7.1 | 98.69588071 | 0.5451823978 | 0.7589368887 | 90.3 | 2.6 | 7.1 | 0 | 0 | 0.001801476884 | -0.0004408961798 | -0.001360580704 | 46.57682
Solidification Simulation_2698 | 90.2AL+2.6MG+7.2SI in w% | 879.3314062 | 90.2 | 2.6 | 7.2 | 98.68718804 | 0.5417356391 | 0.7710763188 | 90.2 | 2.6 | 7.2 | 0 | 0 | 0.001797394889 | -0.0004358947395 | -0.00136150015 | 47.1897
Solidification Simulation_2699 | 90.1AL+2.6MG+7.3SI in w% | 878.7101745 | 90.1 | 2.6 | 7.3 | 98.67843361 | 0.5383037953 | 0.7832625915 | 90.1 | 2.6 | 7.3 | 0 | 0 | 0.001793311651 | -0.0004309961691 | -0.001362315482 | 47.80506
Solidification Simulation_2700 | 90AL+2.6MG+7.4SI in w% | 878.0873968 | 90 | 2.6 | 7.4 | 98.66961723 | 0.5348867878 | 0.79549598 | 90 | 2.6 | 7.4 | 0 | 0 | 0.001789227766 | -0.0004261973032 | -0.001363030463 | 48.42288
Solidification Simulation_2701 | 89.9AL+2.6MG+7.5SI in w% | 877.4630698 | 89.9 | 2.6 | 7.5 | 98.6607387 | 0.5314845393 | 0.8077767578 | 89.9 | 2.6 | 7.5 | 0 | 0 | 0.001785143808 | -0.0004214951078 | -0.0013636487 | 49.04317
Solidification Simulation_2702 | 89.8AL+2.6MG+7.6SI in w% | 876.83719 | 89.8 | 2.6 | 7.6 | 98.65179783 | 0.5280969734 | 0.8201051986 | 89.8 | 2.6 | 7.6 | 0 | 0 | 0.001781060335 | -0.0004168866742 | -0.001364173661 | 49.66593
Solidification Simulation_2703 | 89.7AL+2.6MG+7.7SI in w% | 876.209754 | 89.7 | 2.6 | 7.7 | 98.64279441 | 0.5247240146 | 0.8324815765 | 89.7 | 2.6 | 7.7 | 0 | 0 | 0.001776977886 | -0.000412369212 | -0.001364608674 | 50.29116
Solidification Simulation_2704 | 89.6AL+2.6MG+7.8SI in w% | 875.5807586 | 89.6 | 2.6 | 7.8 | 98.63372825 | 0.5213655886 | 0.8449061659 | 89.6 | 2.6 | 7.8 | 0 | 0 | 0.001772896986 | -0.0004079400432 | -0.001364956943 | 50.91885
Solidification Simulation_2705 | 89.5AL+2.6MG+7.9SI in w% | 874.9502006 | 89.5 | 2.6 | 7.9 | 98.62459914 | 0.518021622 | 0.8573792415 | 89.5 | 2.6 | 7.9 | 0 | 0 | 0.001768818139 | -0.0004035965968 | -0.001365221542 | 51.54902
Solidification Simulation_2706 | 89.4AL+2.6MG+8SI in w% | 874.3180768 | 89.4 | 2.6 | 8 | 98.61540688 | 0.5146920389 | 0.8699010769 | 89.4 | 2.6 | 8 | 0 | 0 | 0.001764741838 | -0.0003993364033 | -0.001365405435 | 52.18165
Solidification Simulation_2707 | 89.3AL+2.6MG+8.1SI in w% | 873.6843841 | 89.3 | 2.6 | 8.1 | 98.60615127 | 0.511376776 | 0.8824719512 | 89.3 | 2.6 | 8.1 | 0 | 0 | 0.001760668558 | -0.0003951570895 | -0.001365511469 | 52.81675
Solidification Simulation_2708 | 89.2AL+2.6MG+8.2SI in w% | 873.0491196 | 89.2 | 2.6 | 8.2 | 98.5968321 | 0.5080757583 | 0.895092138 | 89.2 | 2.6 | 8.2 | 0 | 0 | 0.001756601783 | -0.0003910570396 | -0.001365544744 | 53.45424
Solidification Simulation_2709 | 89.1AL+2.6MG+8.3SI in w% | 872.4122804 | 89.1 | 2.6 | 8.3 | 98.58744917 | 0.5047889147 | 0.9077619129 | 89.1 | 2.6 | 8.3 | 0 | 0 | 0.00175253271 | -0.0003870319893 | -0.00136550072 | 54.09434
Solidification Simulation_2710 | 89AL+2.6MG+8.4SI in w% | 871.7738635 | 89 | 2.6 | 8.4 | 98.57800227 | 0.5015161776 | 0.9204815525 | 89 | 2.6 | 8.4 | 0 | 0 | 0.001748471189 | -0.000383081969 | -0.00136538922 | 54.73683
Solidification Simulation_2711 | 88.9AL+2.6MG+8.5SI in w% | 871.1338662 | 88.9 | 2.6 | 8.5 | 98.56849119 | 0.4982574796 | 0.9332513341 | 88.9 | 2.6 | 8.5 | 0 | 0 | 0.001744414449 | -0.0003792042098 | -0.001365210239 | 55.38177
Solidification Simulation_2712 | 88.8AL+2.6MG+8.6SI in w% | 870.4922858 | 88.8 | 2.6 | 8.6 | 98.55891572 | 0.4950127505 | 0.9460715329 | 88.8 | 2.6 | 8.6 | 0 | 0 | 0.001740362899 | -0.0003753967555 | -0.001364966144 | 56.02918
Solidification Simulation_2713 | 88.7AL+2.6MG+8.7SI in w% | 869.8491197 | 88.7 | 2.6 | 8.7 | 98.54927563 | 0.4917819342 | 0.9589424316 | 88.7 | 2.6 | 8.7 | 0 | 0 | 0.001736316934 | -0.0003716577216 | -0.001364659212 | 56.67904
Solidification Simulation_2714 | 88.6AL+2.6MG+8.8SI in w% | 869.2043652 | 88.6 | 2.6 | 8.8 | 98.53957074 | 0.4885649578 | 0.9718643039 | 88.6 | 2.6 | 8.8 | 0 | 0 | 0.001732276748 | -0.0003679852211 | -0.001364291527 | 57.33135
Solidification Simulation_2715 | 88.5AL+2.6MG+8.9SI in w% | 868.5580198 | 88.5 | 2.6 | 8.9 | 98.52980081 | 0.4853617583 | 0.9848374288 | 88.5 | 2.6 | 8.9 | 0 | 0 | 0.001728243067 | -0.0003643776423 | -0.001363865424 | 57.98611
Solidification Simulation_2716 | 88.4AL+2.6MG+9SI in w% | 867.9100811 | 88.4 | 2.6 | 9 | 98.51996565 | 0.4821722706 | 0.997862084 | 88.4 | 2.6 | 9 | 0 | 0 | 0.001724216085 | -0.0003608332299 | -0.001363382855 | 58.64331
Solidification Simulation_2717 | 88.3AL+2.6MG+9.1SI in w% | 867.2605468 | 88.3 | 2.6 | 9.1 | 98.51006501 | 0.4789964411 | 1.010938553 | 88.3 | 2.6 | 9.1 | 0 | 0 | 0.001720195974 | -0.000357350288 | -0.001362845686 | 59.30296
Solidification Simulation_2718 | 88.2AL+2.6MG+9.2SI in w% | 866.6094145 | 88.2 | 2.6 | 9.2 | 98.50009869 | 0.4758341999 | 1.024067111 | 88.2 | 2.6 | 9.2 | 0 | 0 | 0.001716183401 | -0.0003539273762 | -0.001362256025 | 59.96504
Solidification Simulation_2719 | 88.1AL+2.6MG+9.3SI in w% | 865.9566819 | 88.1 | 2.6 | 9.3 | 98.49006647 | 0.4726854868 | 1.037248038 | 88.1 | 2.6 | 9.3 | 0 | 0 | 0.001712178545 | -0.0003505629146 | -0.001361615631 | 60.62955
Solidification Simulation_2720 | 88AL+2.6MG+9.4SI in w% | 865.302347 | 88 | 2.6 | 9.4 | 98.47996813 | 0.4695502503 | 1.050481619 | 88 | 2.6 | 9.4 | 0 | 0 | 0.00170818154 | -0.0003472553724 | -0.001360926168 | 61.29649
Solidification Simulation_2721 | 87.9AL+2.6MG+9.5SI in w% | 864.6464076 | 87.9 | 2.6 | 9.5 | 98.46980345 | 0.4664284236 | 1.06376813 | 87.9 | 2.6 | 9.5 | 0 | 0 | 0.001704193032 | -0.0003440034629 | -0.001360189569 | 61.96585
Solidification Simulation_2722 | 87.8AL+2.6MG+9.6SI in w% | 863.9888616 | 87.8 | 2.6 | 9.6 | 98.4595722 | 0.4633199509 | 1.077107854 | 87.8 | 2.6 | 9.6 | 0 | 0 | 0.001700213171 | -0.0003408057581 | -0.001359407412 | 62.63763
Solidification Simulation_2723 | 87.7AL+2.6MG+9.7SI in w% | 863.3297071 | 87.7 | 2.6 | 9.7 | 98.44927415 | 0.4602247771 | 1.090501073 | 87.7 | 2.6 | 9.7 | 0 | 0 | 0.001696242036 | -0.0003376608682 | -0.001358581168 | 63.31805
Solidification Simulation_2724 | 87.6AL+2.6MG+9.8SI in w% | 862.6689423 | 87.6 | 2.6 | 9.8 | 98.43890909 | 0.4571428425 | 1.103948068 | 87.6 | 2.6 | 9.8 | 0 | 0 | 0.001692280292 | -0.0003345676472 | -0.001357712645 | 63.99472
Solidification Simulation_2725 | 87.5AL+2.6MG+9.9SI in w% | 862.0065652 | 87.5 | 2.6 | 9.9 | 98.42847678 | 0.4540740975 | 1.117449124 | 87.5 | 2.6 | 9.9 | 0 | 0 | 0.001688327837 | -0.0003315247309 | -0.001356803106 | 64.6738
Solidification Simulation_2726 | 87.4AL+2.6MG+10SI in w% | 861.3425741 | 87.4 | 2.6 | 10 | 98.417977 | 0.4510184806 | 1.13100452 | 87.4 | 2.6 | 10 | 0 | 0 | 0.001684385301 | -0.0003285310503 | -0.001355854251 | 65.35527
Solidification Simulation_2727 | 97.3AL+2.7MG+0SI in w% | 919.8080605 | 97.3 | 2.7 | 0 | 99.13401922 | 0.865980784 | 0 | 97.3 | 2.7 | 0 | 0 | 0 | 0.001973627853 | -0.001973627853 |  | 9.29536
Solidification Simulation_2728 | 97.2AL+2.7MG+0.1SI in w% | 919.286259 | 97.2 | 2.7 | 0.1 | 99.1295481 | 0.8610114653 | 0.00944043521 | 97.2 | 2.7 | 0.1 | 0 | 0 | 0.00197900441 | -0.001886102737 | -9.290167309e-05 | 9.75296
Solidification Simulation_2729 | 97.1AL+2.7MG+0.2SI in w% | 918.7633619 | 97.1 | 2.7 | 0.2 | 99.12502453 | 0.8560668012 | 0.0189086686 | 97.1 | 2.7 | 0.2 | 0 | 0 | 0.001983518734 | -0.001806103283 | -0.0001774154514 | 10.21212
Solidification Simulation_2730 | 97AL+2.7MG+0.3SI in w% | 918.2393599 | 97 | 2.7 | 0.3 | 99.1204484 | 0.8511466326 | 0.02840497073 | 97 | 2.7 | 0.3 | 0 | 0 | 0.001987296841 | -0.001732710177 | -0.0002545866646 | 10.67286
Solidification Simulation_2731 | 96.9AL+2.7MG+0.4SI in w% | 917.7142439 | 96.9 | 2.7 | 0.4 | 99.11581963 | 0.8462507621 | 0.03792961147 | 96.9 | 2.7 | 0.4 | 0 | 0 | 0.001990424078 | -0.001665130693 | -0.0003252933853 | 11.13521
Solidification Simulation_2732 | 96.8AL+2.7MG+0.5SI in w% | 917.1880049 | 96.8 | 2.7 | 0.5 | 99.11113812 | 0.8413790166 | 0.0474828606 | 96.8 | 2.7 | 0.5 | 0 | 0 | 0.001992973381 | -0.001602694695 | -0.0003902786858 | 11.59919
Solidification Simulation_2733 | 96.7AL+2.7MG+0.6SI in w% | 916.6606338 | 96.7 | 2.7 | 0.6 | 99.1064038 | 0.8365312122 | 0.05706498731 | 96.7 | 2.7 | 0.6 | 0 | 0 | 0.001995004605 | -0.001544829511 | -0.0004501750937 | 12.06484
Solidification Simulation_2734 | 96.6AL+2.7MG+0.7SI in w% | 916.1321217 | 96.6 | 2.7 | 0.7 | 99.10161654 | 0.8317071956 | 0.06667626144 | 96.6 | 2.7 | 0.7 | 0 | 0 | 0.0019965725 | -0.00149104703 | -0.0005055254704 | 12.53217
Solidification Simulation_2735 | 96.5AL+2.7MG+0.8SI in w% | 915.6024599 | 96.5 | 2.7 | 0.8 | 99.09677628 | 0.8269067713 | 0.07631695109 | 96.5 | 2.7 | 0.8 | 0 | 0 | 0.001997722288 | -0.001440924855 | -0.0005567974334 | 13.00121
Solidification Simulation_2736 | 96.4AL+2.7MG+0.9SI in w% | 915.0716397 | 96.4 | 2.7 | 0.9 | 99.0918829 | 0.822129775 | 0.08598732508 | 96.4 | 2.7 | 0.9 | 0 | 0 | 0.001998493745 | -0.001394097342 | -0.0006043964032 | 13.47197
Solidification Simulation_2737 | 96.3AL+2.7MG+1SI in w% | 914.5396523 | 96.3 | 2.7 | 1 | 99.08693631 | 0.8173760341 | 0.09568765155 | 96.3 | 2.7 | 1 | 0 | 0 | 0.001998921699 | -0.001350246128 | -0.0006486755714 | 13.9445
Solidification Simulation_2738 | 96.2AL+2.7MG+1.1SI in w% | 914.0064894 | 96.2 | 2.7 | 1.1 | 99.08193641 | 0.8126453888 | 0.105418199 | 96.2 | 2.7 | 1.1 | 0 | 0 | 0.001999036455 | -0.001309092472 | -0.0006899439833 | 14.41879
Solidification Simulation_2739 | 96.1AL+2.7MG+1.2SI in w% | 913.4721424 | 96.1 | 2.7 | 1.2 | 99.0768831 | 0.8079376641 | 0.1151792348 | 96.1 | 2.7 | 1.2 | 0 | 0 | 0.001998864993 | -0.001270391638 | -0.0007284733554 | 14.89489
Solidification Simulation_2740 | 96AL+2.7MG+1.3SI in w% | 912.9366031 | 96 | 2.7 | 1.3 | 99.07177628 | 0.803252698 | 0.1249710266 | 96 | 2.7 | 1.3 | 0 | 0 | 0.001998431123 | -0.001233927636 | -0.0007645034868 | 15.3728
Solidification Simulation_2741 | 95.9AL+2.7MG+1.4SI in w% | 912.399863 | 95.9 | 2.7 | 1.4 | 99.06661583 | 0.7985903274 | 0.1347938418 | 95.9 | 2.7 | 1.4 | 0 | 0 | 0.001997756012 | -0.001199509172 | -0.0007982468405 | 15.85256
Solidification Simulation_2742 | 95.8AL+2.7MG+1.5SI in w% | 911.8619141 | 95.8 | 2.7 | 1.5 | 99.06140166 | 0.7939503907 | 0.1446479476 | 95.8 | 2.7 | 1.5 | 0 | 0 | 0.001996858561 | -0.001166966219 | -0.0008298923421 | 16.33417
Solidification Simulation_2743 | 95.7AL+2.7MG+1.6SI in w% | 911.3227483 | 95.7 | 2.7 | 1.6 | 99.05613366 | 0.7893327281 | 0.1545336108 | 95.7 | 2.7 | 1.6 | 0 | 0 | 0.001995755699 | -0.001136147138 | -0.0008596085609 | 16.81767
Solidification Simulation_2744 | 95.6AL+2.7MG+1.7SI in w% | 910.7823574 | 95.6 | 2.7 | 1.7 | 99.05081172 | 0.7847371811 | 0.1644510983 | 95.6 | 2.7 | 1.7 | 0 | 0 | 0.00199446403 | -0.001106917044 | -0.0008875469859 | 17.30307
Solidification Simulation_2745 | 95.5AL+2.7MG+1.8SI in w% | 910.2407338 | 95.5 | 2.7 | 1.8 | 99.04543573 | 0.7801635921 | 0.1744006765 | 95.5 | 2.7 | 1.8 | 0 | 0 | 0.001992993259 | -0.001079151917 | -0.0009138413417 | 17.7904
Solidification Simulation_2746 | 95.4AL+2.7MG+1.9SI in w% | 909.6978694 | 95.4 | 2.7 | 1.9 | 99.04000558 | 0.775611808 | 0.1843826119 | 95.4 | 2.7 | 1.9 | 0 | 0 | 0.001991359731 | -0.001052744378 | -0.0009386153533 | 18.27966
Solidification Simulation_2747 | 95.3AL+2.7MG+2SI in w% | 909.1537565 | 95.3 | 2.7 | 2 | 99.03452115 | 0.7710816752 | 0.1943971709 | 95.3 | 2.7 | 2 | 0 | 0 | 0.001989573461 | -0.001027594846 | -0.0009619786146 | 18.77089
Solidification Simulation_2748 | 95.2AL+2.7MG+2.1SI in w% | 908.6083875 | 95.2 | 2.7 | 2.1 | 99.02898234 | 0.7665730421 | 0.2044446195 | 95.2 | 2.7 | 2.1 | 0 | 0 | 0.001987644719 | -0.001003613864 | -0.0009840308543 | 19.26409
Solidification Simulation_2749 | 95.1AL+2.7MG+2.2SI in w% | 908.0617548 | 95.1 | 2.7 | 2.2 | 99.02338902 | 0.7620857585 | 0.2145252237 | 95.1 | 2.7 | 2.2 | 0 | 0 | 0.001985582879 | -0.0009807202971 | -0.001004862582 | 19.75929
Solidification Simulation_2750 | 95AL+2.7MG+2.3SI in w% | 907.513851 | 95 | 2.7 | 2.3 | 99.01774107 | 0.7576196757 | 0.2246392495 | 95 | 2.7 | 2.3 | 0 | 0 | 0.001983396524 | -0.0009588403871 | -0.001024556137 | 20.25651
Solidification Simulation_2751 | 94.9AL+2.7MG+2.4SI in w% | 906.9646685 | 94.9 | 2.7 | 2.4 | 99.01203839 | 0.7531746467 | 0.2347869624 | 94.9 | 2.7 | 2.4 | 0 | 0 | 0.00198109353 | -0.0009379069343 | -0.001043186596 | 20.75575
Solidification Simulation_2752 | 94.8AL+2.7MG+2.5SI in w% | 906.4142 | 94.8 | 2.7 | 2.5 | 99.00628085 | 0.748750526 | 0.2449686282 | 94.8 | 2.7 | 2.5 | 0 | 0 | 0.00197868114 | -0.0009178585816 | -0.001060822558 | 21.25705
Solidification Simulation_2753 | 94.7AL+2.7MG+2.6SI in w% | 905.8624385 | 94.7 | 2.7 | 2.6 | 99.00046832 | 0.7443471697 | 0.2551845124 | 94.7 | 2.7 | 2.6 | 0 | 0 | 0.001976155841 | -0.0008986345609 | -0.00107752128 | 21.76049
Solidification Simulation_2754 | 94.6AL+2.7MG+2.7SI in w% | 905.3093765 | 94.6 | 2.7 | 2.7 | 98.99460069 | 0.7399644342 | 0.2654348802 | 94.6 | 2.7 | 2.7 | 0 | 0 | 0.001973554251 | -0.0008801972276 | -0.001093357023 | 22.26585
Solidification Simulation_2755 | 94.5AL+2.7MG+2.8SI in w% | 904.7550072 | 94.5 | 2.7 | 2.8 | 98.98867782 | 0.7356021786 | 0.2757199971 | 94.5 | 2.7 | 2.8 | 0 | 0 | 0.001970851764 | -0.0008624855956 | -0.001108366168 | 22.77339
Solidification Simulation_2756 | 94.4AL+2.7MG+2.9SI in w% | 904.1993235 | 94.4 | 2.7 | 2.9 | 98.98269961 | 0.7312602643 | 0.2860401284 | 94.4 | 2.7 | 2.9 | 0 | 0 | 0.001968063752 | -0.0008454607361 | -0.001122603016 | 23.28304
Solidification Simulation_2757 | 94.3AL+2.7MG+3SI in w% | 903.6423185 | 94.3 | 2.7 | 3 | 98.97666591 | 0.7269385532 | 0.2963955393 | 94.3 | 2.7 | 3 | 0 | 0 | 0.001965195151 | -0.0008290825817 | -0.001136112569 | 23.79483
Solidification Simulation_2758 | 94.2AL+2.7MG+3.1SI in w% | 903.0839853 | 94.2 | 2.7 | 3.1 | 98.9705766 | 0.7226369091 | 0.3067864951 | 94.2 | 2.7 | 3.1 | 0 | 0 | 0.001962250555 | -0.0008133141448 | -0.001148936411 | 24.30875
Solidification Simulation_2759 | 94.1AL+2.7MG+3.2SI in w% | 902.5243173 | 94.1 | 2.7 | 3.2 | 98.96443154 | 0.7183551969 | 0.3172132609 | 94.1 | 2.7 | 3.2 | 0 | 0 | 0.001959234256 | -0.0007981212285 | -0.001161113027 | 24.82483
Solidification Simulation_2760 | 94AL+2.7MG+3.3SI in w% | 901.9633078 | 94 | 2.7 | 3.3 | 98.95823062 | 0.7140932805 | 0.3276761013 | 94 | 2.7 | 3.3 | 0 | 0 | 0.001956150265 | -0.0007834721685 | -0.001172678096 | 25.34309
Solidification Simulation_2761 | 93.9AL+2.7MG+3.4SI in w% | 901.4009502 | 93.9 | 2.7 | 3.4 | 98.95197368 | 0.7098510358 | 0.3381752829 | 93.9 | 2.7 | 3.4 | 0 | 0 | 0.001953002201 | -0.0007693375126 | -0.001183664689 | 25.86353
Solidification Simulation_2762 | 93.8AL+2.7MG+3.5SI in w% | 900.8372379 | 93.8 | 2.7 | 3.5 | 98.94566061 | 0.7056283242 | 0.3487110693 | 93.8 | 2.7 | 3.5 | 0 | 0 | 0.001949793852 | -0.0007556901648 | -0.001194103687 | 26.38617
Solidification Simulation_2763 | 93.7AL+2.7MG+3.6SI in w% | 900.2721647 | 93.7 | 2.7 | 3.6 | 98.93929125 | 0.7014250193 | 0.3592837261 | 93.7 | 2.7 | 3.6 | 0 | 0 | 0.001946528405 | -0.000742504686 | -0.001204023719 | 26.91102
Solidification Simulation_2764 | 93.6AL+2.7MG+3.7SI in w% | 899.7057241 | 93.6 | 2.7 | 3.7 | 98.93286549 | 0.6972409888 | 0.3698935174 | 93.6 | 2.7 | 3.7 | 0 | 0 | 0.001943208981 | -0.0007297574685 | -0.001213451513 | 27.4381
Solidification Simulation_2765 | 93.5AL+2.7MG+3.8SI in w% | 899.1379098 | 93.5 | 2.7 | 3.8 | 98.92638317 | 0.6930761199 | 0.3805407112 | 93.5 | 2.7 | 3.8 | 0 | 0 | 0.001939838376 | -0.0007174264142 | -0.001222411962 | 27.96741
Solidification Simulation_2766 | 93.4AL+2.7MG+3.9SI in w% | 898.5687159 | 93.4 | 2.7 | 3.9 | 98.91984416 | 0.6889302741 | 0.3912255697 | 93.4 | 2.7 | 3.9 | 0 | 0 | 0.001936419626 | -0.0007054911491 | -0.001230928477 | 28.49897
Solidification Simulation_2767 | 93.3AL+2.7MG+4SI in w% | 897.998136 | 93.3 | 2.7 | 4 | 98.91324831 | 0.6848033324 | 0.401948359 | 93.3 | 2.7 | 4 | 0 | 0 | 0.00193295523 | -0.000693932393 | -0.001239022837 | 29.0328
Solidification Simulation_2768 | 93.2AL+2.7MG+4.1SI in w% | 897.4261643 | 93.2 | 2.7 | 4.1 | 98.90659548 | 0.6806951716 | 0.4127093441 | 93.2 | 2.7 | 4.1 | 0 | 0 | 0.001929447669 | -0.000682732184 | -0.001246715485 | 29.56889
Solidification Simulation_2769 | 93.1AL+2.7MG+4.2SI in w% | 896.8527947 | 93.1 | 2.7 | 4.2 | 98.89988554 | 0.676605674 | 0.423508791 | 93.1 | 2.7 | 4.2 | 0 | 0 | 0.001925899074 | -0.0006718735915 | -0.001254025483 | 30.10727
Solidification Simulation_2770 | 93AL+2.7MG+4.3SI in w% | 896.2780215 | 93 | 2.7 | 4.3 | 98.89311832 | 0.672534717 | 0.4343469642 | 93 | 2.7 | 4.3 | 0 | 0 | 0.001922312093 | -0.0006613410515 | -0.001260971042 | 30.64795
Solidification Simulation_2771 | 92.9AL+2.7MG+4.4SI in w% | 895.7018388 | 92.9 | 2.7 | 4.4 | 98.88629369 | 0.6684821838 | 0.4452241294 | 92.9 | 2.7 | 4.4 | 0 | 0 | 0.001918688501 | -0.0006511195711 | -0.00126756893 | 31.19092
Solidification Simulation_2772 | 92.8AL+2.7MG+4.5SI in w% | 895.124241 | 92.8 | 2.7 | 4.5 | 98.87941149 | 0.6644479574 | 0.4561405519 | 92.8 | 2.7 | 4.5 | 0 | 0 | 0.001915030573 | -0.0006411954076 | -0.001273835166 | 31.73622
Solidification Simulation_2773 | 92.7AL+2.7MG+4.6SI in w% | 894.5452225 | 92.7 | 2.7 | 4.6 | 98.87247158 | 0.6604319193 | 0.4670964966 | 92.7 | 2.7 | 4.6 | 0 | 0 | 0.00191134011 | -0.0006315554014 | -0.001279784708 | 32.28383
Solidification Simulation_2774 | 92.6AL+2.7MG+4.7SI in w% | 893.9647776 | 92.6 | 2.7 | 4.7 | 98.8654738 | 0.656433965 | 0.4780922314 | 92.6 | 2.7 | 4.7 | 0 | 0 | 0.001907618772 | -0.000622187148 | -0.001285431624 | 32.83378
Solidification Simulation_2775 | 92.5AL+2.7MG+4.8SI in w% | 893.382901 | 92.5 | 2.7 | 4.8 | 98.85841801 | 0.6524539669 | 0.4891280182 | 92.5 | 2.7 | 4.8 | 0 | 0 | 0.0019038686 | -0.0006130792212 | -0.001290789378 | 33.38607
Solidification Simulation_2776 | 92.4AL+2.7MG+4.9SI in w% | 892.7995873 | 92.4 | 2.7 | 4.9 | 98.85130404 | 0.6484918324 | 0.500204128 | 92.4 | 2.7 | 4.9 | 0 | 0 | 0.001900090963 | -0.0006042205088 | -0.001295870454 | 33.94071
Solidification Simulation_2777 | 92.3AL+2.7MG+5SI in w% | 892.2148311 | 92.3 | 2.7 | 5 | 98.84413174 | 0.6445474356 | 0.5113208224 | 92.3 | 2.7 | 5 | 0 | 0 | 0.001896287734 | -0.0005956008553 | -0.001300686879 | 34.49771
Solidification Simulation_2778 | 92.2AL+2.7MG+5.1SI in w% | 891.6286273 | 92.2 | 2.7 | 5.1 | 98.83690096 | 0.6406206729 | 0.5224783688 | 92.2 | 2.7 | 5.1 | 0 | 0 | 0.001892460147 | -0.0005872103378 | -0.00130524981 | 35.05708
Solidification Simulation_2779 | 92.1AL+2.7MG+5.2SI in w% | 891.0409706 | 92.1 | 2.7 | 5.2 | 98.82961154 | 0.6367114312 | 0.5336770317 | 92.1 | 2.7 | 5.2 | 0 | 0 | 0.001888609941 | -0.0005790399038 | -0.001309570037 | 35.61882
Solidification Simulation_2780 | 92AL+2.7MG+5.3SI in w% | 890.4518561 | 92 | 2.7 | 5.3 | 98.8222633 | 0.6328196204 | 0.5449170826 | 92 | 2.7 | 5.3 | 0 | 0 | 0.001884738218 | -0.0005710806603 | -0.001313657558 | 36.18294
Solidification Simulation_2781 | 91.9AL+2.7MG+5.4SI in w% | 889.8612787 | 91.9 | 2.7 | 5.4 | 98.8148561 | 0.6289451155 | 0.5561987817 | 91.9 | 2.7 | 5.4 | 0 | 0 | 0.001880846606 | -0.0005633245153 | -0.001317522091 | 36.74945
Solidification Simulation_2782 | 91.8AL+2.7MG+5.5SI in w% | 889.2692334 | 91.8 | 2.7 | 5.5 | 98.80738977 | 0.6250878291 | 0.5675224009 | 91.8 | 2.7 | 5.5 | 0 | 0 | 0.001876936082 | -0.0005557634703 | -0.001321172612 | 37.31836
Solidification Simulation_2783 | 91.7AL+2.7MG+5.6SI in w% | 888.6757156 | 91.7 | 2.7 | 5.6 | 98.79986415 | 0.6212476467 | 0.5788882031 | 91.7 | 2.7 | 5.6 | 0 | 0 | 0.00187299668 | -0.0005483869077 | -0.001324609772 | 37.88985
Solidification Simulation_2784 | 91.6AL+2.7MG+5.7SI in w% | 888.0807203 | 91.6 | 2.7 | 5.7 | 98.79227907 | 0.6174244728 | 0.5902964572 | 91.6 | 2.7 | 5.7 | 0 | 0 | 0.001869063777 | -0.0005411977093 | -0.001327866068 | 38.46339
Solidification Simulation_2785 | 91.5AL+2.7MG+5.8SI in w% | 887.4842429 | 91.5 | 2.7 | 5.8 | 98.78463437 | 0.613618205 | 0.6017474296 | 91.5 | 2.7 | 5.8 | 0 | 0 | 0.001865104156 | -0.0005341791749 | -0.001330924981 | 39.03952
Solidification Simulation_2786 | 91.4AL+2.7MG+5.9SI in w% | 886.8862788 | 91.4 | 2.7 | 5.9 | 98.77692987 | 0.6098287429 | 0.6132413871 | 91.4 | 2.7 | 5.9 | 0 | 0 | 0.001861130561 | -0.0005273283962 | -0.001333802165 | 39.61807
Solidification Simulation_2787 | 91.3AL+2.7MG+6SI in w% | 886.2868234 | 91.3 | 2.7 | 6 | 98.76916541 | 0.6060559953 | 0.6247785997 | 91.3 | 2.7 | 6 | 0 | 0 | 0.001857143723 | -0.0005206391594 | -0.001336504564 | 40.19905
Solidification Simulation_2788 | 91.2AL+2.7MG+6.1SI in w% | 885.6858723 | 91.2 | 2.7 | 6.1 | 98.76134081 | 0.602299859 | 0.6363593325 | 91.2 | 2.7 | 6.1 | 0 | 0 | 0.001853144823 | -0.0005141058004 | -0.001339039022 | 40.78246
Solidification Simulation_2789 | 91.1AL+2.7MG+6.2SI in w% | 885.0834211 | 91.1 | 2.7 | 6.2 | 98.75345591 | 0.5985602397 | 0.647983854 | 91.1 | 2.7 | 6.2 | 0 | 0 | 0.001849134985 | -0.0005077229249 | -0.00134141206 | 41.36829
Solidification Simulation_2790 | 91AL+2.7MG+6.3SI in w% | 884.4794655 | 91 | 2.7 | 6.3 | 98.74551052 | 0.5948370464 | 0.6596524334 | 91 | 2.7 | 6.3 | 0 | 0 | 0.001845114814 | -0.0005014851466 | -0.001343629668 | 41.95657
Solidification Simulation_2791 | 90.9AL+2.7MG+6.4SI in w% | 883.8740012 | 90.9 | 2.7 | 6.4 | 98.73750448 | 0.5911301827 | 0.671365338 | 90.9 | 2.7 | 6.4 | 0 | 0 | 0.001841085392 | -0.0004953875797 | -0.001345697812 | 42.54729
Solidification Simulation_2792 | 90.8AL+2.7MG+6.5SI in w% | 883.267024 | 90.8 | 2.7 | 6.5 | 98.72943761 | 0.5874395578 | 0.6831228367 | 90.8 | 2.7 | 6.5 | 0 | 0 | 0.001837047587 | -0.0004894254804 | -0.001347622107 | 43.14046
Solidification Simulation_2793 | 90.7AL+2.7MG+6.6SI in w% | 882.6585299 | 90.7 | 2.7 | 6.6 | 98.72130972 | 0.5837650805 | 0.6949251981 | 90.7 | 2.7 | 6.6 | 0 | 0 | 0.001833005421 | -0.0004835951948 | -0.001349410226 | 43.73601
Solidification Simulation_2794 | 90.6AL+2.7MG+6.7SI in w% | 882.0485149 | 90.6 | 2.7 | 6.7 | 98.71312065 | 0.5801066592 | 0.7067726906 | 90.6 | 2.7 | 6.7 | 0 | 0 | 0.001828950304 | -0.0004778898566 | -0.001351060448 | 44.33413
Solidification Simulation_2795 | 90.5AL+2.7MG+6.8SI in w% | 881.436975 | 90.5 | 2.7 | 6.8 | 98.7048702 | 0.5764642138 | 0.7186655867 | 90.5 | 2.7 | 6.8 | 0 | 0 | 0.001824892261 | -0.000472307798 | -0.001352584463 | 44.93465
Solidification Simulation_2796 | 90.4AL+2.7MG+6.9SI in w% | 880.8239062 | 90.4 | 2.7 | 6.9 | 98.6965582 | 0.5728376475 | 0.7306041524 | 90.4 | 2.7 | 6.9 | 0 | 0 | 0.001820829026 | -0.0004668442782 | -0.001353984748 | 45.53763
Solidification Simulation_2797 | 90.3AL+2.7MG+7SI in w% | 880.2093049 | 90.3 | 2.7 | 7 | 98.68818446 | 0.5692268773 | 0.7425886588 | 90.3 | 2.7 | 7 | 0 | 0 | 0.001816761329 | -0.0004614955205 | -0.001355265809 | 46.14306
Solidification Simulation_2798 | 90.2AL+2.7MG+7.1SI in w% | 879.5931674 | 90.2 | 2.7 | 7.1 | 98.67974881 | 0.565631818 | 0.7546193759 | 90.2 | 2.7 | 7.1 | 0 | 0 | 0.001812689877 | -0.0004562579112 | -0.001356431966 | 46.75095
Solidification Simulation_2799 | 90.1AL+2.7MG+7.2SI in w% | 878.9754898 | 90.1 | 2.7 | 7.2 | 98.67125104 | 0.5620523854 | 0.7666965741 | 90.1 | 2.7 | 7.2 | 0 | 0 | 0.001808615354 | -0.0004511279906 | -0.001357487363 | 47.36131
Solidification Simulation_2800 | 90AL+2.7MG+7.3SI in w% | 878.3562687 | 90 | 2.7 | 7.3 | 98.66269098 | 0.5584884966 | 0.7788205242 | 90 | 2.7 | 7.3 | 0 | 0 | 0.001804538419 | -0.0004461024445 | -0.001358435975 | 47.97413
Solidification Simulation_2801 | 89.9AL+2.7MG+7.4SI in w% | 877.7355006 | 89.9 | 2.7 | 7.4 | 98.65406843 | 0.5549400693 | 0.7909914969 | 89.9 | 2.7 | 7.4 | 0 | 0 | 0.001800461392 | -0.0004411785421 | -0.001359282849 | 48.58938
Solidification Simulation_2802 | 89.8AL+2.7MG+7.5SI in w% | 877.113182 | 89.8 | 2.7 | 7.5 | 98.64538321 | 0.5514070228 | 0.8032097636 | 89.8 | 2.7 | 7.5 | 0 | 0 | 0.001796369284 | -0.0004363493747 | -0.001360019909 | 49.20738
Solidification Simulation_2803 | 89.7AL+2.7MG+7.6SI in w% | 876.4893094 | 89.7 | 2.7 | 7.6 | 98.63663513 | 0.5478892773 | 0.8154755956 | 89.7 | 2.7 | 7.6 | 0 | 0 | 0.001792299603 | -0.0004316210162 | -0.001360678587 | 49.82737
Solidification Simulation_2804 | 89.6AL+2.7MG+7.7SI in w% | 875.8638798 | 89.6 | 2.7 | 7.7 | 98.62782398 | 0.5443867544 | 0.8277892653 | 89.6 | 2.7 | 7.7 | 0 | 0 | 0.001788219215 | -0.0004269824826 | -0.001361236732 | 50.45004
Solidification Simulation_2805 | 89.5AL+2.7MG+7.8SI in w% | 875.2368898 | 89.5 | 2.7 | 7.8 | 98.61894958 | 0.5408993762 | 0.8401510445 | 89.5 | 2.7 | 7.8 | 0 | 0 | 0.001784142798 | -0.0004224344809 | -0.001361708317 | 51.07511
Solidification Simulation_2806 | 89.4AL+2.7MG+7.9SI in w% | 874.6083362 | 89.4 | 2.7 | 7.9 | 98.61001173 | 0.5374270659 | 0.852561206 | 89.4 | 2.7 | 7.9 | 0 | 0 | 0.001780060574 | -0.0004179719682 | -0.001362088605 | 51.70279
Solidification Simulation_2807 | 89.3AL+2.7MG+8SI in w% | 873.9782161 | 89.3 | 2.7 | 8 | 98.60101023 | 0.5339697471 | 0.865020022 | 89.3 | 2.7 | 8 | 0 | 0 | 0.001775983558 | -0.0004135949937 | -0.001362388565 | 52.33286
Solidification Simulation_2808 | 89.2AL+2.7MG+8.1SI in w% | 873.3465263 | 89.2 | 2.7 | 8.1 | 98.59194489 | 0.5305273456 | 0.877527766 | 89.2 | 2.7 | 8.1 | 0 | 0 | 0.001771908711 | -0.0004093002997 | -0.001362608411 | 52.96539
Solidification Simulation_2809 | 89.1AL+2.7MG+8.2SI in w% | 872.713264 | 89.1 | 2.7 | 8.2 | 98.5828155 | 0.5270997878 | 0.8900847114 | 89.1 | 2.7 | 8.2 | 0 | 0 | 0.001767836525 | -0.0004050855896 | -0.001362750935 | 53.60038
Solidification Simulation_2810 | 89AL+2.7MG+8.3SI in w% | 872.0784262 | 89 | 2.7 | 8.3 | 98.57362187 | 0.5236870009 | 0.9026911322 | 89 | 2.7 | 8.3 | 0 | 0 | 0.001763767481 | -0.000400948654 | -0.001362818827 | 54.23783
Solidification Simulation_2811 | 88.9AL+2.7MG+8.4SI in w% | 871.4420102 | 88.9 | 2.7 | 8.4 | 98.56436378 | 0.5202889132 | 0.9153473025 | 88.9 | 2.7 | 8.4 | 0 | 0 | 0.001759702043 | -0.0003968873664 | -0.001362814676 | 54.87773
Solidification Simulation_2812 | 88.8AL+2.7MG+8.5SI in w% | 870.8040132 | 88.8 | 2.7 | 8.5 | 98.55504105 | 0.5169054503 | 0.928053495 | 88.8 | 2.7 | 8.5 | 0 | 0 | 0.001755640661 | -0.000392899679 | -0.001362740982 | 55.52009
Solidification Simulation_2813 | 88.7AL+2.7MG+8.6SI in w% | 870.1644325 | 88.7 | 2.7 | 8.6 | 98.54565346 | 0.5135365522 | 0.9408099895 | 88.7 | 2.7 | 8.6 | 0 | 0 | 0.001751583774 | -0.0003889836199 | -0.001362600154 | 56.1649
Solidification Simulation_2814 | 88.6AL+2.7MG+8.7SI in w% | 869.5232657 | 88.6 | 2.7 | 8.7 | 98.5362008 | 0.5101821429 | 0.9536170577 | 88.6 | 2.7 | 8.7 | 0 | 0 | 0.001747531619 | -0.0003851372153 | -0.001362394403 | 56.81216
Solidification Simulation_2815 | 88.5AL+2.7MG+8.8SI in w% | 868.8805101 | 88.5 | 2.7 | 8.8 | 98.52668287 | 0.5068421544 | 0.9664749752 | 88.5 | 2.7 | 8.8 | 0 | 0 | 0.001743484955 | -0.0003813587763 | -0.001362126179 | 57.46187
Solidification Simulation_2816 | 88.4AL+2.7MG+8.9SI in w% | 868.2361633 | 88.4 | 2.7 | 8.9 | 98.51709946 | 0.5035165212 | 0.9793840186 | 88.4 | 2.7 | 8.9 | 0 | 0 | 0.001739444015 | -0.0003776464662 | -0.001361797549 | 58.11402
Solidification Simulation_2817 | 88.3AL+2.7MG+9SI in w% | 867.5902229 | 88.3 | 2.7 | 9 | 98.50745036 | 0.5002051752 | 0.9923444634 | 88.3 | 2.7 | 9 | 0 | 0 | 0.001735409186 | -0.0003739985813 | -0.001361410604 | 58.76861
Solidification Simulation_2818 | 88.2AL+2.7MG+9.1SI in w% | 866.9426866 | 88.2 | 2.7 | 9.1 | 98.49773535 | 0.4969080572 | 1.005356589 | 88.2 | 2.7 | 9.1 | 0 | 0 | 0.001731380652 | -0.0003704134063 | -0.001360967246 | 59.42563
Solidification Simulation_2819 | 88.1AL+2.7MG+9.2SI in w% | 866.2935521 | 88.1 | 2.7 | 9.2 | 98.48795423 | 0.4936250975 | 1.018420671 | 88.1 | 2.7 | 9.2 | 0 | 0 | 0.001727359127 | -0.0003668894917 | -0.001360469636 | 60.08509
Solidification Simulation_2820 | 88AL+2.7MG+9.3SI in w% | 865.6428173 | 88 | 2.7 | 9.3 | 98.47810678 | 0.4903562319 | 1.031536985 | 88 | 2.7 | 9.3 | 0 | 0 | 0.001723344801 | -0.0003634252381 | -0.001359919563 | 60.74697
Solidification Simulation_2821 | 87.9AL+2.7MG+9.4SI in w% | 864.99048 | 87.9 | 2.7 | 9.4 | 98.46819278 | 0.4871014063 | 1.044705814 | 87.9 | 2.7 | 9.4 | 0 | 0 | 0.001719337827 | -0.0003600190963 | -0.001359318731 | 61.41127
Solidification Simulation_2822 | 87.8AL+2.7MG+9.5SI in w% | 864.3365382 | 87.8 | 2.7 | 9.5 | 98.45821202 | 0.4838605512 | 1.057927432 | 87.8 | 2.7 | 9.5 | 0 | 0 | 0.00171533888 | -0.0003566697687 | -0.001358669111 | 62.07799
Solidification Simulation_2823 | 87.7AL+2.7MG+9.6SI in w% | 863.68099 | 87.7 | 2.7 | 9.6 | 98.44816427 | 0.4806336075 | 1.071202119 | 87.7 | 2.7 | 9.6 | 0 | 0 | 0.001711348124 | -0.000353375809 | -0.001357972315 | 62.74712
Solidification Simulation_2824 | 87.6AL+2.7MG+9.7SI in w% | 863.0238334 | 87.6 | 2.7 | 9.7 | 98.43804932 | 0.4774205195 | 1.084530156 | 87.6 | 2.7 | 9.7 | 0 | 0 | 0.001707365667 | -0.0003501358105 | -0.001357229856 | 63.42489
Solidification Simulation_2825 | 87.5AL+2.7MG+9.8SI in w% | 862.3650665 | 87.5 | 2.7 | 9.8 | 98.42786696 | 0.4742212214 | 1.09791182 | 87.5 | 2.7 | 9.8 | 0 | 0 | 0.001703392182 | -0.0003469486145 | -0.001356443567 | 64.0989
Solidification Simulation_2826 | 87.4AL+2.7MG+9.9SI in w% | 861.7046876 | 87.4 | 2.7 | 9.9 | 98.41761694 | 0.4710356659 | 1.111347395 | 87.4 | 2.7 | 9.9 | 0 | 0 | 0.0016994276 | -0.0003438128395 | -0.00135561476 | 64.7753
Solidification Simulation_2827 | 87.3AL+2.7MG+10SI in w% | 861.042695 | 87.3 | 2.7 | 10 | 98.40729906 | 0.4678637867 | 1.124837158 | 87.3 | 2.7 | 10 | 0 | 0 | 0.001695472551 | -0.0003407274023 | -0.001354745149 | 65.45409
Solidification Simulation_2828 | 97.2AL+2.8MG+0SI in w% | 919.3013143 | 97.2 | 2.8 | 0 | 99.10227942 | 0.8977205751 | 0 | 97.2 | 2.8 | 0 | 0 | 0 | 0.001973056136 | -0.001973056136 |  | 9.643972
Solidification Simulation_2829 | 97.1AL+2.8MG+0.1SI in w% | 918.7817248 | 97.1 | 2.8 | 0.1 | 99.09805923 | 0.8925612401 | 0.009379531076 | 97.1 | 2.8 | 0.1 | 0 | 0 | 0.001978989509 | -0.001889214244 | -8.977526514e-05 | 10.09917
Solidification Simulation_2830 | 97AL+2.8MG+0.2SI in w% | 918.2610359 | 97 | 2.8 | 0.2 | 99.09378549 | 0.8874275998 | 0.0187869148 | 97 | 2.8 | 0.2 | 0 | 0 | 0.001984043923 | -0.001812294954 | -0.0001717489684 | 10.55593
Solidification Simulation_2831 | 96.9AL+2.8MG+0.3SI in w% | 917.7392386 | 96.9 | 2.8 | 0.3 | 99.08945812 | 0.8823194626 | 0.02822241952 | 96.9 | 2.8 | 0.3 | 0 | 0 | 0.001988341668 | -0.001741484923 | -0.0002468567442 | 11.01426
Solidification Simulation_2832 | 96.8AL+2.8MG+0.4SI in w% | 917.2163235 | 96.8 | 2.8 | 0.4 | 99.08507704 | 0.8772366463 | 0.03768631341 | 96.8 | 2.8 | 0.4 | 0 | 0 | 0.001991967175 | -0.00167607734 | -0.0003158898357 | 11.4742
Solidification Simulation_2833 | 96.7AL+2.8MG+0.5SI in w% | 916.6922817 | 96.7 | 2.8 | 0.5 | 99.08064218 | 0.8721789582 | 0.04717886411 | 96.7 | 2.8 | 0.5 | 0 | 0 | 0.001994992622 | -0.001615470644 | -0.0003795219774 | 11.93578
Solidification Simulation_2834 | 96.6AL+2.8MG+0.6SI in w% | 916.1671042 | 96.6 | 2.8 | 0.6 | 99.07615345 | 0.8671462158 | 0.05670033909 | 96.6 | 2.8 | 0.6 | 0 | 0 | 0.001997479899 | -0.001559149466 | -0.0004383304333 | 12.39901
Solidification Simulation_2835 | 96.5AL+2.8MG+0.7SI in w% | 915.6407822 | 96.5 | 2.8 | 0.7 | 99.07161076 | 0.8621382301 | 0.06625100525 | 96.5 | 2.8 | 0.7 | 0 | 0 | 0.001999482515 | -0.001506669808 | -0.0004928127078 | 12.86392
Solidification Simulation_2836 | 96.4AL+2.8MG+0.8SI in w% | 915.1133068 | 96.4 | 2.8 | 0.8 | 99.06701403 | 0.8571548386 | 0.07583113012 | 96.4 | 2.8 | 0.8 | 0 | 0 | 0.002001046716 | -0.001457646895 | -0.0005433998213 | 13.33054
Solidification Simulation_2837 | 96.3AL+2.8MG+0.9SI in w% | 914.5846694 | 96.3 | 2.8 | 0.9 | 99.06236318 | 0.8521958437 | 0.08544097961 | 96.3 | 2.8 | 0.9 | 0 | 0 | 0.002002213082 | -0.001411745922 | -0.0005904671597 | 13.79888
Solidification Simulation_2838 | 96.2AL+2.8MG+1SI in w% | 914.0548613 | 96.2 | 2.8 | 1 | 99.05765811 | 0.8472610742 | 0.09508082025 | 96.2 | 2.8 | 1 | 0 | 0 | 0.002003017132 | -0.001368673999 | -0.0006343431328 | 14.26898
Solidification Simulation_2839 | 96.1AL+2.8MG+1.1SI in w% | 913.523874 | 96.1 | 2.8 | 1.1 | 99.05289873 | 0.8423503515 | 0.1047509179 | 96.1 | 2.8 | 1.1 | 0 | 0 | 0.002003490258 | -0.001328173908 | -0.0006753163498 | 14.74084
Solidification Simulation_2840 | 96AL+2.8MG+1.2SI in w% | 912.9916992 | 96 | 2.8 | 1.2 | 99.04808495 | 0.8374635108 | 0.114451539 | 96 | 2.8 | 1.2 | 0 | 0 | 0.002003659966 | -0.001290018569 | -0.0007136413975 | 15.21451
Solidification Simulation_2841 | 95.9AL+2.8MG+1.3SI in w% | 912.4583285 | 95.9 | 2.8 | 1.3 | 99.04321668 | 0.8326003711 | 0.1241829485 | 95.9 | 2.8 | 1.3 | 0 | 0 | 0.00200355097 | -0.001254007122 | -0.0007495438478 | 15.68999
Solidification Simulation_2842 | 95.8AL+2.8MG+1.4SI in w% | 911.9237536 | 95.8 | 2.8 | 1.4 | 99.03829382 | 0.8277607651 | 0.133945412 | 95.8 | 2.8 | 1.4 | 0 | 0 | 0.002003185227 | -0.001219961018 | -0.0007832242085 | 16.16731
Solidification Simulation_2843 | 95.7AL+2.8MG+1.5SI in w% | 911.3879663 | 95.7 | 2.8 | 1.5 | 99.03331628 | 0.8229445243 | 0.1437391947 | 95.7 | 2.8 | 1.5 | 0 | 0 | 0.002002582394 | -0.001187721054 | -0.0008148613398 | 16.6465
Solidification Simulation_2844 | 95.6AL+2.8MG+1.6SI in w% | 910.8509587 | 95.6 | 2.8 | 1.6 | 99.02828396 | 0.8181514818 | 0.1535645615 | 95.6 | 2.8 | 1.6 | 0 | 0 | 0.002001760133 | -0.001157144824 | -0.0008446153088 | 17.12756
Solidification Simulation_2845 | 95.5AL+2.8MG+1.7SI in w% | 910.3127226 | 95.5 | 2.8 | 1.7 | 99.02319675 | 0.8133814726 | 0.1634217772 | 95.5 | 2.8 | 1.7 | 0 | 0 | 0.00200073473 | -0.001128104767 | -0.0008726299627 | 17.61052
Solidification Simulation_2846 | 95.4AL+2.8MG+1.8SI in w% | 909.7732503 | 95.4 | 2.8 | 1.8 | 99.01805456 | 0.8086343308 | 0.1733111062 | 95.4 | 2.8 | 1.8 | 0 | 0 | 0.001999519596 | -0.00110048538 | -0.0008990342161 | 18.0954
Solidification Simulation_2847 | 95.3AL+2.8MG+1.9SI in w% | 909.2325339 | 95.3 | 2.8 | 1.9 | 99.01285729 | 0.8039098978 | 0.1832328131 | 95.3 | 2.8 | 1.9 | 0 | 0 | 0.001998128668 | -0.001074183401 | -0.0009239452674 | 18.58222
Solidification Simulation_2848 | 95.2AL+2.8MG+2SI in w% | 908.6905657 | 95.2 | 2.8 | 2 | 99.00760482 | 0.7992080132 | 0.1931871622 | 95.2 | 2.8 | 2 | 0 | 0 | 0.001996573571 | -0.001049104876 | -0.0009474686946 | 19.071
Solidification Simulation_2849 | 95.1AL+2.8MG+2.1SI in w% | 908.147338 | 95.1 | 2.8 | 2.1 | 99.00229706 | 0.7945285189 | 0.2031744176 | 95.1 | 2.8 | 2.1 | 0 | 0 | 0.001994865142 | -0.001025164726 | -0.000969700416 | 19.56176
Solidification Simulation_2850 | 95AL+2.8MG+2.2SI in w% | 907.6028433 | 95 | 2.8 | 2.2 | 98.99693389 | 0.7898712658 | 0.2131948444 | 95 | 2.8 | 2.2 | 0 | 0 | 0.001993013289 | -0.001002285615 | -0.000990727674 | 20.05451
Solidification Simulation_2851 | 94.9AL+2.8MG+2.3SI in w% | 907.0570742 | 94.9 | 2.8 | 2.3 | 98.99151521 | 0.7852360837 | 0.2232487045 | 94.9 | 2.8 | 2.3 | 0 | 0 | 0.0019910271 | -0.0009803970975 | -0.001010630003 | 20.54927
Solidification Simulation_2852 | 94.8AL+2.8MG+2.4SI in w% | 906.5100232 | 94.8 | 2.8 | 2.4 | 98.98604091 | 0.7806228261 | 0.2333362625 | 94.8 | 2.8 | 2.4 | 0 | 0 | 0.001988914927 | -0.0009594348617 | -0.001029480065 | 21.04607
Solidification Simulation_2853 | 94.7AL+2.8MG+2.5SI in w% | 905.961683 | 94.7 | 2.8 | 2.5 | 98.98051088 | 0.7760313413 | 0.2434577821 | 94.7 | 2.8 | 2.5 | 0 | 0 | 0.001986684463 | -0.000939340078 | -0.001047344385 | 21.54491
Solidification Simulation_2854 | 94.6AL+2.8MG+2.6SI in w% | 905.4120465 | 94.6 | 2.8 | 2.6 | 98.974925 | 0.7714614727 | 0.2536135258 | 94.6 | 2.8 | 2.6 | 0 | 0 | 0.001984342812 | -0.0009200588259 | -0.001064283986 | 22.04582
Solidification Simulation_2855 | 94.5AL+2.8MG+2.7SI in w% | 904.8611065 | 94.5 | 2.8 | 2.7 | 98.96928316 | 0.7669130857 | 0.2638037591 | 94.5 | 2.8 | 2.7 | 0 | 0 | 0.001981896548 | -0.0009015415935 | -0.001080354955 | 22.5488
Solidification Simulation_2856 | 94.4AL+2.8MG+2.8SI in w% | 904.3088559 | 94.4 | 2.8 | 2.8 | 98.96358523 | 0.762386026 | 0.2740287445 | 94.4 | 2.8 | 2.8 | 0 | 0 | 0.001979351766 | -0.0008837428337 | -0.001095608932 | 23.05389
Solidification Simulation_2857 | 94.3AL+2.8MG+2.9SI in w% | 903.7552878 | 94.3 | 2.8 | 2.9 | 98.95783111 | 0.757880148 | 0.284288745 | 94.3 | 2.8 | 2.9 | 0 | 0 | 0.001976714128 | -0.000866620577 | -0.001110093551 | 23.56108
Solidification Simulation_2858 | 94.2AL+2.8MG+3SI in w% | 903.2003954 | 94.2 | 2.8 | 3 | 98.95202067 | 0.7533953072 | 0.294584024 | 94.2 | 2.8 | 3 | 0 | 0 | 0.001973988771 | -0.0008501359966 | -0.001123852775 | 24.0704
Solidification Simulation_2859 | 94.1AL+2.8MG+3.1SI in w% | 902.6441718 | 94.1 | 2.8 | 3.1 | 98.9461538 | 0.7489313601 | 0.3049148444 | 94.1 | 2.8 | 3.1 | 0 | 0 | 0.001971180868 | -0.0008342534529 | -0.001136927415 | 24.58187
Solidification Simulation_2860 | 94AL+2.8MG+3.2SI in w% | 902.0866104 | 94 | 2.8 | 3.2 | 98.94023036 | 0.7444881675 | 0.3152814696 | 94 | 2.8 | 3.2 | 0 | 0 | 0.001968294885 | -0.0008189397047 | -0.00114935518 | 25.09549
Solidification Simulation_2861 | 93.9AL+2.8MG+3.3SI in w% | 901.5277044 | 93.9 | 2.8 | 3.3 | 98.93425025 | 0.74006559 | 0.3256841626 | 93.9 | 2.8 | 3.3 | 0 | 0 | 0.001965335119 | -0.0008041640074 | -0.001161171112 | 25.61128
Solidification Simulation_2862 | 93.8AL+2.8MG+3.4SI in w% | 900.9674474 | 93.8 | 2.8 | 3.4 | 98.92821332 | 0.7356634899 | 0.3361231867 | 93.8 | 2.8 | 3.4 | 0 | 0 | 0.001962305598 | -0.000789897815 | -0.001172407783 | 26.12925
Solidification Simulation_2863 | 93.7AL+2.8MG+3.5SI in w% | 900.4058329 | 93.7 | 2.8 | 3.5 | 98.92211947 | 0.7312817269 | 0.346598804 | 93.7 | 2.8 | 3.5 | 0 | 0 | 0.001959210104 | -0.0007761145854 | -0.001183095519 | 26.64942
Solidification Simulation_2864 | 93.6AL+2.8MG+3.6SI in w% | 899.8428545 | 93.6 | 2.8 | 3.6 | 98.91596854 | 0.7269201784 | 0.3571112801 | 93.6 | 2.8 | 3.6 | 0 | 0 | 0.001956052054 | -0.0007627895186 | -0.001193262535 | 27.1718
Solidification Simulation_2865 | 93.5AL+2.8MG+3.7SI in w% | 899.278506 | 93.5 | 2.8 | 3.7 | 98.90976043 | 0.722578699 | 0.3676608756 | 93.5 | 2.8 | 3.7 | 0 | 0 | 0.001952835053 | -0.0007498997507 | -0.001202935302 | 27.69641
Solidification Simulation_2866 | 93.4AL+2.8MG+3.8SI in w% | 898.712781 | 93.4 | 2.8 | 3.8 | 98.90349498 | 0.718257161 | 0.3782478544 | 93.4 | 2.8 | 3.8 | 0 | 0 | 0.001949562137 | -0.0007374236986 | -0.001212138438 | 28.22325
Solidification Simulation_2867 | 93.3AL+2.8MG+3.9SI in w% | 898.1456735 | 93.3 | 2.8 | 3.9 | 98.89717209 | 0.7139554285 | 0.3888724784 | 93.3 | 2.8 | 3.9 | 0 | 0 | 0.001946236286 | -0.0007253412727 | -0.001220895014 | 28.75234
Solidification Simulation_2868 | 93.2AL+2.8MG+4SI in w% | 897.5771773 | 93.2 | 2.8 | 4 | 98.8907916 | 0.7096733889 | 0.3995350143 | 93.2 | 2.8 | 4 | 0 | 0 | 0.001942860176 | -0.0007136335891 | -0.001229226587 | 29.28369
Solidification Simulation_2869 | 93.1AL+2.8MG+4.1SI in w% | 897.0072867 | 93.1 | 2.8 | 4.1 | 98.88435338 | 0.7054108987 | 0.4102357217 | 93.1 | 2.8 | 4.1 | 0 | 0 | 0.001939436737 | -0.0007022832183 | -0.001237153519 | 29.81731
Solidification Simulation_2870 | 93AL+2.8MG+4.2SI in w% | 896.4359955 | 93 | 2.8 | 4.2 | 98.8778573 | 0.7011678371 | 0.4209748651 | 93 | 2.8 | 4.2 | 0 | 0 | 0.001935968375 | -0.0006912735751 | -0.001244694799 | 30.35321
Solidification Simulation_2871 | 92.9AL+2.8MG+4.3SI in w% | 895.8632981 | 92.9 | 2.8 | 4.3 | 98.87130321 | 0.6969440785 | 0.4317527074 | 92.9 | 2.8 | 4.3 | 0 | 0 | 0.00193245749 | -0.000680589173 | -0.001251868317 | 30.8914
Solidification Simulation_2872 | 92.8AL+2.8MG+4.4SI in w% | 895.2891886 | 92.8 | 2.8 | 4.4 | 98.86469098 | 0.6927395029 | 0.4425695127 | 92.8 | 2.8 | 4.4 | 0 | 0 | 0.001928906136 | -0.0006702153526 | -0.001258690783 | 31.4319
Solidification Simulation_2873 | 92.7AL+2.8MG+4.5SI in w% | 894.7136615 | 92.7 | 2.8 | 4.5 | 98.85802047 | 0.6885539853 | 0.4534255438 | 92.7 | 2.8 | 4.5 | 0 | 0 | 0.001925316903 | -0.0006601386437 | -0.001265178259 | 31.97471
Solidification Simulation_2874 | 92.6AL+2.8MG+4.6SI in w% | 894.1367112 | 92.6 | 2.8 | 4.6 | 98.85129153 | 0.6843874065 | 0.4643210643 | 92.6 | 2.8 | 4.6 | 0 | 0 | 0.001921691503 | -0.0006503459762 | -0.001271345527 | 32.51984
Solidification Simulation_2875 | 92.5AL+2.8MG+4.7SI in w% | 893.5583321 | 92.5 | 2.8 | 4.7 | 98.84450401 | 0.6802396473 | 0.4752563378 | 92.5 | 2.8 | 4.7 | 0 | 0 | 0.001918032175 | -0.0006408253885 | -0.001277206786 | 33.0673
Solidification Simulation_2876 | 92.4AL+2.8MG+4.8SI in w% | 892.9785188 | 92.4 | 2.8 | 4.8 | 98.83765778 | 0.6761105879 | 0.4862316273 | 92.4 | 2.8 | 4.8 | 0 | 0 | 0.001914340669 | -0.0006315653578 | -0.001282775311 | 33.6171
Solidification Simulation_2877 | 92.3AL+2.8MG+4.9SI in w% | 892.397266 | 92.3 | 2.8 | 4.9 | 98.83075268 | 0.6720001189 | 0.4972471985 | 92.3 | 2.8 | 4.9 | 0 | 0 | 0.001910618605 | -0.0006225549929 | -0.001288063612 | 34.16926
Solidification Simulation_2878 | 92.2AL+2.8MG+5SI in w% | 891.8145685 | 92.2 | 2.8 | 5 | 98.82378857 | 0.6679081142 | 0.5083033122 | 92.2 | 2.8 | 5 | 0 | 0 | 0.001906868002 | -0.0006137842747 | -0.001293083727 | 34.72376
Solidification Simulation_2879 | 92.1AL+2.8MG+5.1SI in w% | 891.230421 | 92.1 | 2.8 | 5.1 | 98.81676529 | 0.663834475 | 0.5194002367 | 92.1 | 2.8 | 5.1 | 0 | 0 | 0.001903090188 | -0.0006052433834 | -0.001297846804 | 35.28064
Solidification Simulation_2880 | 92AL+2.8MG+5.2SI in w% | 890.6448185 | 92 | 2.8 | 5.2 | 98.8096827 | 0.6597790721 | 0.530538231 | 92 | 2.8 | 5.2 | 0 | 0 | 0.001899287029 | -0.0005969233734 | -0.001302363656 | 35.83988
Solidification Simulation_2881 | 91.9AL+2.8MG+5.3SI in w% | 890.0577558 | 91.9 | 2.8 | 5.3 | 98.80254062 | 0.6557418122 | 0.5417175648 | 91.9 | 2.8 | 5.3 | 0 | 0 | 0.001895459719 | -0.000588815432 | -0.001306644287 | 36.40151
Solidification Simulation_2882 | 91.8AL+2.8MG+5.4SI in w% | 889.4692282 | 91.8 | 2.8 | 5.4 | 98.79533893 | 0.6517225685 | 0.5529384972 | 91.8 | 2.8 | 5.4 | 0 | 0 | 0.001891609999 | -0.000580911551 | -0.001310698448 | 36.96552
Solidification Simulation_2883 | 91.7AL+2.8MG+5.5SI in w% | 888.8792306 | 91.7 | 2.8 | 5.5 | 98.78807745 | 0.647721248 | 0.5642012975 | 91.7 | 2.8 | 5.5 | 0 | 0 | 0.001887738934 | -0.0005732037941 | -0.00131453514 | 37.53193
Solidification Simulation_2884 | 91.6AL+2.8MG+5.6SI in w% | 888.2877583 | 91.6 | 2.8 | 5.6 | 98.78075604 | 0.6437377313 | 0.5755062266 | 91.6 | 2.8 | 5.6 | 0 | 0 | 0.001883848165 | -0.0005656849749 | -0.00131816319 | 38.10074
Solidification Simulation_2885 | 91.5AL+2.8MG+5.7SI in w% | 887.6948066 | 91.5 | 2.8 | 5.7 | 98.77337453 | 0.6397719205 | 0.5868535519 | 91.5 | 2.8 | 5.7 | 0 | 0 | 0.001879938628 | -0.0005583479214 | -0.001321590706 | 38.67195
Solidification Simulation_2886 | 91.4AL+2.8MG+5.8SI in w% | 887.1003708 | 91.4 | 2.8 | 5.8 | 98.76593276 | 0.6358237069 | 0.5982435371 | 91.4 | 2.8 | 5.8 | 0 | 0 | 0.001876011721 | -0.0005511860826 | -0.001324825639 | 39.24557
Solidification Simulation_2887 | 91.3AL+2.8MG+5.9SI in w% | 886.5044463 | 91.3 | 2.8 | 5.9 | 98.75843057 | 0.6318929843 | 0.6096764463 | 91.3 | 2.8 | 5.9 | 0 | 0 | 0.001872068756 | -0.0005441932216 | -0.001327875534 | 39.82161
Solidification Simulation_2888 | 91.2AL+2.8MG+6SI in w% | 885.9070287 | 91.2 | 2.8 | 6 | 98.75086779 | 0.6279796637 | 0.6211525494 | 91.2 | 2.8 | 6 | 0 | 0 | 0.00186811055 | -0.0005373631568 | -0.001330747393 | 40.40008
Solidification Simulation_2889 | 91.1AL+2.8MG+6.1SI in w% | 885.3081135 | 91.1 | 2.8 | 6.1 | 98.74324426 | 0.6240836312 | 0.6326721076 | 91.1 | 2.8 | 6.1 | 0 | 0 | 0.001864138356 | -0.0005306902535 | -0.001333448102 | 40.98097
Solidification Simulation_2890 | 91AL+2.8MG+6.2SI in w% | 884.7076965 | 91 | 2.8 | 6.2 | 98.73555983 | 0.6202047874 | 0.6442353866 | 91 | 2.8 | 6.2 | 0 | 0 | 0.001860153358 | -0.0005241691395 | -0.001335984219 | 41.56429
Solidification Simulation_2891 | 90.9AL+2.8MG+6.3SI in w% | 884.1057732 | 90.9 | 2.8 | 6.3 | 98.7278143 | 0.6163430468 | 0.6558426571 | 90.9 | 2.8 | 6.3 | 0 | 0 | 0.001856156255 | -0.0005177944504 | -0.001338361805 | 42.15004
Solidification Simulation_2892 | 90.8AL+2.8MG+6.4SI in w% | 883.5023396 | 90.8 | 2.8 | 6.4 | 98.72000752 | 0.6124982994 | 0.6674941806 | 90.8 | 2.8 | 6.4 | 0 | 0 | 0.001852148183 | -0.0005115613156 | -0.001340586867 | 42.73824
Solidification Simulation_2893 | 90.7AL+2.8MG+6.5SI in w% | 882.8973915 | 90.7 | 2.8 | 6.5 | 98.71213932 | 0.6086704523 | 0.6791902247 | 90.7 | 2.8 | 6.5 | 0 | 0 | 0.001848130232 | -0.0005054650866 | -0.001342665146 | 43.32887
Solidification Simulation_2894 | 90.6AL+2.8MG+6.6SI in w% | 882.2909249 | 90.6 | 2.8 | 6.6 | 98.70420953 | 0.6048594097 | 0.6909310556 | 90.6 | 2.8 | 6.6 | 0 | 0 | 0.00184410297 | -0.0004995010757 | -0.001344601895 | 43.92196
Solidification Simulation_2895 | 90.5AL+2.8MG+6.7SI in w% | 881.6829357 | 90.5 | 2.8 | 6.7 | 98.69621797 | 0.6010650892 | 0.7027169447 | 90.5 | 2.8 | 6.7 | 0 | 0 | 0.001840067446 | -0.0004936650549 | -0.001346402391 | 44.51749
Solidification Simulation_2896 | 90.4AL+2.8MG+6.8SI in w% | 881.0734202 | 90.4 | 2.8 | 6.8 | 98.68816446 | 0.5972873846 | 0.7145481536 | 90.4 | 2.8 | 6.8 | 0 | 0 | 0.001836024497 | -0.0004879528981 | -0.001348071599 | 45.11547
Solidification Simulation_2897 | 90.3AL+2.8MG+6.9SI in w% | 880.4623744 | 90.3 | 2.8 | 6.9 | 98.68004884 | 0.5935262097 | 0.7264249517 | 90.3 | 2.8 | 6.9 | 0 | 0 | 0.001831974937 | -0.0004823606597 | -0.001349614278 | 45.71591
Solidification Simulation_2898 | 90.2AL+2.8MG+7SI in w% | 879.8497947 | 90.2 | 2.8 | 7 | 98.67187092 | 0.5897814734 | 0.7383476063 | 90.2 | 2.8 | 7 | 0 | 0 | 0.00182791971 | -0.0004768846444 | -0.001351035066 | 46.3188
Solidification Simulation_2899 | 90.1AL+2.8MG+7.1SI in w% | 879.2356773 | 90.1 | 2.8 | 7.1 | 98.66363053 | 0.5860530869 | 0.7503163854 | 90.1 | 2.8 | 7.1 | 0 | 0 | 0.001823859239 | -0.0004715210727 | -0.001352338166 | 46.92415
Solidification Simulation_2900 | 90AL+2.8MG+7.2SI in w% | 878.6200186 | 90 | 2.8 | 7.2 | 98.65532747 | 0.5823409688 | 0.7623315597 | 90 | 2.8 | 7.2 | 0 | 0 | 0.001819794429 | -0.000466266566 | -0.001353527863 | 47.53195
Solidification Simulation_2901 | 89.9AL+2.8MG+7.3SI in w% | 878.0028152 | 89.9 | 2.8 | 7.3 | 98.64696158 | 0.5786450237 | 0.7743933943 | 89.9 | 2.8 | 7.3 | 0 | 0 | 0.00181572599 | -0.0004611178062 | -0.001354608184 | 48.14222
Solidification Simulation_2902 | 89.8AL+2.8MG+7.4SI in w% | 877.3840635 | 89.8 | 2.8 | 7.4 | 98.63853267 | 0.5749651695 | 0.7865021591 | 89.8 | 2.8 | 7.4 | 0 | 0 | 0.001811654607 | -0.0004560716117 | -0.001355582995 | 48.75494
Solidification Simulation_2903 | 89.7AL+2.8MG+7.5SI in w% | 876.7637602 | 89.7 | 2.8 | 7.5 | 98.63004055 | 0.5713013216 | 0.7986581234 | 89.7 | 2.8 | 7.5 | 0 | 0 | 0.001807580941 | -0.0004511249307 | -0.00135645601 | 49.37013
Solidification Simulation_2904 | 89.6AL+2.8MG+7.6SI in w% | 876.1419019 | 89.6 | 2.8 | 7.6 | 98.62148505 | 0.5676533969 | 0.8108615563 | 89.6 | 2.8 | 7.6 | 0 | 0 | 0.001803505633 | -0.0004462748345 | -0.001357230799 | 49.98778
Solidification Simulation_2905 | 89.5AL+2.8MG+7.7SI in w% | 875.5184854 | 89.5 | 2.8 | 7.7 | 98.61286596 | 0.5640213129 | 0.8231127276 | 89.5 | 2.8 | 7.7 | 0 | 0 | 0.001799429306 | -0.0004415185116 | -0.001357910794 | 50.60789
Solidification Simulation_2906 | 89.4AL+2.8MG+7.8SI in w% | 874.8935076 | 89.4 | 2.8 | 7.8 | 98.6041831 | 0.5604049887 | 0.8354119072 | 89.4 | 2.8 | 7.8 | 0 | 0 | 0.001795352558 | -0.0004368532613 | -0.001358499297 | 51.23046
Solidification Simulation_2907 | 89.3AL+2.8MG+7.9SI in w% | 874.2669653 | 89.3 | 2.8 | 7.9 | 98.59543629 | 0.556804344 | 0.8477593654 | 89.3 | 2.8 | 7.9 | 0 | 0 | 0.001791275973 | -0.0004322764887 | -0.001358999484 | 51.85548
Solidification Simulation_2908 | 89.2AL+2.8MG+8SI in w% | 873.6388555 | 89.2 | 2.8 | 8 | 98.58662533 | 0.5532192999 | 0.8601553728 | 89.2 | 2.8 | 8 | 0 | 0 | 0.001787200114 | -0.0004277856991 | -0.001359414415 | 52.48297
Solidification Simulation_2909 | 89.1AL+2.8MG+8.1SI in w% | 873.0091752 | 89.1 | 2.8 | 8.1 | 98.57775002 | 0.5496497784 | 0.8726002002 | 89.1 | 2.8 | 8.1 | 0 | 0 | 0.001783125526 | -0.0004233784932 | -0.001359747033 | 53.11292
Solidification Simulation_2910 | 89AL+2.8MG+8.2SI in w% | 872.3779216 | 89 | 2.8 | 8.2 | 98.56881018 | 0.5460957026 | 0.8850941191 | 89 | 2.8 | 8.2 | 0 | 0 | 0.00177905274 | -0.0004190525634 | -0.001360000176 | 53.74531
Solidification Simulation_2911 | 88.9AL+2.8MG+8.3SI in w% | 871.7450918 | 88.9 | 2.8 | 8.3 | 98.5598056 | 0.5425569966 | 0.8976374009 | 88.9 | 2.8 | 8.3 | 0 | 0 | 0.001774982265 | -0.0004148056878 | -0.001360176578 | 54.38017
Solidification Simulation_2912 | 88.8AL+2.8MG+8.4SI in w% | 871.1106832 | 88.8 | 2.8 | 8.4 | 98.5507361 | 0.5390335826 | 0.9102303162 | 88.8 | 2.8 | 8.4 | 0 | 0 | 0.001770914602 | -0.0004106357277 | -0.001360278874 | 55.01747
Solidification Simulation_2913 | 88.7AL+2.8MG+8.5SI in w% | 870.4746929 | 88.7 | 2.8 | 8.5 | 98.54160146 | 0.5355253946 | 0.922873141 | 88.7 | 2.8 | 8.5 | 0 | 0 | 0.001766850229 | -0.0004065406226 | -0.001360309606 | 55.65723
Solidification Simulation_2914 | 88.6AL+2.8MG+8.6SI in w% | 869.8371184 | 88.6 | 2.8 | 8.6 | 98.5324015 | 0.5320323539 | 0.9355661452 | 88.6 | 2.8 | 8.6 | 0 | 0 | 0.001762789429 | -0.0004025183122 | -0.001360271117 | 56.29944
Solidification Simulation_2915 | 88.5AL+2.8MG+8.7SI in w% | 869.1979573 | 88.5 | 2.8 | 8.7 | 98.52313601 | 0.5285543887 | 0.9483096018 | 88.5 | 2.8 | 8.7 | 0 | 0 | 0.001758733008 | -0.0003985670312 | -0.001360165977 | 56.94408
Solidification Simulation_2916 | 88.4AL+2.8MG+8.8SI in w% | 868.5572069 | 88.4 | 2.8 | 8.8 | 98.51380479 | 0.5250914291 | 0.9611037845 | 88.4 | 2.8 | 8.8 | 0 | 0 | 0.001754681233 | -0.000394684861 | -0.001359996372 | 57.59117
Solidification Simulation_2917 | 88.3AL+2.8MG+8.9SI in w% | 867.9148649 | 88.3 | 2.8 | 8.9 | 98.50440763 | 0.5216434012 | 0.9739489652 | 88.3 | 2.8 | 8.9 | 0 | 0 | 0.00175063453 | -0.000390870022 | -0.001359764508 | 58.24069
Solidification Simulation_2918 | 88.2AL+2.8MG+9SI in w% | 867.270929 | 88.2 | 2.8 | 9 | 98.49494433 | 0.5182102474 | 0.9868454237 | 88.2 | 2.8 | 9 | 0 | 0 | 0.001746593313 | -0.0003871207968 | -0.001359472516 | 58.89265
Solidification Simulation_2919 | 88.1AL+2.8MG+9.1SI in w% | 866.6253969 | 88.1 | 2.8 | 9.1 | 98.48541468 | 0.5147918903 | 0.9997934296 | 88.1 | 2.8 | 9.1 | 0 | 0 | 0.001742557782 | -0.0003834354529 | -0.00135912233 | 59.54704
Solidification Simulation_2920 | 88AL+2.8MG+9.2SI in w% | 865.9782664 | 88 | 2.8 | 9.2 | 98.47581848 | 0.5113882644 | 1.012793259 | 88 | 2.8 | 9.2 | 0 | 0 | 0.001738528695 | -0.0003798125343 | -0.001358716161 | 60.20385
Solidification Simulation_2921 | 87.9AL+2.8MG+9.3SI in w% | 865.3295353 | 87.9 | 2.8 | 9.3 | 98.46615551 | 0.5079993017 | 1.025845185 | 87.9 | 2.8 | 9.3 | 0 | 0 | 0.001734506254 | -0.0003762504242 | -0.001358255829 | 60.86309
Solidification Simulation_2922 | 87.8AL+2.8MG+9.4SI in w% | 864.6792018 | 87.8 | 2.8 | 9.4 | 98.45642557 | 0.5046249455 | 1.038949489 | 87.8 | 2.8 | 9.4 | 0 | 0 | 0.001730490634 | -0.0003727475577 | -0.001357743076 | 61.52474
Solidification Simulation_2923 | 87.7AL+2.8MG+9.5SI in w% | 864.0272636 | 87.7 | 2.8 | 9.5 | 98.44662843 | 0.5012651234 | 1.052106442 | 87.7 | 2.8 | 9.5 | 0 | 0 | 0.001726482536 | -0.0003693026276 | -0.001357179908 | 62.1888
Solidification Simulation_2924 | 87.6AL+2.8MG+9.6SI in w% | 863.373719 | 87.6 | 2.8 | 9.6 | 98.43676391 | 0.4979197727 | 1.065316321 | 87.6 | 2.8 | 9.6 | 0 | 0 | 0.001722482144 | -0.0003659141717 | -0.001356567972 | 62.85526
Solidification Simulation_2925 | 87.5AL+2.8MG+9.7SI in w% | 862.7185661 | 87.5 | 2.8 | 9.7 | 98.42683176 | 0.4945888379 | 1.078579406 | 87.5 | 2.8 | 9.7 | 0 | 0 | 0.001718489591 | -0.000362580769 | -0.001355908822 | 63.53038
Solidification Simulation_2926 | 87.4AL+2.8MG+9.8SI in w% | 862.061803 | 87.4 | 2.8 | 9.8 | 98.41683178 | 0.4912722507 | 1.091895972 | 87.4 | 2.8 | 9.8 | 0 | 0 | 0.00171450556 | -0.0003593012487 | -0.001355204312 | 64.20171
Solidification Simulation_2927 | 87.3AL+2.8MG+9.9SI in w% | 861.4034281 | 87.3 | 2.8 | 9.9 | 98.40676375 | 0.4879699531 | 1.105266297 | 87.3 | 2.8 | 9.9 | 0 | 0 | 0.001710530018 | -0.0003560742151 | -0.001354455802 | 64.87543
Solidification Simulation_2928 | 87.2AL+2.8MG+10SI in w% | 860.7434397 | 87.2 | 2.8 | 10 | 98.39662746 | 0.4846818853 | 1.11869066 | 87.2 | 2.8 | 10 | 0 | 0 | 0.001706563593 | -0.0003528985714 | -0.001353665022 | 65.55153
Solidification Simulation_2929 | 97.1AL+2.9MG+0SI in w% | 918.7944158 | 97.1 | 2.9 | 0 | 99.07055315 | 0.9294468461 | 0 | 97.1 | 2.9 | 0 | 0 | 0 | 0.001972445882 | -0.001972445882 |  | 9.993048
Solidification Simulation_2930 | 97AL+2.9MG+0.1SI in w% | 918.277047 | 97 | 2.9 | 0.1 | 99.06658406 | 0.9240970942 | 0.009318849192 | 97 | 2.9 | 0.1 | 0 | 0 | 0.001978903887 | -0.001892051608 | -8.685227981e-05 | 10.44583
Solidification Simulation_2931 | 96.9AL+2.9MG+0.2SI in w% | 917.7585753 | 96.9 | 2.9 | 0.2 | 99.06256033 | 0.9187740674 | 0.01866560443 | 96.9 | 2.9 | 0.2 | 0 | 0 | 0.00198447074 | -0.001818037525 | -0.0001664332152 | 10.90016
Solidification Simulation_2932 | 96.8AL+2.9MG+0.3SI in w% | 917.2389913 | 96.8 | 2.9 | 0.3 | 99.05848189 | 0.9134775747 | 0.02804053214 | 96.8 | 2.9 | 0.3 | 0 | 0 | 0.001989264269 | -0.001749681636 | -0.0002395826337 | 11.35607
Solidification Simulation_2933 | 96.7AL+2.9MG+0.4SI in w% | 916.718286 | 96.7 | 2.9 | 0.4 | 99.05434868 | 0.9082074198 | 0.03744389842 | 96.7 | 2.9 | 0.4 | 0 | 0 | 0.001993367878 | -0.001686352521 | -0.0003070153571 | 11.81358
Solidification Simulation_2934 | 96.6AL+2.9MG+0.5SI in w% | 916.1964502 | 96.6 | 2.9 | 0.5 | 99.05016062 | 0.9029634081 | 0.04687596905 | 96.6 | 2.9 | 0.5 | 0 | 0 | 0.001996853116 | -0.001627509464 | -0.0003693436521 | 12.27272
Solidification Simulation_2935 | 96.5AL+2.9MG+0.6SI in w% | 915.6734751 | 96.5 | 2.9 | 0.6 | 99.04591764 | 0.8977453472 | 0.0563370095 | 96.5 | 2.9 | 0.6 | 0 | 0 | 0.001999781588 | -0.001572686626 | -0.0004270949615 | 12.73352
Solidification Simulation_2936 | 96.4AL+2.9MG+0.7SI in w% | 915.1493518 | 96.4 | 2.9 | 0.7 | 99.04161967 | 0.8925530466 | 0.06582728494 | 96.4 | 2.9 | 0.7 | 0 | 0 | 0.002002206913 | -0.001521480725 | -0.0004807261878 | 13.196
Solidification Simulation_2937 | 96.3AL+2.9MG+0.8SI in w% | 914.6240716 | 96.3 | 2.9 | 0.8 | 99.03726663 | 0.8873863115 | 0.07534706002 | 96.3 | 2.9 | 0.8 | 0 | 0 | 0.002004175889 | -0.001473540787 | -0.000530635102 | 13.66017
Solidification Simulation_2938 | 96.2AL+2.9MG+0.9SI in w% | 914.0976257 | 96.2 | 2.9 | 0.9 | 99.03285843 | 0.8822449733 | 0.08489660008 | 96.2 | 2.9 | 0.9 | 0 | 0 | 0.002005729306 | -0.001428559738 | -0.0005771695678 | 14.12608
Solidification Simulation_2939 | 96.1AL+2.9MG+1SI in w% | 913.5700055 | 96.1 | 2.9 | 1 | 99.028395 | 0.8771288291 | 0.09447616875 | 96.1 | 2.9 | 1 | 0 | 0 | 0.002006903322 | -0.001386268079 | -0.0006206352428 | 14.59373
Solidification Simulation_2940 | 96AL+2.9MG+1.1SI in w% | 913.0412026 | 96 | 2.9 | 1.1 | 99.02387627 | 0.8720377018 | 0.1040860304 | 96 | 2.9 | 1.1 | 0 | 0 | 0.00200772984 | -0.001346428096 | -0.0006613017438 | 15.06315
Solidification Simulation_2941 | 95.9AL+2.9MG+1.2SI in w% | 912.5112086 | 95.9 | 2.9 | 1.2 | 99.01930215 | 0.866971406 | 0.1137264485 | 95.9 | 2.9 | 1.2 | 0 | 0 | 0.002008237283 | -0.001308829426 | -0.0006994078573 | 15.53436
Solidification Simulation_2942 | 95.8AL+2.9MG+1.3SI in w% | 911.9800152 | 95.8 | 2.9 | 1.3 | 99.01467254 | 0.8619297752 | 0.1233976877 | 95.8 | 2.9 | 1.3 | 0 | 0 | 0.00200845072 | -0.001273284973 | -0.0007351657473 | 16.0074
Solidification Simulation_2943 | 95.7AL+2.9MG+1.4SI in w% | 911.447614 | 95.7 | 2.9 | 1.4 | 99.00998737 | 0.8569126192 | 0.1331000104 | 95.7 | 2.9 | 1.4 | 0 | 0 | 0.002008392856 | -0.001239628151 | -0.0007687647047 | 16.48226
Solidification Simulation_2944 | 95.6AL+2.9MG+1.5SI in w% | 910.9139971 | 95.6 | 2.9 | 1.5 | 99.00524655 | 0.8519197666 | 0.1428336802 | 95.6 | 2.9 | 1.5 | 0 | 0 | 0.002008083986 | -0.00120770991 | -0.0008003740758 | 16.95899
Solidification Simulation_2945 | 95.5AL+2.9MG+1.6SI in w% | 910.3791562 | 95.5 | 2.9 | 1.6 | 99.00045 | 0.8469510434 | 0.15259896 | 95.5 | 2.9 | 1.6 | 0 | 0 | 0.002007542395 | -0.001177396544 | -0.0008301458512 | 17.43759
Solidification Simulation_2946 | 95.4AL+2.9MG+1.7SI in w% | 909.8430836 | 95.4 | 2.9 | 1.7 | 98.99559761 | 0.8420062777 | 0.1623961127 | 95.4 | 2.9 | 1.7 | 0 | 0 | 0.002006784609 | -0.001148567766 | -0.0008582168433 | 17.9181
Solidification Simulation_2947 | 95.3AL+2.9MG+1.8SI in w% | 909.3057712 | 95.3 | 2.9 | 1.8 | 98.9906893 | 0.8370852959 | 0.1722254006 | 95.3 | 2.9 | 1.8 | 0 | 0 | 0.002005825713 | -0.001121115141 | -0.0008847105715 | 18.40052
Solidification Simulation_2948 | 95.2AL+2.9MG+1.9SI in w% | 908.7672114 | 95.2 | 2.9 | 1.9 | 98.98572498 | 0.832187933 | 0.1820870865 | 95.2 | 2.9 | 1.9 | 0 | 0 | 0.002004679107 | -0.001094940373 | -0.0009097387346 | 18.88487
Solidification Simulation_2949 | 95.1AL+2.9MG+2SI in w% | 908.2273963 | 95.1 | 2.9 | 2 | 98.98070454 | 0.8273140308 | 0.1919814336 | 95.1 | 2.9 | 2 | 0 | 0 | 0.002003357317 | -0.001069954557 | -0.0009334027595 | 19.37119
Solidification Simulation_2950 | 95AL+2.9MG+2.1SI in w% | 907.6863185 | 95 | 2.9 | 2.1 | 98.97562789 | 0.8224634093 | 0.2019087025 | 95 | 2.9 | 2.1 | 0 | 0 | 0.002001871686 | -0.001046076827 | -0.0009557948592 | 19.85948
Solidification Simulation_2951 | 94.9AL+2.9MG+2.2SI in w% | 907.1439703 | 94.9 | 2.9 | 2.2 | 98.97049493 | 0.8176359113 | 0.2118691558 | 94.9 | 2.9 | 2.2 | 0 | 0 | 0.002000232611 | -0.001023233524 | -0.000976999087 | 20.34976
Solidification Simulation_2952 | 94.8AL+2.9MG+2.3SI in w% | 906.6003443 | 94.8 | 2.9 | 2.3 | 98.96530557 | 0.8128313753 | 0.2218630556 | 94.8 | 2.9 | 2.3 | 0 | 0 | 0.001998449638 | -0.001001357414 | -0.0009970922241 | 20.84206
Solidification Simulation_2953 | 94.7AL+2.9MG+2.4SI in w% | 906.0554332 | 94.7 | 2.9 | 2.4 | 98.9600597 | 0.8080496411 | 0.2318906634 | 94.7 | 2.9 | 2.4 | 0 | 0 | 0.001996531557 | -0.0009803870001 | -0.001016144557 | 21.33638
Solidification Simulation_2954 | 94.6AL+2.9MG+2.5SI in w% | 905.5092297 | 94.6 | 2.9 | 2.5 | 98.95475721 | 0.8032905508 | 0.2419522411 | 94.6 | 2.9 | 2.5 | 0 | 0 | 0.001994486476 | -0.0009602659244 | -0.001034220552 | 21.83275
Solidification Simulation_2955 | 94.5AL+2.9MG+2.6SI in w% | 904.9617267 | 94.5 | 2.9 | 2.6 | 98.949398 | 0.7985539477 | 0.2520480502 | 94.5 | 2.9 | 2.6 | 0 | 0 | 0.001992321895 | -0.0009409424412 | -0.001051379454 | 22.33118
Solidification Simulation_2956 | 94.4AL+2.9MG+2.7SI in w% | 904.4129169 | 94.4 | 2.9 | 2.7 | 98.94398197 | 0.7938396771 | 0.2621783521 | 94.4 | 2.9 | 2.7 | 0 | 0 | 0.00199004476 | -0.0009223689548 | -0.001067675805 | 22.83169
Solidification Simulation_2957 | 94.3AL+2.9MG+2.8SI in w% | 903.8627935 | 94.3 | 2.9 | 2.8 | 98.93850901 | 0.7891475856 | 0.2723434083 | 94.3 | 2.9 | 2.8 | 0 | 0 | 0.00198766152 | -0.0009045016105 | -0.00108315991 | 23.33429
Solidification Simulation_2958 | 94.2AL+2.9MG+2.9SI in w% | 903.3113495 | 94.2 | 2.9 | 2.9 | 98.932979 | 0.7844775217 | 0.28254348 | 94.2 | 2.9 | 2.9 | 0 | 0 | 0.001985178175 | -0.0008872999351 | -0.00109787824 | 23.83901
Solidification Simulation_2959 | 94.1AL+2.9MG+3SI in w% | 902.758578 | 94.1 | 2.9 | 3 | 98.92739184 | 0.7798293355 | 0.2927788286 | 94.1 | 2.9 | 3 | 0 | 0 | 0.001982600314 | -0.000870726516 | -0.001111873798 | 24.34585
Solidification Simulation_2960 | 94AL+2.9MG+3.1SI in w% | 902.2044722 | 94 | 2.9 | 3.1 | 98.92174741 | 0.7752028736 | 0.3030497145 | 94 | 2.9 | 3.1 | 0 | 0 | 0.001979933154 | -0.0008547467164 | -0.001125186438 | 24.85483
Solidification Simulation_2961 | 93.9AL+2.9MG+3.2SI in w% | 901.6490256 | 93.9 | 2.9 | 3.2 | 98.9160456 | 0.7705980021 | 0.3133564008 | 93.9 | 2.9 | 3.2 | 0 | 0 | 0.001977181574 | -0.0008393284244 | -0.00113785315 | 25.36597
Solidification Simulation_2962 | 93.8AL+2.9MG+3.3SI in w% | 901.0922315 | 93.8 | 2.9 | 3.3 | 98.91028628 | 0.766014568 | 0.3236991475 | 93.8 | 2.9 | 3.3 | 0 | 0 | 0.001974350008 | -0.0008244417351 | -0.001149908273 | 25.87928
Solidification Simulation_2963 | 93.7AL+2.9MG+3.4SI in w% | 900.5340833 | 93.7 | 2.9 | 3.4 | 98.90446936 | 0.7614524254 | 0.3340782152 | 93.7 | 2.9 | 3.4 | 0 | 0 | 0.001971443002 | -0.0008100591039 | -0.001161383899 | 26.39476
Solidification Simulation_2964 | 93.6AL+2.9MG+3.5SI in w% | 899.9745747 | 93.6 | 2.9 | 3.5 | 98.8985947 | 0.7569114349 | 0.3444938655 | 93.6 | 2.9 | 3.5 | 0 | 0 | 0.001968464458 | -0.0007961546394 | -0.001172309818 | 26.91245
Solidification Simulation_2965 | 93.5AL+2.9MG+3.6SI in w% | 899.4136994 | 93.5 | 2.9 | 3.6 | 98.89266218 | 0.752391456 | 0.3549463594 | 93.5 | 2.9 | 3.6 | 0 | 0 | 0.001965418163 | -0.0007827042881 | -0.001182713875 | 27.43234
Solidification Simulation_2966 | 93.4AL+2.9MG+3.7SI in w% | 898.851451 | 93.4 | 2.9 | 3.7 | 98.88667169 | 0.7478923499 | 0.3654359581 | 93.4 | 2.9 | 3.7 | 0 | 0 | 0.001962307687 | -0.0007696856011 | -0.001192622086 | 27.95446
Solidification Simulation_2967 | 93.3AL+2.9MG+3.8SI in w% | 898.2878233 | 93.3 | 2.9 | 3.8 | 98.8806231 | 0.7434139774 | 0.3759629223 | 93.3 | 2.9 | 3.8 | 0 | 0 | 0.001959136399 | -0.0007570776034 | -0.001202058796 | 28.47881
Solidification Simulation_2968 | 93.2AL+2.9MG+3.9SI in w% | 897.7228104 | 93.2 | 2.9 | 3.9 | 98.87451628 | 0.7389562083 | 0.3865275141 | 93.2 | 2.9 | 3.9 | 0 | 0 | 0.001955907326 | -0.0007448605802 | -0.001211046746 | 29.0054
Solidification Simulation_2969 | 93.1AL+2.9MG+4SI in w% | 897.1564061 | 93.1 | 2.9 | 4 | 98.8683511 | 0.7345189027 | 0.3971299936 | 93.1 | 2.9 | 4 | 0 | 0 | 0.001952623764 | -0.0007330163384 | -0.001219607426 | 29.53426
Solidification Simulation_2970 | 93AL+2.9MG+4.1SI in w% | 896.5886045 | 93 | 2.9 | 4.1 | 98.86212745 | 0.7301019297 | 0.4077706224 | 93 | 2.9 | 4.1 | 0 | 0 | 0.001949288427 | -0.0007215275634 | -0.001227760863 | 30.06538
Solidification Simulation_2971 | 92.9AL+2.9MG+4.2SI in w% | 896.0193998 | 92.9 | 2.9 | 4.2 | 98.85584518 | 0.7257051571 | 0.4184496615 | 92.9 | 2.9 | 4.2 | 0 | 0 | 0.00194589206 | -0.0007103737275 | -0.001235518333 | 30.59893
Solidification Simulation_2972 | 92.8AL+2.9MG+4.3SI in w% | 895.4487861 | 92.8 | 2.9 | 4.3 | 98.84950417 | 0.7213284578 | 0.4291673726 | 92.8 | 2.9 | 4.3 | 0 | 0 | 0.001942472935 | -0.0006995526367 | -0.001242920298 | 31.13448
Solidification Simulation_2973 | 92.7AL+2.9MG+4.4SI in w% | 894.8767578 | 92.7 | 2.9 | 4.4 | 98.84310428 | 0.7169717008 | 0.4399240166 | 92.7 | 2.9 | 4.4 | 0 | 0 | 0.00193899792 | -0.0006890371077 | -0.001249960812 | 31.67248
Solidification Simulation_2974 | 92.6AL+2.9MG+4.5SI in w% | 894.3033093 | 92.6 | 2.9 | 4.5 | 98.83664539 | 0.7126347585 | 0.4507198547 | 92.6 | 2.9 | 4.5 | 0 | 0 | 0.001935481149 | -0.0006788179742 | -0.001256663175 | 32.21278
Solidification Simulation_2975 | 92.5AL+2.9MG+4.6SI in w% | 893.728435 | 92.5 | 2.9 | 4.6 | 98.83012734 | 0.7083175103 | 0.4615551495 | 92.5 | 2.9 | 4.6 | 0 | 0 | 0.00193192466 | -0.0006688824784 | -0.001263042182 | 32.75541
Solidification Simulation_2976 | 92.4AL+2.9MG+4.7SI in w% | 893.1521295 | 92.4 | 2.9 | 4.7 | 98.82355001 | 0.7040198273 | 0.4724301613 | 92.4 | 2.9 | 4.7 | 0 | 0 | 0.001928330813 | -0.000659218853 | -0.00126911196 | 33.30037
Solidification Simulation_2977 | 92.3AL+2.9MG+4.8SI in w% | 892.5743874 | 92.3 | 2.9 | 4.8 | 98.81691326 | 0.6997415885 | 0.4833451523 | 92.3 | 2.9 | 4.8 | 0 | 0 | 0.001924701426 | -0.0006498156781 | -0.001274885747 | 33.84766
Solidification Simulation_2978 | 92.2AL+2.9MG+4.9SI in w% | 891.9952034 | 92.2 | 2.9 | 4.9 | 98.81021694 | 0.6954826729 | 0.4943003841 | 92.2 | 2.9 | 4.9 | 0 | 0 | 0.001921038635 | -0.0006406624722 | -0.001280376163 | 34.3973
Solidification Simulation_2979 | 92.1AL+2.9MG+5SI in w% | 891.4145722 | 92.1 | 2.9 | 5 | 98.80346092 | 0.6912429586 | 0.5052961181 | 92.1 | 2.9 | 5 | 0 | 0 | 0.001917344147 | -0.0006317490921 | -0.001285595055 | 34.9493
Solidification Simulation_2980 | 92AL+2.9MG+5.1SI in w% | 890.8324888 | 92 | 2.9 | 5.1 | 98.79664505 | 0.6870223335 | 0.5163326178 | 92 | 2.9 | 5.1 | 0 | 0 | 0.001913619534 | -0.0006230659245 | -0.001290553609 | 35.50366
Solidification Simulation_2981 | 91.9AL+2.9MG+5.2SI in w% | 890.2489481 | 91.9 | 2.9 | 5.2 | 98.78976919 | 0.6828206707 | 0.5274101428 | 91.9 | 2.9 | 5.2 | 0 | 0 | 0.001909866792 | -0.000614604143 | -0.001295262649 | 36.06039
Solidification Simulation_2982 | 91.8AL+2.9MG+5.3SI in w% | 889.663945 | 91.8 | 2.9 | 5.3 | 98.78283317 | 0.6786378675 | 0.5385289588 | 91.8 | 2.9 | 5.3 | 0 | 0 | 0.001906087204 | -0.0006063550265 | -0.001299732177 | 36.6195
Solidification Simulation_2983 | 91.7AL+2.9MG+5.4SI in w% | 889.0774747 | 91.7 | 2.9 | 5.4 | 98.77583688 | 0.6744737953 | 0.549689324 | 91.7 | 2.9 | 5.4 | 0 | 0 | 0.001902282625 | -0.0005983106613 | -0.001303971964 | 37.181
Solidification Simulation_2984 | 91.6AL+2.9MG+5.5SI in w% | 888.4895324 | 91.6 | 2.9 | 5.5 | 98.76878014 | 0.6703283556 | 0.5608915052 | 91.6 | 2.9 | 5.5 | 0 | 0 | 0.001898454206 | -0.0005904631838 | -0.001307991022 | 37.74489
Solidification Simulation_2985 | 91.5AL+2.9MG+5.6SI in w% | 887.9001132 | 91.5 | 2.9 | 5.6 | 98.76166282 | 0.6662014238 | 0.5721357611 | 91.5 | 2.9 | 5.6 | 0 | 0 | 0.001894603688 | -0.0005828054821 | -0.001311798206 | 38.31117
Solidification Simulation_2986 | 91.4AL+2.9MG+5.7SI in w% | 887.3092126 | 91.4 | 2.9 | 5.7 | 98.75448474 | 0.6620929 | 0.5834223577 | 91.4 | 2.9 | 5.7 | 0 | 0 | 0.001890732094 | -0.0005753304419 | -0.001315401652 | 38.87986
Solidification Simulation_2987 | 91.3AL+2.9MG+5.8SI in w% | 886.7168258 | 91.3 | 2.9 | 5.8 | 98.74724578 | 0.6580026685 | 0.594751556 | 91.3 | 2.9 | 5.8 | 0 | 0 | 0.00188684091 | -0.0005680315688 | -0.001318809341 | 39.45096
Solidification Simulation_2988 | 91.2AL+2.9MG+5.9SI in w% | 886.1229485 | 91.2 | 2.9 | 5.9 | 98.73994576 | 0.6539306241 | 0.6061236196 | 91.2 | 2.9 | 5.9 | 0 | 0 | 0.001882931521 | -0.0005609026732 | -0.001322028848 | 40.02447
Solidification Simulation_2989 | 91.1AL+2.9MG+6SI in w% | 885.527576 | 91.1 | 2.9 | 6 | 98.73258453 | 0.6498766604 | 0.6175388121 | 91.1 | 2.9 | 6 | 0 | 0 | 0.001879004837 | -0.0005539376152 | -0.001325067222 | 40.6004
Solidification Simulation_2990 | 91AL+2.9MG+6.1SI in w% | 884.9307042 | 91 | 2.9 | 6.1 | 98.72516193 | 0.6458406704 | 0.6289973962 | 91 | 2.9 | 6.1 | 0 | 0 | 0.001875062335 | -0.000547130883 | -0.001327931452 | 41.17875
Solidification Simulation_2991 | 90.9AL+2.9MG+6.2SI in w% | 884.3323286 | 90.9 | 2.9 | 6.2 | 98.71767781 | 0.6418225564 | 0.6404996377 | 90.9 | 2.9 | 6.2 | 0 | 0 | 0.001871104795 | -0.000540476877 | -0.001330627918 | 41.75954
Solidification Simulation_2992 | 90.8AL+2.9MG+6.3SI in w% | 883.732445 | 90.8 | 2.9 | 6.3 | 98.71013199 | 0.63782221 | 0.6520457985 | 90.8 | 2.9 | 6.3 | 0 | 0 | 0.001867133475 | -0.0005339705203 | -0.001333162954 | 42.34275
Solidification Simulation_2993 | 90.7AL+2.9MG+6.4SI in w% | 883.1310494 | 90.7 | 2.9 | 6.4 | 98.70252433 | 0.6338395306 | 0.6636361429 | 90.7 | 2.9 | 6.4 | 0 | 0 | 0.00186314957 | -0.0005276069636 | -0.001335542606 | 42.92841
Solidification Simulation_2994 | 90.6AL+2.9MG+6.5SI in w% | 882.5281375 | 90.6 | 2.9 | 6.5 | 98.69485464 | 0.6298744223 | 0.6752709368 | 90.6 | 2.9 | 6.5 | 0 | 0 | 0.001859153738 | -0.0005213813195 | -0.001337772418 | 43.5165
Solidification Simulation_2995 | 90.5AL+2.9MG+6.6SI in w% | 881.9237055 | 90.5 | 2.9 | 6.6 | 98.68712277 | 0.6259267823 | 0.6869504432 | 90.5 | 2.9 | 6.6 | 0 | 0 | 0.001855147126 | -0.0005152891783 | -0.001339857948 | 44.10704
Solidification Simulation_2996 | 90.4AL+2.9MG+6.7SI in w% | 881.3177495 | 90.4 | 2.9 | 6.7 | 98.67932856 | 0.6219965146 | 0.6986749274 | 90.4 | 2.9 | 6.7 | 0 | 0 | 0.001851130664 | -0.0005093262374 | -0.001341804427 | 44.70002
Solidification Simulation_2997 | 90.3AL+2.9MG+6.8SI in w% | 880.7102654 | 90.3 | 2.9 | 6.8 | 98.67147182 | 0.6180835214 | 0.710444654 | 90.3 | 2.9 | 6.8 | 0 | 0 | 0.001847105411 | -0.0005034884654 | -0.001343616946 | 45.29544
Solidification Simulation_2998 | 90.2AL+2.9MG+6.9SI in w% | 880.1012497 | 90.2 | 2.9 | 6.9 | 98.6635524 | 0.6141877072 | 0.722259888 | 90.2 | 2.9 | 6.9 | 0 | 0 | 0.001843071894 | -0.0004977717532 | -0.001345300141 | 45.89332
Solidification Simulation_2999 | 90.1AL+2.9MG+7SI in w% | 879.4906985 | 90.1 | 2.9 | 7 | 98.65557011 | 0.6103089884 | 0.734120899 | 90.1 | 2.9 | 7 | 0 | 0 | 0.001839031131 | -0.0004921724197 | -0.001346858712 | 46.49366
Solidification Simulation_3000 | 90AL+2.9MG+7.1SI in w% | 878.8786083 | 90 | 2.9 | 7.1 | 98.64752479 | 0.6064472591 | 0.7460279475 | 90 | 2.9 | 7.1 | 0 | 0 | 0.00183498393 | -0.0004866868538 | -0.001348297076 | 47.09644
Solidification Simulation_3001 | 89.9AL+2.9MG+7.2SI in w% | 878.2649755 | 89.9 | 2.9 | 7.2 | 98.63941627 | 0.6026024328 | 0.7579813017 | 89.9 | 2.9 | 7.2 | 0 | 0 | 0.001830931073 | -0.0004813115954 | -0.001349619478 | 47.70168
Solidification Simulation_3002 | 89.8AL+2.9MG+7.3SI in w% | 877.6497966 | 89.8 | 2.9 | 7.3 | 98.63124435 | 0.5987744191 | 0.7699812278 | 89.8 | 2.9 | 7.3 | 0 | 0 | 0.001826873317 | -0.0004760433271 | -0.00135082999 | 48.30938
Solidification Simulation_3003 | 89.7AL+2.9MG+7.4SI in w% | 877.0330682 | 89.7 | 2.9 | 7.4 | 98.62300888 | 0.5949631286 | 0.7820279922 | 89.7 | 2.9 | 7.4 | 0 | 0 | 0.001822814017 | -0.0004708795786 | -0.001351934438 | 48.91948
Solidification Simulation_3004 | 89.6AL+2.9MG+7.5SI in w% | 876.414787 | 89.6 | 2.9 | 7.5 | 98.61470967 | 0.5911684727 | 0.7941218616 | 89.6 | 2.9 | 7.5 | 0 | 0 | 0.001818746171 | -0.0004658152404 | -0.001352930931 | 49.53214
Solidification Simulation_3005 | 89.5AL+2.9MG+7.6SI in w% | 875.7949497 | 89.5 | 2.9 | 7.6 | 98.60634653 | 0.5873903658 | 0.8062631038 | 89.5 | 2.9 | 7.6 | 0 | 0 | 0.001814678004 | -0.0004608493548 | -0.001353828649 | 50.14721
Solidification Simulation_3006 | 89.4AL+2.9MG+7.7SI in w% | 875.1735531 | 89.4 | 2.9 | 7.7 | 98.59791929 | 0.5836287222 | 0.8184519862 | 89.4 | 2.9 | 7.7 | 0 | 0 | 0.001810607724 | -0.0004559784758 | -0.001354629248 | 50.76473
Solidification Simulation_3007 | 89.3AL+2.9MG+7.8SI in w% | 874.5505941 | 89.3 | 2.9 | 7.8 | 98.58942777 | 0.5798834573 | 0.8306887765 | 89.3 | 2.9 | 7.8 | 0 | 0 | 0.001806535973 | -0.0004511998981 | -0.001355336075 | 51.38471
Solidification Simulation_3008 | 89.2AL+2.9MG+7.9SI in w% | 873.9260697 | 89.2 | 2.9 | 7.9 | 98.58087177 | 0.5761544876 | 0.8429737429 | 89.2 | 2.9 | 7.9 | 0 | 0 | 0.001802463371 | -0.00044651102 | -0.001355952351 | 52.00714
Solidification Simulation_3009 | 89.1AL+2.9MG+8SI in w% | 873.2999768 | 89.1 | 2.9 | 8 | 98.57225112 | 0.5724417308 | 0.8553071538 | 89.1 | 2.9 | 8 | 0 | 0 | 0.00179839052 | -0.0004419093405 | -0.00135648118 | 52.63203
Solidification Simulation_3010 | 89AL+2.9MG+8.1SI in w% | 872.6723126 | 89 | 2.9 | 8.1 | 98.56356562 | 0.5687451055 | 0.8676892779 | 89 | 2.9 | 8.1 | 0 | 0 | 0.001794318002 | -0.0004373924529 | -0.001356925549 | 53.25938
Solidification Simulation_3011 | 88.9AL+2.9MG+8.2SI in w% | 872.0430743 | 88.9 | 2.9 | 8.2 | 98.55481508 | 0.5650645317 | 0.8801203842 | 88.9 | 2.9 | 8.2 | 0 | 0 | 0.001790246381 | -0.000432958041 | -0.00135728834 | 53.88917
Solidification Simulation_3012 | 88.8AL+2.9MG+8.3SI in w% | 871.412259 | 88.8 | 2.9 | 8.3 | 98.54599933 | 0.5613999301 | 0.8926007421 | 88.8 | 2.9 | 8.3 | 0 | 0 | 0.001786176204 | -0.0004286038746 | -0.001357572329 | 54.52142
Solidification Simulation_3013 | 88.7AL+2.9MG+8.4SI in w% | 870.7798641 | 88.7 | 2.9 | 8.4 | 98.53711816 | 0.5577512224 | 0.9051306212 | 88.7 | 2.9 | 8.4 | 0 | 0 | 0.001782107818 | -0.0004243277277 | -0.001357780091 | 55.15611
Solidification Simulation_3014 | 88.6AL+2.9MG+8.5SI in w% | 870.1458869 | 88.6 | 2.9 | 8.5 | 98.52817138 | 0.5541183307 | 0.9177102911 | 88.6 | 2.9 | 8.5 | 0 | 0 | 0.001778042089 | -0.0004201276847 | -0.001357914404 | 55.79325
Solidification Simulation_3015 | 88.5AL+2.9MG+8.6SI in w% | 869.5103249 | 88.5 | 2.9 | 8.6 | 98.5191588 | 0.5505011799 | 0.9303400226 | 88.5 | 2.9 | 8.6 | 0 | 0 | 0.001773979341 | -0.0004160016736 | -0.001357977667 | 56.43283
Solidification Simulation_3016 | 88.4AL+2.9MG+8.7SI in w% | 868.8731757 | 88.4 | 2.9 | 8.7 | 98.51008022 | 0.5468996953 | 0.9430200864 | 88.4 | 2.9 | 8.7 | 0 | 0 | 0.001769920056 | -0.0004119477707 | -0.001357972285 | 57.07484
Solidification Simulation_3017 | 88.3AL+2.9MG+8.8SI in w% | 868.2344367 | 88.3 | 2.9 | 8.8 | 98.50093544 | 0.543313803 | 0.9557507538 | 88.3 | 2.9 | 8.8 | 0 | 0 | 0.001765864702 | -0.0004079641202 | -0.001357900582 | 57.7193
Solidification Simulation_3018 | 88.2AL+2.9MG+8.9SI in w% | 867.5941057 | 88.2 | 2.9 | 8.9 | 98.49172428 | 0.5397434273 | 0.9685322949 | 88.2 | 2.9 | 8.9 | 0 | 0 | 0.001761813732 | -0.0004040489314 | -0.001357764801 | 58.36618
Solidification Simulation_3019 | 88.1AL+2.9MG+9SI in w% | 866.9521804 | 88.1 | 2.9 | 9 | 98.48244651 | 0.5361885049 | 0.9813649856 | 88.1 | 2.9 | 9 | 0 | 0 | 0.001757767403 | -0.0004002004018 | -0.001357567001 | 59.0155
Solidification Simulation_3020 | 88AL+2.9MG+9.1SI in w% | 866.3086586 | 88 | 2.9 | 9.1 | 98.47310195 | 0.5326489565 | 0.994249094 | 88 | 2.9 | 9.1 | 0 | 0 | 0.001753726482 | -0.0003964170069 | -0.001357309475 | 59.66723
Solidification Simulation_3021 | 87.9AL+2.9MG+9.2SI in w% | 865.6635381 | 87.9 | 2.9 | 9.2 | 98.46369039 | 0.529124715 | 1.007184894 | 87.9 | 2.9 | 9.2 | 0 | 0 | 0.001749691221 | -0.0003926970635 | -0.001356994158 | 60.32139
Solidification Simulation_3022 | 87.8AL+2.9MG+9.3SI in w% | 865.0168168 | 87.8 | 2.9 | 9.3 | 98.45421163 | 0.5256157088 | 1.020172657 | 87.8 | 2.9 | 9.3 | 0 | 0 | 0.00174566202 | -0.000389039014 | -0.001356623006 | 60.97796
Solidification Simulation_3023 | 87.7AL+2.9MG+9.4SI in w% | 864.3684928 | 87.7 | 2.9 | 9.4 | 98.44466546 | 0.5221218786 | 1.033212662 | 87.7 | 2.9 | 9.4 | 0 | 0 | 0.001741639078 | -0.0003854412802 | -0.001356197798 | 61.63695
Solidification Simulation_3024 | 87.6AL+2.9MG+9.5SI in w% | 863.7185642 | 87.6 | 2.9 | 9.5 | 98.43505167 | 0.518643149 | 1.046305177 | 87.6 | 2.9 | 9.5 | 0 | 0 | 0.001737623121 | -0.0003819025469 | -0.001355720574 | 62.29833
Solidification Simulation_3025 | 87.5AL+2.9MG+9.6SI in w% | 863.067029 | 87.5 | 2.9 | 9.6 | 98.42537007 | 0.5151794534 | 1.059450476 | 87.5 | 2.9 | 9.6 | 0 | 0 | 0.001733614352 | -0.0003784213382 | -0.001355193014 | 62.96212
Solidification Simulation_3026 | 87.4AL+2.9MG+9.7SI in w% | 862.4138855 | 87.4 | 2.9 | 9.7 | 98.41562042 | 0.511730737 | 1.07264884 | 87.4 | 2.9 | 9.7 | 0 | 0 | 0.001729612932 | -0.0003749962209 | -0.001354616711 | 63.63457
Solidification Simulation_3027 | 87.3AL+2.9MG+9.8SI in w% | 861.7591319 | 87.3 | 2.9 | 9.8 | 98.40580254 | 0.5082969256 | 1.085900537 | 87.3 | 2.9 | 9.8 | 0 | 0 | 0.001725619555 | -0.0003716260135 | -0.001353993541 | 64.30321
Solidification Simulation_3028 | 87.2AL+2.9MG+9.9SI in w% | 861.1027666 | 87.2 | 2.9 | 9.9 | 98.3959162 | 0.5048779581 | 1.099205845 | 87.2 | 2.9 | 9.9 | 0 | 0 | 0.001721634394 | -0.0003683093745 | -0.001353325019 | 64.97422
Solidification Simulation_3029 | 87.1AL+2.9MG+10SI in w% | 860.444788 | 87.1 | 2.9 | 10 | 98.38596118 | 0.5014737767 | 1.112565042 | 87.1 | 2.9 | 10 | 0 | 0 | 0.001717657561 | -0.000365044996 | -0.001352612565 | 65.64762
Solidification Simulation_3030 | 97AL+3MG+0SI in w% | 918.287355 | 97 | 3 | 0 | 99.03883934 | 0.9611606575 | 0 | 97 | 3 | 0 | 0 | 0 | 0.001971797478 | -0.001971797478 |  | 10.3426
Solidification Simulation_3031 | 96.9AL+3MG+0.1SI in w% | 917.7722158 | 96.9 | 3 | 0.1 | 99.03512155 | 0.955620064 | 0.009258390229 | 96.9 | 3 | 0.1 | 0 | 0 | 0.001978750713 | -0.001894637345 | -8.411336862e-05 | 10.79294
Solidification Simulation_3032 | 96.8AL+3MG+0.2SI in w% | 917.2559698 | 96.8 | 3 | 0.2 | 99.03134801 | 0.950107247 | 0.01854473889 | 96.8 | 3 | 0.2 | 0 | 0 | 0.00198480449 | -0.00182336815 | -0.0001614363395 | 11.24484
Solidification Simulation_3033 | 96.7AL+3MG+0.3SI in w% | 916.7386079 | 96.7 | 3 | 0.3 | 99.02751869 | 0.9446220011 | 0.02785931048 | 96.7 | 3 | 0.3 | 0 | 0 | 0.001990071872 | -0.001757347044 | -0.0002327248283 | 11.6983
Solidification Simulation_3034 | 96.6AL+3MG+0.4SI in w% | 916.2201209 | 96.6 | 3 | 0.4 | 99.02363351 | 0.9391641216 | 0.03720236914 | 96.6 | 3 | 0.4 | 0 | 0 | 0.001994634623 | -0.001696008535 | -0.0002986260875 | 12.15337
Solidification Simulation_3035 | 96.5AL+3MG+0.5SI in w% | 915.7004999 | 96.5 | 3 | 0.5 | 99.01969242 | 0.9337334062 | 0.04657417871 | 96.5 | 3 | 0.5 | 0 | 0 | 0.001998563371 | -0.001638865747 | -0.0003596976247 | 12.61006
Solidification Simulation_3036 | 96.4AL+3MG+0.6SI in w% | 915.1797359 | 96.4 | 3 | 0.6 | 99.01569534 | 0.9283296544 | 0.05597500272 | 96.4 | 3 | 0.6 | 0 | 0 | 0.002001919417 | -0.001585497179 | -0.0004164222377 | 13.0684
Solidification Simulation_3037 | 96.3AL+3MG+0.7SI in w% | 914.65782 | 96.3 | 3 | 0.7 | 99.01164223 | 0.9229526679 | 0.0654051044 | 96.3 | 3 | 0.7 | 0 | 0 | 0.002004756032 | -0.001535535926 | -0.0004692201054 | 13.52842
Solidification Simulation_3038 | 96.2AL+3MG+0.8SI in w% | 914.1347435 | 96.2 | 3 | 0.8 | 99.007533 | 0.9176022502 | 0.07486474671 | 96.2 | 3 | 0.8 | 0 | 0 | 0.002007120077 | -0.001488661369 | -0.0005184587077 | 13.99014
Solidification Simulation_3039 | 96.1AL+3MG+0.9SI in w% | 913.6104977 | 96.1 | 3 | 0.9 | 99.00336761 | 0.9122781997 | 0.084354192 | 96.1 | 3 | 0.9 | 0 | 0 | 0.002009052817 | -0.001444591991 | -0.0005644608253 | 14.45358
Solidification Simulation_3040 | 96AL+3MG+1SI in w% | 913.0850741 | 96 | 3 | 1 | 98.99914595 | 0.9069803453 | 0.09387370363 | 96 | 3 | 1 | 0 | 0 | 0.002010590503 | -0.001403079411 | -0.000607511092 | 14.91877
Solidification Simulation_3041 | 95.9AL+3MG+1.1SI in w% | 912.5584642 | 95.9 | 3 | 1.1 | 98.99486798 | 0.9017084752 | 0.1034235428 | 95.9 | 3 | 1.1 | 0 | 0 | 0.002011765552 | -0.001363903969 | -0.000647861583 | 15.38572
Solidification Simulation_3042 | 95.8AL+3MG+1.2SI in w% | 912.0306595 | 95.8 | 3 | 1.2 | 98.99053362 | 0.8964624078 | 0.1130039718 | 95.8 | 3 | 1.2 | 0 | 0 | 0.002012606771 | -0.001326870483 | -0.0006857362877 | 15.85447
Solidification Simulation_3043 | 95.7AL+3MG+1.3SI in w% | 911.5016519 | 95.7 | 3 | 1.3 | 98.9861428 | 0.8912419495 | 0.1226152518 | 95.7 | 3 | 1.3 | 0 | 0 | 0.002013140013 | -0.001291805048 | -0.0007213349649 | 16.32503
Solidification Simulation_3044 | 95.6AL+3MG+1.4SI in w% | 910.9714331 | 95.6 | 3 | 1.4 | 98.98169542 | 0.8860469364 | 0.1322576457 | 95.6 | 3 | 1.4 | 0 | 0 | 0.002013388217 | -0.001258551958 | -0.000754836259 | 16.79742
Solidification Simulation_3045 | 95.5AL+3MG+1.5SI in w% | 910.4399949 | 95.5 | 3 | 1.5 | 98.97719142 | 0.8808771648 | 0.1419314134 | 95.5 | 3 | 1.5 | 0 | 0 | 0.002013372305 | -0.001226971753 | -0.0007864005514 | 17.27167
Solidification Simulation_3046 | 95.4AL+3MG+1.6SI in w% | 909.9073294 | 95.4 | 3 | 1.6 | 98.97263072 | 0.8757324606 | 0.1516368163 | 95.4 | 3 | 1.6 | 0 | 0 | 0.002013111088 | -0.001196938921 | -0.0008161721663 | 17.7478
Solidification Simulation_3047 | 95.3AL+3MG+1.7SI in w% | 909.3734286 | 95.3 | 3 | 1.7 | 98.96801324 | 0.8706126448 | 0.1613741154 | 95.3 | 3 | 1.7 | 0 | 0 | 0.002012621605 | -0.001168340248 | -0.0008442813574 | 18.22582
Solidification Simulation_3048 | 95.2AL+3MG+1.8SI in w% | 908.8382847 | 95.2 | 3 | 1.8 | 98.96333889 | 0.8655175363 | 0.171143571 | 95.2 | 3 | 1.8 | 0 | 0 | 0.002011919445 | -0.001141073426 | -0.0008708460186 | 18.70576
Solidification Simulation_3049 | 95.1AL+3MG+1.9SI in w% | 908.3018898 | 95.1 | 3 | 1.9 | 98.95860759 | 0.8604469633 | 0.180945444 | 95.1 | 3 | 1.9 | 0 | 0 | 0.002011018499 | -0.001115045483 | -0.0008959730159 | 19.18764
Solidification Simulation_3050 | 95AL+3MG+2SI in w% | 907.7642364 | 95 | 3 | 2 | 98.95381924 | 0.8554007638 | 0.1907799958 | 95 | 3 | 2 | 0 | 0 | 0.002009931766 | -0.001090172154 | -0.0009197596116 | 19.67147
Solidification Simulation_3051 | 94.9AL+3MG+2.1SI in w% | 907.2253167 | 94.9 | 3 | 2.1 | 98.94897377 | 0.8503787469 | 0.2006474848 | 94.9 | 3 | 2.1 | 0 | 0 | 0.002008671044 | -0.001066376621 | -0.0009422944228 | 20.15727
Solidification Simulation_3052 | 94.8AL+3MG+2.2SI in w% | 906.6851234 | 94.8 | 3 | 2.2 | 98.94407108 | 0.8453807502 | 0.2105481719 | 94.8 | 3 | 2.2 | 0 | 0 | 0.002007247165 | -0.001043588772 | -0.0009636583933 | 20.64507
Solidification Simulation_3053 | 94.7AL+3MG+2.3SI in w% | 906.1436491 | 94.7 | 3 | 2.3 | 98.93911108 | 0.8404066057 | 0.220482317 | 94.7 | 3 | 2.3 | 0 | 0 | 0.002005670097 | -0.001021744485 | -0.0009839256118 | 21.13487
Solidification Simulation_3054 | 94.6AL+3MG+2.4SI in w% | 905.6008863 | 94.6 | 3 | 2.4 | 98.93409367 | 0.8354561467 | 0.23045018 | 94.6 | 3 | 2.4 | 0 | 0 | 0.002003949026 | -0.001000784999 | -0.001003164027 | 21.6267
Solidification Simulation_3055 | 94.5AL+3MG+2.5SI in w% | 905.0568278 | 94.5 | 3 | 2.5 | 98.92901877 | 0.8305292087 | 0.2404520205 | 94.5 | 3 | 2.5 | 0 | 0 | 0.002002092446 | -0.0009806563684 | -0.001021436077 | 22.12058
Solidification Simulation_3056 | 94.4AL+3MG+2.6SI in w% | 904.5114665 | 94.4 | 3 | 2.6 | 98.92388627 | 0.8256256288 | 0.2504880982 | 94.4 | 3 | 2.6 | 0 | 0 | 0.002000108218 | -0.0009613089763 | -0.001038799241 | 22.61652
Solidification Simulation_3057 | 94.3AL+3MG+2.7SI in w% | 903.9647953 | 94.3 | 3 | 2.7 | 98.91869608 | 0.8207452457 | 0.2605586726 | 94.3 | 3 | 2.7 | 0 | 0 | 0.001998003636 | -0.0009426971101 | -0.001055306526 | 23.11453
Solidification Simulation_3058 | 94.2AL+3MG+2.8SI in w% | 903.4168073 | 94.2 | 3 | 2.8 | 98.9134481 | 0.8158879001 | 0.2706640032 | 94.2 | 3 | 2.8 | 0 | 0 | 0.001995785482 | -0.0009247785843 | -0.001071006898 | 23.61464
Solidification Simulation_3059 | 94.1AL+3MG+2.9SI in w% | 902.8674955 | 94.1 | 3 | 2.9 | 98.90814222 | 0.8110534341 | 0.2808043493 | 94.1 | 3 | 2.9 | 0 | 0 | 0.001993460069 | -0.000907514406 | -0.001085945662 | 24.11686
Solidification Simulation_3060 | 94AL+3MG+3SI in w% | 902.3168531 | 94 | 3 | 3 | 98.90277834 | 0.8062416918 | 0.2909799703 | 94 | 3 | 3 | 0 | 0 | 0.001991033286 | -0.0008908684795 | -0.001100164807 | 24.6212
Solidification Simulation_3061 | 93.9AL+3MG+3.1SI in w% | 901.7648734 | 93.9 | 3 | 3.1 | 98.89735636 | 0.8014525188 | 0.3011911254 | 93.9 | 3 | 3.1 | 0 | 0 | 0.001988510637 | -0.0008748073399 | -0.001113703297 | 25.12768
Solidification Simulation_3062 | 93.8AL+3MG+3.2SI in w% | 901.2115498 | 93.8 | 3 | 3.2 | 98.89187616 | 0.7966857623 | 0.3114380738 | 93.8 | 3 | 3.2 | 0 | 0 | 0.001985897274 | -0.0008592999199 | -0.001126597355 | 25.63631
Solidification Simulation_3063 | 93.7AL+3MG+3.3SI in w% | 900.6568756 | 93.7 | 3 | 3.3 | 98.88633765 | 0.7919412714 | 0.3217210747 | 93.7 | 3 | 3.3 | 0 | 0 | 0.001983198025 | -0.0008443173356 | -0.001138880689 | 26.14711
Solidification Simulation_3064 | 93.6AL+3MG+3.4SI in w% | 900.1008445 | 93.6 | 3 | 3.4 | 98.88074072 | 0.7872188967 | 0.3320403872 | 93.6 | 3 | 3.4 | 0 | 0 | 0.001980417423 | -0.0008298327009 | -0.001150584722 | 26.6601
Solidification Simulation_3065 | 93.5AL+3MG+3.5SI in w% | 899.5434499 | 93.5 | 3 | 3.5 | 98.87508524 | 0.7825184868 | 0.3423962699 | 93.5 | 3 | 3.5 | 0 | 0 | 0.001977559729 | -0.0008158209547 | -0.001161738775 | 27.17527
Solidification Simulation_3066 | 93.4AL+3MG+3.6SI in w% | 898.9846856 | 93.4 | 3 | 3.6 | 98.86937111 | 0.7778399065 | 0.3527889838 | 93.4 | 3 | 3.6 | 0 | 0 | 0.001974629333 | -0.0008022588106 | -0.001172370522 | 27.69266
Solidification Simulation_3067 | 93.3AL+3MG+3.7SI in w% | 898.4245454 | 93.3 | 3 | 3.7 | 98.86359821 | 0.7731830005 | 0.363218786 | 93.3 | 3 | 3.7 | 0 | 0 | 0.001971628739 | -0.0007891240226 | -0.001182504716 | 28.21227
Solidification Simulation_3068 | 93.2AL+3MG+3.8SI in w% | 897.8630232 | 93.2 | 3 | 3.8 | 98.85776643 | 0.7685476293 | 0.3736859364 | 93.2 | 3 | 3.8 | 0 | 0 | 0.001968562934 | -0.000776396637 | -0.001192166298 | 28.73411
Solidification Simulation_3069 | 93.1AL+3MG+3.9SI in w% | 897.3001127 | 93.1 | 3 | 3.9 | 98.85187565 | 0.7639336518 | 0.384190694 | 93.1 | 3 | 3.9 | 0 | 0 | 0.00196543478 | -0.000764057323 | -0.001201377457 | 29.25819
Solidification Simulation_3070 | 93AL+3MG+4SI in w% | 896.7358082 | 93 | 3 | 4 | 98.84592576 | 0.7593409231 | 0.3947333171 | 93 | 3 | 4 | 0 | 0 | 0.001962247471 | -0.0007520881387 | -0.001210159332 | 29.78453
Solidification Simulation_3071 | 92.9AL+3MG+4.1SI in w% | 896.1701036 | 92.9 | 3 | 4.1 | 98.83991661 | 0.7547693201 | 0.4053140678 | 92.9 | 3 | 4.1 | 0 | 0 | 0.001959003887 | -0.0007404721544 | -0.001218531733 | 30.31314
Solidification Simulation_3072 | 92.8AL+3MG+4.2SI in w% | 895.6029932 | 92.8 | 3 | 4.2 | 98.83384811 | 0.7502186912 | 0.4159332024 | 92.8 | 3 | 4.2 | 0 | 0 | 0.001955707174 | -0.000729193732 | -0.001226513442 | 30.84403
Solidification Simulation_3073 | 92.7AL+3MG+4.3SI in w% | 895.0344712 | 92.7 | 3 | 4.3 | 98.82772011 | 0.7456889063 | 0.4265909811 | 92.7 | 3 | 4.3 | 0 | 0 | 0.001952359927 | -0.0007182379134 | -0.001234122014 | 31.3772
Solidification Simulation_3074 | 92.6AL+3MG+4.4SI in w% | 894.4645319 | 92.6 | 3 | 4.4 | 98.82153251 | 0.7411798286 | 0.4372876626 | 92.6 | 3 | 4.4 | 0 | 0 | 0.001948964739 | -0.0007075907016 | -0.001241374037 | 31.91268
Solidification Simulation_3075 | 92.5AL+3MG+4.5SI in w% | 893.8931698 | 92.5 | 3 | 4.5 | 98.81528516 | 0.7366913357 | 0.4480235084 | 92.5 | 3 | 4.5 | 0 | 0 | 0.001945523912 | -0.0006972388155 | -0.001248285096 | 32.45047
Solidification Simulation_3076 | 92.4AL+3MG+4.6SI in w% | 893.3203794 | 92.4 | 3 | 4.6 | 98.80897794 | 0.7322232875 | 0.4587987759 | 92.4 | 3 | 4.6 | 0 | 0 | 0.001942040093 | -0.0006871700069 | -0.001254870086 | 32.99057
Solidification Simulation_3077 | 92.3AL+3MG+4.7SI in w% | 892.7461552 | 92.3 | 3 | 4.7 | 98.80261072 | 0.7277755549 | 0.4696137245 | 92.3 | 3 | 4.7 | 0 | 0 | 0.001938515382 | -0.0006773724547 | -0.001261142928 | 33.533
Solidification Simulation_3078 | 92.2AL+3MG+4.8SI in w% | 892.170492 | 92.2 | 3 | 4.8 | 98.79618336 | 0.7233480201 | 0.4804686162 | 92.2 | 3 | 4.8 | 0 | 0 | 0.001934951747 | -0.0006678349814 | -0.001267116766 | 34.07777
Solidification Simulation_3079 | 92.1AL+3MG+4.9SI in w% | 891.5933844 | 92.1 | 3 | 4.9 | 98.78969574 | 0.7189405472 | 0.4913637085 | 92.1 | 3 | 4.9 | 0 | 0 | 0.001931351483 | -0.0006585472849 | -0.001272804199 | 34.62489
Solidification Simulation_3080 | 92AL+3MG+5SI in w% | 891.0148273 | 92 | 3 | 5 | 98.78314772 | 0.714553015 | 0.5022992619 | 92 | 3 | 5 | 0 | 0 | 0.001927716347 | -0.0006494993005 | -0.001278217047 | 35.17436
Solidification Simulation_3081 | 91.9AL+3MG+5.1SI in w% | 890.4348156 | 91.9 | 3 | 5.1 | 98.77653916 | 0.7101853001 | 0.5132755363 | 91.9 | 3 | 5.1 | 0 | 0 | 0.001924048429 | -0.000640681809 | -0.00128336662 | 35.72618
Solidification Simulation_3082 | 91.8AL+3MG+5.2SI in w% | 889.8533443 | 91.8 | 3 | 5.2 | 98.76986993 | 0.7058372786 | 0.5242927913 | 91.8 | 3 | 5.2 | 0 | 0 | 0.001920349388 | -0.0006320858379 | -0.00128826355 | 36.28038
Solidification Simulation_3083 | 91.7AL+3MG+5.3SI in w% | 889.2704083 | 91.7 | 3 | 5.3 | 98.76313987 | 0.7015088374 | 0.535351289 | 91.7 | 3 | 5.3 | 0 | 0 | 0.001916620751 | -0.000623702861 | -0.00129291789 | 36.83696
Solidification Simulation_3084 | 91.6AL+3MG+5.4SI in w% | 888.6860029 | 91.6 | 3 | 5.4 | 98.75634887 | 0.6971998466 | 0.5464512867 | 91.6 | 3 | 5.4 | 0 | 0 | 0.001912864486 | -0.0006155250681 | -0.001297339418 | 37.39592
Solidification Simulation_3085 | 91.5AL+3MG+5.5SI in w% | 888.1001233 | 91.5 | 3 | 5.5 | 98.74949675 | 0.6929102021 | 0.5575930486 | 91.5 | 3 | 5.5 | 0 | 0 | 0.001909081832 | -0.0006075446794 | -0.001301537153 | 37.95726
Solidification Simulation_3086 | 91.4AL+3MG+5.6SI in w% | 887.5127647 | 91.4 | 3 | 5.6 | 98.74258339 | 0.6886397737 | 0.5687768314 | 91.4 | 3 | 5.6 | 0 | 0 | 0.001905274627 | -0.0005997546649 | -0.001305519962 | 38.52101
Solidification Simulation_3087 | 91.3AL+3MG+5.7SI in w% | 886.9239226 | 91.3 | 3 | 5.7 | 98.73560864 | 0.68438846 | 0.5800028996 | 91.3 | 3 | 5.7 | 0 | 0 | 0.001901443982 | -0.0005921479788 | -0.001309296003 | 39.08715
Solidification Simulation_3088 | 91.2AL+3MG+5.8SI in w% | 886.3335923 | 91.2 | 3 | 5.8 | 98.72857235 | 0.6801561367 | 0.591271511 | 91.2 | 3 | 5.8 | 0 | 0 | 0.001897591628 | -0.0005847182804 | -0.001312873348 | 39.6557
Solidification Simulation_3089 | 91.1AL+3MG+5.9SI in w% | 885.7417694 | 91.1 | 3 | 5.9 | 98.72147437 | 0.6759426991 | 0.6025829288 | 91.1 | 3 | 5.9 | 0 | 0 | 0.001893718552 | -0.0005774591675 | -0.001316259384 | 40.22667
Solidification Simulation_3090 | 91AL+3MG+6SI in w% | 885.1484494 | 91 | 3 | 6 | 98.71431455 | 0.6717480324 | 0.6139374131 | 91 | 3 | 6 | 0 | 0 | 0.001889826228 | -0.0005703648192 | -0.001319461408 | 40.80005
Solidification Simulation_3091 | 90.9AL+3MG+6.1SI in w% | 884.5536282 | 90.9 | 3 | 6.1 | 98.70709275 | 0.6675720236 | 0.6253352241 | 90.9 | 3 | 6.1 | 0 | 0 | 0.001885916034 | -0.0005634296763 | -0.001322486358 | 41.37585
Solidification Simulation_3092 | 90.8AL+3MG+6.2SI in w% | 883.9573013 | 90.8 | 3 | 6.2 | 98.69980879 | 0.6634145805 | 0.6367766286 | 90.8 | 3 | 6.2 | 0 | 0 | 0.001881988846 | -0.0005566481814 | -0.001325340664 | 41.95408
Solidification Simulation_3093 | 90.7AL+3MG+6.3SI in w% | 883.3594646 | 90.7 | 3 | 6.3 | 98.69246254 | 0.6592755807 | 0.6482618833 | 90.7 | 3 | 6.3 | 0 | 0 | 0.00187804626 | -0.000550015388 | -0.001328030872 | 42.53474
Solidification Simulation_3094 | 90.6AL+3MG+6.4SI in w% | 882.7601141 | 90.6 | 3 | 6.4 | 98.68505382 | 0.655154924 | 0.6597912519 | 90.6 | 3 | 6.4 | 0 | 0 | 0.001874088686 | -0.0005435261823 | -0.001330562504 | 43.11784
Solidification Simulation_3095 | 90.5AL+3MG+6.5SI in w% | 882.1592457 | 90.5 | 3 | 6.5 | 98.6775825 | 0.6510525066 | 0.6713649969 | 90.5 | 3 | 6.5 | 0 | 0 | 0.001870117717 | -0.0005371760004 | -0.001332941717 | 43.70337
Solidification Simulation_3096 | 90.4AL+3MG+6.6SI in w% | 881.5568554 | 90.4 | 3 | 6.6 | 98.67004839 | 0.6469682257 | 0.6829833805 | 90.4 | 3 | 6.6 | 0 | 0 | 0.001866134268 | -0.0005309603555 | -0.001335173913 | 44.29134
Solidification Simulation_3097 | 90.3AL+3MG+6.7SI in w% | 880.9529394 | 90.3 | 3 | 6.7 | 98.66245136 | 0.6429019763 | 0.6946466643 | 90.3 | 3 | 6.7 | 0 | 0 | 0.001862139484 | -0.0005248750485 | -0.001337264436 | 44.88175
Solidification Simulation_3098 | 90.2AL+3MG+6.8SI in w% | 880.3474939 | 90.2 | 3 | 6.8 | 98.65479122 | 0.6388536687 | 0.7063551152 | 90.2 | 3 | 6.8 | 0 | 0 | 0.001858133993 | -0.0005189158082 | -0.001339218185 | 45.47461
Solidification Simulation_3099 | 90.1AL+3MG+6.9SI in w% | 879.7405151 | 90.1 | 3 | 6.9 | 98.64706781 | 0.6348231936 | 0.7181089923 | 90.1 | 3 | 6.9 | 0 | 0 | 0.001854118893 | -0.0005130788003 | -0.001341040093 | 46.06992
Solidification Simulation_3100 | 90AL+3MG+7SI in w% | 879.1319994 | 90 | 3 | 7 | 98.63928098 | 0.6308104567 | 0.7299085605 | 90 | 3 | 7 | 0 | 0 | 0.001850095077 | -0.0005073602672 | -0.00134273481 | 46.66767
Solidification Simulation_3101 | 89.9AL+3MG+7.1SI in w% | 878.5219433 | 89.9 | 3 | 7.1 | 98.63143056 | 0.6268153603 | 0.7417540829 | 89.9 | 3 | 7.1 | 0 | 0 | 0.001846063572 | -0.0005017566916 | -0.001344306881 | 47.26788
Solidification Simulation_3102 | 89.8AL+3MG+7.2SI in w% | 877.9103432 | 89.8 | 3 | 7.2 | 98.62351637 | 0.622837809 | 0.7536458233 | 89.8 | 3 | 7.2 | 0 | 0 | 0.001842024864 | -0.0004962644477 | -0.001345760416 | 47.87053
Solidification Simulation_3103 | 89.7AL+3MG+7.3SI in w% | 877.2971956 | 89.7 | 3 | 7.3 | 98.61553823 | 0.6188777174 | 0.7655840495 | 89.7 | 3 | 7.3 | 0 | 0 | 0.00183797994 | -0.0004908803127 | -0.001347099627 | 48.47564
Solidification Simulation_3104 | 89.6AL+3MG+7.4SI in w% | 876.6824973 | 89.6 | 3 | 7.4 | 98.607496 | 0.6149349815 | 0.7775690214 | 89.6 | 3 | 7.4 | 0 | 0 | 0.001833929579 | -0.000485601108 | -0.001348328471 | 49.08321
Solidification Simulation_3105 | 89.5AL+3MG+7.5SI in w% | 876.0662449 | 89.5 | 3 | 7.5 | 98.59938948 | 0.6110095138 | 0.7896010054 | 89.5 | 3 | 7.5 | 0 | 0 | 0.001829874533 | -0.0004804237823 | -0.00134945075 | 49.69322
Solidification Simulation_3106 | 89.4AL+3MG+7.6SI in w% | 875.4484353 | 89.4 | 3 | 7.6 | 98.59121851 | 0.6071012239 | 0.8016802665 | 89.4 | 3 | 7.6 | 0 | 0 | 0.001825815531 | -0.000475345405 | -0.001350470126 | 50.30569
Solidification Simulation_3107 | 89.3AL+3MG+7.7SI in w% | 874.8290652 | 89.3 | 3 | 7.7 | 98.58298291 | 0.6032100227 | 0.8138070701 | 89.3 | 3 | 7.7 | 0 | 0 | 0.001821753278 | -0.00047036316 | -0.001351390118 | 50.92062
Solidification Simulation_3108 | 89.2AL+3MG+7.8SI in w% | 874.2081317 | 89.2 | 3 | 7.8 | 98.5746825 | 0.599335822 | 0.8259816818 | 89.2 | 3 | 7.8 | 0 | 0 | 0.001817688456 | -0.0004654743399 | -0.001352214116 | 51.53799
Solidification Simulation_3109 | 89.1AL+3MG+7.9SI in w% | 873.5856317 | 89.1 | 3 | 7.9 | 98.5663171 | 0.595478535 | 0.8382043675 | 89.1 | 3 | 7.9 | 0 | 0 | 0.001813621725 | -0.0004606763415 | -0.001352945383 | 52.15782
Solidification Simulation_3110 | 89AL+3MG+8SI in w% | 872.9615622 | 89 | 3 | 8 | 98.55788653 | 0.591638076 | 0.8504753935 | 89 | 3 | 8 | 0 | 0 | 0.001809553726 | -0.0004559666602 | -0.001353587066 | 52.7801
Solidification Simulation_3111 | 88.9AL+3MG+8.1SI in w% | 872.3359206 | 88.9 | 3 | 8.1 | 98.54939061 | 0.5878143602 | 0.8627950263 | 88.9 | 3 | 8.1 | 0 | 0 | 0.001805485077 | -0.0004513428851 | -0.001354142192 | 53.40482
Solidification Simulation_3112 | 88.8AL+3MG+8.2SI in w% | 871.7087038 | 88.8 | 3 | 8.2 | 98.54082916 | 0.5840073043 | 0.8751635327 | 88.8 | 3 | 8.2 | 0 | 0 | 0.001801416379 | -0.0004468026951 | -0.001354613684 | 54.032
Solidification Simulation_3113 | 88.7AL+3MG+8.3SI in w% | 871.0799094 | 88.7 | 3 | 8.3 | 98.53220199 | 0.5802168258 | 0.88758118 | 88.7 | 3 | 8.3 | 0 | 0 | 0.001797348212 | -0.0004423438547 | -0.001355004357 | 54.66162
Solidification Simulation_3114 | 88.6AL+3MG+8.4SI in w% | 870.4495345 | 88.6 | 3 | 8.4 | 98.52350892 | 0.5764428435 | 0.9000482356 | 88.6 | 3 | 8.4 | 0 | 0 | 0.00179328114 | -0.0004379642096 | -0.00135531693 | 55.29368
Solidification Simulation_3115 | 88.5AL+3MG+8.5SI in w% | 869.8175767 | 88.5 | 3 | 8.5 | 98.51474976 | 0.5726852772 | 0.9125649674 | 88.5 | 3 | 8.5 | 0 | 0 | 0.001789215707 | -0.0004336616832 | -0.001355554024 | 55.92818
Solidification Simulation_3116 | 88.4AL+3MG+8.6SI in w% | 869.1840335 | 88.4 | 3 | 8.6 | 98.50592431 | 0.5689440479 | 0.9251316436 | 88.4 | 3 | 8.6 | 0 | 0 | 0.001785152444 | -0.0004294342732 | -0.00135571817 | 56.56512
Solidification Simulation_3117 | 88.3AL+3MG+8.7SI in w% | 868.5489023 | 88.3 | 3 | 8.7 | 98.49703239 | 0.5652190776 | 0.9377485328 | 88.3 | 3 | 8.7 | 0 | 0 | 0.001781091862 | -0.0004252800484 | -0.001355811813 | 57.20449
Solidification Simulation_3118 | 88.2AL+3MG+8.8SI in w% | 867.9121809 | 88.2 | 3 | 8.8 | 98.48807381 | 0.5615102853 | 0.9504159017 | 88.2 | 3 | 8.8 | 0 | 0 | 0.001777034457 | -0.0004211971446 | -0.001355837313 | 57.8463
Solidification Simulation_3119 | 88.1AL+3MG+8.9SI in w% | 867.273867 | 88.1 | 3 | 8.9 | 98.47904837 | 0.5578176057 | 0.963134025 | 88.1 | 3 | 8.9 | 0 | 0 | 0.001772980712 | -0.0004171837631 | -0.001355796949 | 58.49053
Solidification Simulation_3120 | 88AL+3MG+9SI in w% | 866.6339583 | 88 | 3 | 9 | 98.46995587 | 0.5541409566 | 0.9759031684 | 88 | 3 | 9 | 0 | 0 | 0.001768930902 | -0.0004132380889 | -0.001355692813 | 59.13719
Solidification Simulation_3121 | 87.9AL+3MG+9.1SI in w% | 865.9924527 | 87.9 | 3 | 9.1 | 98.46079613 | 0.5504802635 | 0.9887236018 | 87.9 | 3 | 9.1 | 0 | 0 | 0.001764885842 | -0.0004093585963 | -0.001355527246 | 59.78626
Solidification Simulation_3122 | 87.8AL+3MG+9.2SI in w% | 865.3493481 | 87.8 | 3 | 9.2 | 98.45156895 | 0.5468354553 | 1.001595596 | 87.8 | 3 | 9.2 | 0 | 0 | 0.001760845798 | -0.0004055435889 | -0.001355302209 | 60.43775
Solidification Simulation_3123 | 87.7AL+3MG+9.3SI in w% | 864.7046424 | 87.7 | 3 | 9.3 | 98.44227412 | 0.5432064572 | 1.014519421 | 87.7 | 3 | 9.3 | 0 | 0 | 0.001756811194 | -0.0004017914999 | -0.001355019694 | 61.09164
Solidification Simulation_3124 | 87.6AL+3MG+9.4SI in w% | 864.0583339 | 87.6 | 3 | 9.4 | 98.43291144 | 0.5395932078 | 1.027495351 | 87.6 | 3 | 9.4 | 0 | 0 | 0.001752782255 | -0.0003981007398 | -0.001354681515 | 61.74795
Solidification Simulation_3125 | 87.5AL+3MG+9.5SI in w% | 863.4104205 | 87.5 | 3 | 9.5 | 98.42348072 | 0.535995628 | 1.040523655 | 87.5 | 3 | 9.5 | 0 | 0 | 0.001748759731 | -0.0003944699872 | -0.001354289743 | 62.40665
Solidification Simulation_3126 | 87.4AL+3MG+9.6SI in w% | 862.7609005 | 87.4 | 3 | 9.6 | 98.41398174 | 0.5324136523 | 1.053604604 | 87.4 | 3 | 9.6 | 0 | 0 | 0.001744743846 | -0.0003908977544 | -0.001353846091 | 63.06774
Solidification Simulation_3127 | 87.3AL+3MG+9.7SI in w% | 862.109772 | 87.3 | 3 | 9.7 | 98.40441431 | 0.528847213 | 1.066738472 | 87.3 | 3 | 9.7 | 0 | 0 | 0.001740735521 | -0.00038738279 | -0.001353352731 | 63.73749
Solidification Simulation_3128 | 87.2AL+3MG+9.8SI in w% | 861.4570336 | 87.2 | 3 | 9.8 | 98.39477822 | 0.5252962434 | 1.079925532 | 87.2 | 3 | 9.8 | 0 | 0 | 0.001736733269 | -0.000383923328 | -0.001352809941 | 64.40344
Solidification Simulation_3129 | 87.1AL+3MG+9.9SI in w% | 860.8026835 | 87.1 | 3 | 9.9 | 98.38507327 | 0.5217606739 | 1.093166054 | 87.1 | 3 | 9.9 | 0 | 0 | 0.001732739478 | -0.0003805185914 | -0.001352220886 | 65.07175
Solidification Simulation_3130 | 87AL+3MG+10SI in w% | 860.1467201 | 87 | 3 | 10 | 98.37529923 | 0.5182404509 | 1.106460318 | 87 | 3 | 10 | 0 | 0 | 0.001728753564 | -0.0003771670714 | -0.001351586492 | 65.74243
Solidification Simulation_3131 | 96.9AL+3.1MG+0SI in w% | 917.780122 | 96.9 | 3.1 | 0 | 99.00713699 | 0.9928630143 | 0 | 96.9 | 3.1 | 0 | 0 | 0 | 0.001971110989 | -0.001971110989 |  | 10.69265
Solidification Simulation_3132 | 96.8AL+3.1MG+0.1SI in w% | 917.2672209 | 96.8 | 3.1 | 0.1 | 99.00367066 | 0.987131181 | 0.009198154833 | 96.8 | 3.1 | 0.1 | 0 | 0 | 0.001978534639 | -0.001896993033 | -8.154160557e-05 | 11.14053
Solidification Simulation_3133 | 96.7AL+3.1MG+0.2SI in w% | 916.7532093 | 96.7 | 3.1 | 0.2 | 99.00014751 | 0.9814281719 | 0.01842431948 | 96.7 | 3.1 | 0.2 | 0 | 0 | 0.001985050028 | -0.00182831977 | -0.000156730258 | 11.58997
Solidification Simulation_3134 | 96.6AL+3.1MG+0.3SI in w% | 916.2380781 | 96.6 | 3.1 | 0.3 | 98.99656747 | 0.9757537777 | 0.02767875651 | 96.6 | 3.1 | 0.3 | 0 | 0 | 0.001990770671 | -0.001764522441 | -0.00022624823 | 12.04097
Solidification Simulation_3135 | 96.5AL+3.1MG+0.4SI in w% | 915.7218181 | 96.5 | 3.1 | 0.4 | 98.99293049 | 0.9701077867 | 0.03696172814 | 96.5 | 3.1 | 0.4 | 0 | 0 | 0.001995774825 | -0.001705091966 | -0.0002906828596 | 12.49357
Solidification Simulation_3136 | 96.4AL+3.1MG+0.5SI in w% | 915.2044203 | 96.4 | 3.1 | 0.5 | 98.98923652 | 0.9644899882 | 0.04627349629 | 96.4 | 3.1 | 0.5 | 0 | 0 | 0.002000131799 | -0.001649589078 | -0.0003505427207 | 12.94779
Solidification Simulation_3137 | 96.3AL+3.1MG+0.6SI in w% | 914.6858759 | 96.3 | 3.1 | 0.6 | 98.9854855 | 0.958900174 | 0.05561432258 | 96.3 | 3.1 | 0.6 | 0 | 0 | 0.002003902177 | -0.001597631754 | -0.000406270423 | 13.40366
Solidification Simulation_3138 | 96.2AL+3.1MG+0.7SI in w% | 914.1661759 | 96.2 | 3.1 | 0.7 | 98.98167739 | 0.9533381375 | 0.06498446831 | 96.2 | 3.1 | 0.7 | 0 | 0 | 0.00200713903 | -0.001548886056 | -0.0004582529741 | 13.86121
Solidification Simulation_3139 | 96.1AL+3.1MG+0.8SI in w% | 913.6453117 | 96.1 | 3.1 | 0.8 | 98.97781213 | 0.9478036745 | 0.07438419452 | 96.1 | 3.1 | 0.8 | 0 | 0 | 0.002009888878 | -0.001503058662 | -0.0005068302166 | 14.32045
Solidification Simulation_3140 | 96AL+3.1MG+0.9SI in w% | 913.1232746 | 96 | 3.1 | 0.9 | 98.97388966 | 0.9422965828 | 0.08381376196 | 96 | 3.1 | 0.9 | 0 | 0 | 0.002012193028 | -0.001459891135 | -0.0005523018928 | 14.78141
Solidification Simulation_3141 | 95.9AL+3.1MG+1SI in w% | 912.6000561 | 95.9 | 3.1 | 1 | 98.96990991 | 0.9368166622 | 0.09327343114 | 95.9 | 3.1 | 1 | 0 | 0 | 0.002014088137 | -0.001419154766 | -0.0005949333715 | 15.24411
Solidification Simulation_3142 | 95.8AL+3.1MG+1.1SI in w% | 912.0756476 | 95.8 | 3.1 | 1.1 | 98.96587282 | 0.9313637146 | 0.1027634623 | 95.8 | 3.1 | 1.1 | 0 | 0 | 0.002015606642 | -0.001380646247 | -0.0006349603952 | 15.70858
Solidification Simulation_3143 | 95.7AL+3.1MG+1.2SI in w% | 911.5500408 | 95.7 | 3.1 | 1.2 | 98.96177834 | 0.9259375438 | 0.1122841154 | 95.7 | 3.1 | 1.2 | 0 | 0 | 0.002016777771 | -0.001344184556 | -0.0006725932151 | 16.17484
Solidification Simulation_3144 | 95.6AL+3.1MG+1.3SI in w% | 911.0232275 | 95.6 | 3.1 | 1.3 | 98.9576264 | 0.9205379525 | 0.1218356501 | 95.6 | 3.1 | 1.3 | 0 | 0 | 0.002017627761 | -0.001309607846 | -0.0007080199157 | 16.64291
Solidification Simulation_3145 | 95.5AL+3.1MG+1.4SI in w% | 910.4951994 | 95.5 | 3.1 | 1.4 | 98.95341692 | 0.9151647582 | 0.1314183265 | 95.5 | 3.1 | 1.4 | 0 | 0 | 0.002018179948 | -0.001276770756 | -0.0007414091929 | 17.11281
Solidification Simulation_3146 | 95.4AL+3.1MG+1.5SI in w% | 909.9659485 | 95.4 | 3.1 | 1.5 | 98.94914984 | 0.9098177612 | 0.1410324034 | 95.4 | 3.1 | 1.5 | 0 | 0 | 0.002018455687 | -0.001245542749 | -0.0007729129378 | 17.58457
Solidification Simulation_3147 | 95.3AL+3.1MG+1.6SI in w% | 909.4354667 | 95.3 | 3.1 | 1.6 | 98.94482508 | 0.9044967763 | 0.1506781401 | 95.3 | 3.1 | 1.6 | 0 | 0 | 0.00201847422 | -0.001215806023 | -0.0008026681976 | 18.0582
Solidification Simulation_3148 | 95.2AL+3.1MG+1.7SI in w% | 908.9037462 | 95.2 | 3.1 | 1.7 | 98.94044259 | 0.8992016175 | 0.1603557955 | 95.2 | 3.1 | 1.7 | 0 | 0 | 0.002018253024 | -0.001187454049 | -0.0008307989751 | 18.53373
Solidification Simulation_3149 | 95.1AL+3.1MG+1.8SI in w% | 908.370779 | 95.1 | 3.1 | 1.8 | 98.93600228 | 0.8939320957 | 0.1700656281 | 95.1 | 3.1 | 1.8 | 0 | 0 | 0.002017808119 | -0.001160390338 | -0.0008574177814 | 19.01116
Solidification Simulation_3150 | 95AL+3.1MG+1.9SI in w% | 907.8365575 | 95 | 3.1 | 1.9 | 98.93150406 | 0.8886880422 | 0.1798078976 | 95 | 3.1 | 1.9 | 0 | 0 | 0.002017153823 | -0.001134526987 | -0.000882626836 | 19.49054
Solidification Simulation_3151 | 94.9AL+3.1MG+2SI in w% | 907.301074 | 94.9 | 3.1 | 2 | 98.92694788 | 0.883469263 | 0.1895828613 | 94.9 | 3.1 | 2 | 0 | 0 | 0.002016303549 | -0.001109784168 | -0.0009065193808 | 19.97186
Solidification Simulation_3152 | 94.8AL+3.1MG+2.1SI in w% | 906.7643209 | 94.8 | 3.1 | 2.1 | 98.92233364 | 0.8782755839 | 0.1993907779 | 94.8 | 3.1 | 2.1 | 0 | 0 | 0.002015269499 | -0.00108608895 | -0.0009291805496 | 20.45516
Solidification Simulation_3153 | 94.7AL+3.1MG+2.2SI in w% | 906.2262908 | 94.7 | 3.1 | 2.2 | 98.91766127 | 0.8731068282 | 0.2092319055 | 94.7 | 3.1 | 2.2 | 0 | 0 | 0.002014062899 | -0.001063374637 | -0.0009506882611 | 20.94045
Solidification Simulation_3154 | 94.6AL+3.1MG+2.3SI in w% | 905.6869762 | 94.6 | 3.1 | 2.3 | 98.91293068 | 0.8679628209 | 0.2191065023 | 94.6 | 3.1 | 2.3 | 0 | 0 | 0.002012694089 | -0.001041580116 | -0.0009711139725 | 21.42775
Solidification Simulation_3155 | 94.5AL+3.1MG+2.4SI in w% | 905.14637 | 94.5 | 3.1 | 2.4 | 98.90814178 | 0.8628433892 | 0.229014826 | 94.5 | 3.1 | 2.4 | 0 | 0 | 0.002011172624 | -0.001020649282 | -0.0009905233417 | 21.91707
Solidification Simulation_3156 | 94.4AL+3.1MG+2.5SI in w% | 904.6044648 | 94.4 | 3.1 | 2.5 | 98.9032945 | 0.8577483618 | 0.2389571346 | 94.4 | 3.1 | 2.5 | 0 | 0 | 0.002009507344 | -0.001000530536 | -0.001008976808 | 22.40843
Solidification Simulation_3157 | 94.3AL+3.1MG+2.6SI in w% | 904.0612535 | 94.3 | 3.1 | 2.6 | 98.89838875 | 0.8526775693 | 0.2489336856 | 94.3 | 3.1 | 2.6 | 0 | 0 | 0.002007706447 | -0.0009811763404 | -0.001026530107 | 22.90186
Solidification Simulation_3158 | 94.2AL+3.1MG+2.7SI in w% | 903.5167291 | 94.2 | 3.1 | 2.7 | 98.89342442 | 0.8476308437 | 0.2589447367 | 94.2 | 3.1 | 2.7 | 0 | 0 | 0.002005779017 | -0.0009625435607 | -0.001043235457 | 23.39734
Solidification Simulation_3159 | 94.1AL+3.1MG+2.8SI in w% | 902.9708846 | 94.1 | 3.1 | 2.8 | 98.88840143 | 0.8426080198 | 0.2689905454 | 94.1 | 3.1 | 2.8 | 0 | 0 | 0.002003730463 | -0.0009445907711 | -0.001059139692 | 23.89492
Solidification Simulation_3160 | 94AL+3.1MG+2.9SI in w% | 902.4237132 | 94 | 3.1 | 2.9 | 98.8833197 | 0.8376089339 | 0.2790713693 | 94 | 3.1 | 2.9 | 0 | 0 | 0.002001565997 | -0.0009272798258 | -0.001074286171 | 24.39463
Solidification Simulation_3161 | 93.9AL+3.1MG+3SI in w% | 901.875208 | 93.9 | 3.1 | 3 | 98.87817911 | 0.832633424 | 0.2891874656 | 93.9 | 3.1 | 3 | 0 | 0 | 0.001999291753 | -0.0009105759255 | -0.001088715827 | 24.89647
Solidification Simulation_3162 | 93.8AL+3.1MG+3.1SI in w% | 901.3253625 | 93.8 | 3.1 | 3.1 | 98.87297958 | 0.8276813284 | 0.2993390917 | 93.8 | 3.1 | 3.1 | 0 | 0 | 0.00199691676 | -0.0008944483199 | -0.00110246844 | 25.40043
Solidification Simulation_3163 | 93.7AL+3.1MG+3.2SI in w% | 900.7741699 | 93.7 | 3.1 | 3.2 | 98.86772101 | 0.8227524889 | 0.3095265048 | 93.7 | 3.1 | 3.2 | 0 | 0 | 0.001994445198 | -0.0008788663771 | -0.001115578821 | 25.90654
Solidification Simulation_3164 | 93.6AL+3.1MG+3.3SI in w% | 900.2216237 | 93.6 | 3.1 | 3.3 | 98.86240329 | 0.8178467487 | 0.3197499622 | 93.6 | 3.1 | 3.3 | 0 | 0 | 0.001991881758 | -0.0008638019711 | -0.001128079787 | 26.41482
Solidification Simulation_3165 | 93.5AL+3.1MG+3.4SI in w% | 899.6677176 | 93.5 | 3.1 | 3.4 | 98.85702633 | 0.8129639523 | 0.3300097211 | 93.5 | 3.1 | 3.4 | 0 | 0 | 0.001989231207 | -0.0008492290497 | -0.001140002157 | 26.92528
Solidification Simulation_3166 | 93.4AL+3.1MG+3.5SI in w% | 899.112445 | 93.4 | 3.1 | 3.5 | 98.85159002 | 0.8081039463 | 0.3403060387 | 93.4 | 3.1 | 3.5 | 0 | 0 | 0.001986498034 | -0.0008351233031 | -0.001151374731 | 27.43793
Solidification Simulation_3167 | 93.3AL+3.1MG+3.6SI in w% | 898.5557998 | 93.3 | 3.1 | 3.6 | 98.84609425 | 0.8032665787 | 0.3506391722 | 93.3 | 3.1 | 3.6 | 0 | 0 | 0.001983686467 | -0.000821462018 | -0.001162224449 | 27.95279
Solidification Simulation_3168 | 93.2AL+3.1MG+3.7SI in w% | 897.9977758 | 93.2 | 3.1 | 3.7 | 98.84053892 | 0.7984516994 | 0.3610093787 | 93.2 | 3.1 | 3.7 | 0 | 0 | 0.001980800492 | -0.0008082239487 | -0.001172576544 | 28.46987
Solidification Simulation_3169 | 93.1AL+3.1MG+3.8SI in w% | 897.4383668 | 93.1 | 3.1 | 3.8 | 98.83492393 | 0.7936591545 | 0.3714169144 | 93.1 | 3.1 | 3.8 | 0 | 0 | 0.001977843878 | -0.0007953892013 | -0.001182454677 | 28.98918
Solidification Simulation_3170 | 93AL+3.1MG+3.9SI in w% | 896.8775668 | 93 | 3.1 | 3.9 | 98.82924915 | 0.788888812 | 0.3818620393 | 93 | 3.1 | 3.9 | 0 | 0 | 0.001974823428 | -0.0007829404105 | -0.001191883017 | 29.51069
Solidification Simulation_3171 | 92.9AL+3.1MG+4SI in w% | 896.3153698 | 92.9 | 3.1 | 4 | 98.82351448 | 0.7841405136 | 0.3923450082 | 92.9 | 3.1 | 4 | 0 | 0 | 0.001971732642 | -0.00077085613 | -0.001200876513 | 30.03454
Solidification Simulation_3172 | 92.8AL+3.1MG+4.1SI in w% | 895.7517701 | 92.8 | 3.1 | 4.1 | 98.8177198 | 0.7794141182 | 0.4028660788 | 92.8 | 3.1 | 4.1 | 0 | 0 | 0.001968584732 | -0.0007591239591 | -0.001209460773 | 30.56061
Solidification Simulation_3173 | 92.7AL+3.1MG+4.2SI in w% | 895.1867618 | 92.7 | 3.1 | 4.2 | 98.81186501 | 0.7747094847 | 0.4134255085 | 92.7 | 3.1 | 4.2 | 0 | 0 | 0.001965379353 | -0.0007477270674 | -0.001217652286 | 31.08896
Solidification Simulation_3174 | 92.6AL+3.1MG+4.3SI in w% | 894.6203392 | 92.6 | 3.1 | 4.3 | 98.80594998 | 0.7700264693 | 0.4240235539 | 92.6 | 3.1 | 4.3 | 0 | 0 | 0.001962119389 | -0.0007366509088 | -0.00122546848 | 31.6196
Solidification Simulation_3175 | 92.5AL+3.1MG+4.4SI in w% | 894.0524967 | 92.5 | 3.1 | 4.4 | 98.79997458 | 0.7653649433 | 0.4346604746 | 92.5 | 3.1 | 4.4 | 0 | 0 | 0.001958807422 | -0.0007258816836 | -0.001232925738 | 32.15254
Solidification Simulation_3176 | 92.4AL+3.1MG+4.5SI in w% | 893.4832287 | 92.4 | 3.1 | 4.5 | 98.79393871 | 0.7607247594 | 0.4453365258 | 92.4 | 3.1 | 4.5 | 0 | 0 | 0.001955446358 | -0.0007154066583 | -0.001240039699 | 32.68779
Solidification Simulation_3177 | 92.3AL+3.1MG+4.6SI in w% | 892.9125298 | 92.3 | 3.1 | 4.6 | 98.78784226 | 0.7561057788 | 0.4560519643 | 92.3 | 3.1 | 4.6 | 0 | 0 | 0.001952038545 | -0.0007052135511 | -0.001246824994 | 33.22535
Solidification Simulation_3178 | 92.2AL+3.1MG+4.7SI in w% | 892.3403947 | 92.2 | 3.1 | 4.7 | 98.78168506 | 0.7515078867 | 0.4668070521 | 92.2 | 3.1 | 4.7 | 0 | 0 | 0.001948586198 | -0.0006952907526 | -0.001253295446 | 33.76524
Solidification Simulation_3179 | 92.1AL+3.1MG+4.8SI in w% | 891.7668179 | 92.1 | 3.1 | 4.8 | 98.77546703 | 0.7469309313 | 0.4776020424 | 92.1 | 3.1 | 4.8 | 0 | 0 | 0.001945091866 | -0.0006856275591 | -0.001259464307 | 34.30747
Solidification Simulation_3180 | 92AL+3.1MG+4.9SI in w% | 891.1917944 | 92 | 3.1 | 4.9 | 98.76918802 | 0.7423747821 | 0.488437193 | 92 | 3.1 | 4.9 | 0 | 0 | 0.001941557579 | -0.000676213587 | -0.001265343992 | 34.85203
Solidification Simulation_3181 | 91.9AL+3.1MG+5SI in w% | 890.6153189 | 91.9 | 3.1 | 5 | 98.76284791 | 0.7378393268 | 0.4993127662 | 91.9 | 3.1 | 5 | 0 | 0 | 0.001937985238 | -0.0006670389916 | -0.001270946246 | 35.39896
Solidification Simulation_3182 | 91.8AL+3.1MG+5.1SI in w% | 890.0373864 | 91.8 | 3.1 | 5.1 | 98.75644656 | 0.7333244203 | 0.5102290154 | 91.8 | 3.1 | 5.1 | 0 | 0 | 0.00193437707 | -0.0006580947087 | -0.001276282362 | 35.94824
Solidification Simulation_3183 | 91.7AL+3.1MG+5.2SI in w% | 889.4579919 | 91.7 | 3.1 | 5.2 | 98.74998386 | 0.7288299404 | 0.5211862 | 91.7 | 3.1 | 5.2 | 0 | 0 | 0.001930734933 | -0.0006493719174 | -0.001281363016 | 36.49988
Solidification Simulation_3184 | 91.6AL+3.1MG+5.3SI in w% | 888.8771306 | 91.6 | 3.1 | 5.3 | 98.74345965 | 0.724355766 | 0.5321845792 | 91.6 | 3.1 | 5.3 | 0 | 0 | 0.001927060399 | -0.0006408621943 | -0.001286198204 | 37.05391
Solidification Simulation_3185 | 91.5AL+3.1MG+5.4SI in w% | 888.2947975 | 91.5 | 3.1 | 5.4 | 98.73687382 | 0.719901766 | 0.5432244091 | 91.5 | 3.1 | 5.4 | 0 | 0 | 0.001923355548 | -0.0006325578433 | -0.001290797704 | 37.61031
Solidification Simulation_3186 | 91.4AL+3.1MG+5.5SI in w% | 887.710988 | 91.4 | 3.1 | 5.5 | 98.73022622 | 0.7154678305 | 0.5543059518 | 91.4 | 3.1 | 5.5 | 0 | 0 | 0.001919621708 | -0.0006244511765 | -0.001295170532 | 38.1691
Solidification Simulation_3187 | 91.3AL+3.1MG+5.6SI in w% | 887.1256974 | 91.3 | 3.1 | 5.6 | 98.72351672 | 0.7110538235 | 0.5654294615 | 91.3 | 3.1 | 5.6 | 0 | 0 | 0.001915860812 | -0.0006165352547 | -0.001299325557 | 38.73029
Solidification Simulation_3188 | 91.2AL+3.1MG+5.7SI in w% | 886.538921 | 91.2 | 3.1 | 5.7 | 98.71674516 | 0.7066596425 | 0.5765952017 | 91.2 | 3.1 | 5.7 | 0 | 0 | 0.001912074061 | -0.0006088031089 | -0.001303270953 | 39.29387
Solidification Simulation_3189 | 91.1AL+3.1MG+5.8SI in w% | 885.9506545 | 91.1 | 3.1 | 5.8 | 98.70991142 | 0.7022851533 | 0.5878034266 | 91.1 | 3.1 | 5.8 | 0 | 0 | 0.001908263267 | -0.0006012484703 | -0.001307014796 | 39.85986
Solidification Simulation_3190 | 91AL+3.1MG+5.9SI in w% | 885.3608933 | 91 | 3.1 | 5.9 | 98.70301535 | 0.6979302541 | 0.5990543996 | 91 | 3.1 | 5.9 | 0 | 0 | 0.001904429507 | -0.000593865001 | -0.001310564506 | 40.42826
Solidification Simulation_3191 | 90.9AL+3.1MG+6SI in w% | 884.769633 | 90.9 | 3.1 | 6 | 98.6960568 | 0.6935948186 | 0.6103483766 | 90.9 | 3.1 | 6 | 0 | 0 | 0.001900574494 | -0.0005866470281 | -0.001313927466 | 40.99907
Solidification Simulation_3192 | 90.8AL+3.1MG+6.1SI in w% | 884.1768695 | 90.8 | 3.1 | 6.1 | 98.68903564 | 0.6892787397 | 0.6216856189 | 90.8 | 3.1 | 6.1 | 0 | 0 | 0.001896699182 | -0.0005795887694 | -0.001317110413 | 41.57231
Solidification Simulation_3193 | 90.7AL+3.1MG+6.2SI in w% | 883.5825985 | 90.7 | 3.1 | 6.2 | 98.68195171 | 0.6849819021 | 0.6330663853 | 90.7 | 3.1 | 6.2 | 0 | 0 | 0.001892805031 | -0.0005726849895 | -0.001320120041 | 42.14797
Solidification Simulation_3194 | 90.6AL+3.1MG+6.3SI in w% | 882.9868158 | 90.6 | 3.1 | 6.3 | 98.67480487 | 0.6807041916 | 0.6444909344 | 90.6 | 3.1 | 6.3 | 0 | 0 | 0.001888893405 | -0.0005659306795 | -0.001322962726 | 42.72605
Solidification Simulation_3195 | 90.5AL+3.1MG+6.4SI in w% | 882.3895175 | 90.5 | 3.1 | 6.4 | 98.66759496 | 0.6764455122 | 0.6559595307 | 90.5 | 3.1 | 6.4 | 0 | 0 | 0.00188496515 | -0.0005593207921 | -0.001325644358 | 43.30657
Solidification Simulation_3196 | 90.4AL+3.1MG+6.5SI in w% | 881.7906995 | 90.4 | 3.1 | 6.5 | 98.66032183 | 0.6722057422 | 0.66747243 | 90.4 | 3.1 | 6.5 | 0 | 0 | 0.001881021575 | -0.0005528507686 | -0.001328170806 | 43.88952
Solidification Simulation_3197 | 90.3AL+3.1MG+6.6SI in w% | 881.1903579 | 90.3 | 3.1 | 6.6 | 98.65298533 | 0.6679847749 | 0.6790298925 | 90.3 | 3.1 | 6.6 | 0 | 0 | 0.001877063922 | -0.000546516245 | -0.001330547677 | 44.47491
Solidification Simulation_3198 | 90.2AL+3.1MG+6.7SI in w% | 880.5884889 | 90.2 | 3.1 | 6.7 | 98.6455853 | 0.6637825182 | 0.6906321837 | 90.2 | 3.1 | 6.7 | 0 | 0 | 0.001873092915 | -0.0005403127863 | -0.001332780129 | 45.06274
Solidification Simulation_3199 | 90.1AL+3.1MG+6.8SI in w% | 879.9850888 | 90.1 | 3.1 | 6.8 | 98.63812159 | 0.6595988546 | 0.7022795597 | 90.1 | 3.1 | 6.8 | 0 | 0 | 0.001869109747 | -0.0005342364085 | -0.001334873338 | 45.65301
Solidification Simulation_3200 | 90AL+3.1MG+6.9SI in w% | 879.3801539 | 90 | 3.1 | 6.9 | 98.63059403 | 0.6554336845 | 0.7139722828 | 90 | 3.1 | 6.9 | 0 | 0 | 0.001865115565 | -0.0005282832949 | -0.00133683227 | 46.24573
Solidification Simulation_3201 | 89.9AL+3.1MG+7SI in w% | 878.7736806 | 89.9 | 3.1 | 7 | 98.62300247 | 0.65128691 | 0.7257106157 | 89.9 | 3.1 | 7 | 0 | 0 | 0.001861110961 | -0.0005224495232 | -0.001338661437 | 46.84089
Solidification Simulation_3202 | 89.8AL+3.1MG+7.1SI in w% | 878.1656653 | 89.8 | 3.1 | 7.1 | 98.61534675 | 0.6471584272 | 0.7374948186 | 89.8 | 3.1 | 7.1 | 0 | 0 | 0.001857097037 | -0.0005167315999 | -0.001340365437 | 47.4385
Solidification Simulation_3203 | 89.7AL+3.1MG+7.2SI in w% | 877.5561046 | 89.7 | 3.1 | 7.2 | 98.60762671 | 0.6430481384 | 0.7493251538 | 89.7 | 3.1 | 7.2 | 0 | 0 | 0.001853074679 | -0.0005111260841 | -0.001341948595 | 48.03856
Solidification Simulation_3204 | 89.6AL+3.1MG+7.3SI in w% | 876.9449951 | 89.6 | 3.1 | 7.3 | 98.59984217 | 0.6389559457 | 0.7612018834 | 89.6 | 3.1 | 7.3 | 0 | 0 | 0.001849044742 | -0.0005056296738 | -0.001343415068 | 48.64106
Solidification Simulation_3205 | 89.5AL+3.1MG+7.4SI in w% | 876.3323335 | 89.5 | 3.1 | 7.4 | 98.59199298 | 0.6348817518 | 0.7731252695 | 89.5 | 3.1 | 7.4 | 0 | 0 | 0.001845008223 | -0.0005002392849 | -0.001344768938 | 49.24602
Solidification Simulation_3206 | 89.4AL+3.1MG+7.5SI in w% | 875.7181166 | 89.4 | 3.1 | 7.5 | 98.58407896 | 0.630825461 | 0.7850955744 | 89.4 | 3.1 | 7.5 | 0 | 0 | 0.001840965565 | -0.0004949516975 | -0.001346013867 | 49.85343
Solidification Simulation_3207 | 89.3AL+3.1MG+7.6SI in w% | 875.1023411 | 89.3 | 3.1 | 7.6 | 98.57609995 | 0.6267869864 | 0.7971130641 | 89.3 | 3.1 | 7.6 | 0 | 0 | 0.001836917727 | -0.0004897640758 | -0.001347153651 | 50.46328
Solidification Simulation_3208 | 89.2AL+3.1MG+7.7SI in w% | 874.4850041 | 89.2 | 3.1 | 7.7 | 98.56805578 | 0.6227662263 | 0.8091779979 | 89.2 | 3.1 | 7.7 | 0 | 0 | 0.001832865458 | -0.0004846736071 | -0.001348191851 | 51.07559
Solidification Simulation_3209 | 89.1AL+3.1MG+7.8SI in w% | 873.8661025 | 89.1 | 3.1 | 7.8 | 98.55994627 | 0.6187630923 | 0.8212906409 | 89.1 | 3.1 | 7.8 | 0 | 0 | 0.00182880948 | -0.0004796775865 | -0.001349131894 | 51.69035
Solidification Simulation_3210 | 89AL+3.1MG+7.9SI in w% | 873.2456333 | 89 | 3.1 | 7.9 | 98.55177125 | 0.6147774941 | 0.8334512566 | 89 | 3.1 | 7.9 | 0 | 0 | 0.001824750496 | -0.000474773412 | -0.001349977084 | 52.30755
Solidification Simulation_3211 | 88.9AL+3.1MG+8SI in w% | 872.6235938 | 88.9 | 3.1 | 8 | 98.54353055 | 0.6108093425 | 0.8456601093 | 88.9 | 3.1 | 8 | 0 | 0 | 0.001820689184 | -0.0004699585791 | -0.001350730605 | 52.9272
Solidification Simulation_3212 | 88.8AL+3.1MG+8.1SI in w% | 871.9999809 | 88.8 | 3.1 | 8.1 | 98.53522399 | 0.6068585496 | 0.8579174633 | 88.8 | 3.1 | 8.1 | 0 | 0 | 0.001816626201 | -0.0004652306761 | -0.001351395525 | 53.54929
Solidification Simulation_3213 | 88.7AL+3.1MG+8.2SI in w% | 871.3747922 | 88.7 | 3.1 | 8.2 | 98.52685139 | 0.6029250285 | 0.8702235833 | 88.7 | 3.1 | 8.2 | 0 | 0 | 0.001812562183 | -0.0004605873804 | -0.001351974802 | 54.17383
Solidification Simulation_3214 | 88.6AL+3.1MG+8.3SI in w% | 870.7480248 | 88.6 | 3.1 | 8.3 | 98.51841257 | 0.5990086936 | 0.8825787343 | 88.6 | 3.1 | 8.3 | 0 | 0 | 0.001808497747 | -0.0004560264538 | -0.001352471293 | 54.80081
Solidification Simulation_3215 | 88.5AL+3.1MG+8.4SI in w% | 870.1196762 | 88.5 | 3.1 | 8.4 | 98.50990736 | 0.5951094603 | 0.8949831817 | 88.5 | 3.1 | 8.4 | 0 | 0 | 0.001804433491 | -0.0004515457388 | -0.001352887752 | 55.43023
Solidification Simulation_3216 | 88.4AL+3.1MG+8.5SI in w% | 869.489744 | 88.4 | 3.1 | 8.5 | 98.50133556 | 0.5912272452 | 0.9074371912 | 88.4 | 3.1 | 8.5 | 0 | 0 | 0.001800369993 | -0.0004471431552 | -0.001353226837 | 56.06208
Solidification Simulation_3217 | 88.3AL+3.1MG+8.6SI in w% | 868.8582255 | 88.3 | 3.1 | 8.6 | 98.49269701 | 0.5873619662 | 0.9199410287 | 88.3 | 3.1 | 8.6 | 0 | 0 | 0.001796307813 | -0.0004428166959 | -0.001353491117 | 56.69637
Solidification Simulation_3218 | 88.2AL+3.1MG+8.7SI in w% | 868.2251185 | 88.2 | 3.1 | 8.7 | 98.4839915 | 0.5835135377 | 0.9324949584 | 88.2 | 3.1 | 8.7 | 0 | 0 | 0.001792247496 | -0.0004385644249 | -0.001353683071 | 57.33308
Solidification Simulation_3219 | 88.1AL+3.1MG+8.8SI in w% | 867.5904207 | 88.1 | 3.1 | 8.8 | 98.47521886 | 0.5796818905 | 0.9450992523 | 88.1 | 3.1 | 8.8 | 0 | 0 | 0.001788189568 | -0.0004343844727 | -0.001353805095 | 57.97222
Solidification Simulation_3220 | 88AL+3.1MG+8.9SI in w% | 866.9541298 | 88 | 3.1 | 8.9 | 98.46637889 | 0.5758669395 | 0.9577541744 | 88 | 3.1 | 8.9 | 0 | 0 | 0.001784135919 | -0.0004302753645 | -0.001353860554 | 58.61375
Solidification Simulation_3221 | 87.9AL+3.1MG+9SI in w% | 866.3162436 | 87.9 | 3.1 | 9 | 98.4574714 | 0.5720686046 | 0.9704599911 | 87.9 | 3.1 | 9 | 0 | 0 | 0.001780082707 | -0.0004262342853 | -0.001353848421 | 59.25777
Solidification Simulation_3222 | 87.8AL+3.1MG+9.1SI in w% | 865.6767601 | 87.8 | 3.1 | 9.1 | 98.44849622 | 0.5682868109 | 0.9832169709 | 87.8 | 3.1 | 9.1 | 0 | 0 | 0.001776034931 | -0.0004222607001 | -0.00135377423 | 59.90417
Solidification Simulation_3223 | 87.7AL+3.1MG+9.2SI in w% | 865.0356772 | 87.7 | 3.1 | 9.2 | 98.43945314 | 0.5645214829 | 0.9960253821 | 87.7 | 3.1 | 9.2 | 0 | 0 | 0.001771991493 | -0.000418352572 | -0.001353638921 | 60.55297
Solidification Simulation_3224 | 87.6AL+3.1MG+9.3SI in w% | 864.392993 | 87.6 | 3.1 | 9.3 | 98.43034197 | 0.5607725426 | 1.008885491 | 87.6 | 3.1 | 9.3 | 0 | 0 | 0.001767952844 | -0.0004145083267 | -0.001353444517 | 61.20418
Solidification Simulation_3225 | 87.5AL+3.1MG+9.4SI in w% | 863.7487056 | 87.5 | 3.1 | 9.4 | 98.4211625 | 0.5570399267 | 1.021797573 | 87.5 | 3.1 | 9.4 | 0 | 0 | 0.001763919232 | -0.0004107263655 | -0.001353192867 | 61.85779
Solidification Simulation_3226 | 87.4AL+3.1MG+9.5SI in w% | 863.1028131 | 87.4 | 3.1 | 9.5 | 98.41191456 | 0.5533235524 | 1.034761891 | 87.4 | 3.1 | 9.5 | 0 | 0 | 0.001759891436 | -0.0004070053628 | -0.001352886073 | 62.51379
Solidification Simulation_3227 | 87.3AL+3.1MG+9.6SI in w% | 862.4553139 | 87.3 | 3.1 | 9.6 | 98.40259793 | 0.5496233516 | 1.047778716 | 87.3 | 3.1 | 9.6 | 0 | 0 | 0.001755869699 | -0.0004033438212 | -0.001352525878 | 63.17218
Solidification Simulation_3228 | 87.2AL+3.1MG+9.7SI in w% | 861.8062061 | 87.2 | 3.1 | 9.7 | 98.39321243 | 0.5459392521 | 1.060848318 | 87.2 | 3.1 | 9.7 | 0 | 0 | 0.001751854421 | -0.0003997403606 | -0.00135211406 | 63.83925
Solidification Simulation_3229 | 87.1AL+3.1MG+9.8SI in w% | 861.1554883 | 87.1 | 3.1 | 9.8 | 98.38375784 | 0.5422711897 | 1.07397097 | 87.1 | 3.1 | 9.8 | 0 | 0 | 0.00174784578 | -0.0003961935679 | -0.001351652212 | 64.50247
Solidification Simulation_3230 | 87AL+3.1MG+9.9SI in w% | 860.5031588 | 87 | 3.1 | 9.9 | 98.37423397 | 0.5386190907 | 1.08714694 | 87 | 3.1 | 9.9 | 0 | 0 | 0.001743844534 | -0.0003927022964 | -0.001351142237 | 65.16805
Solidification Simulation_3231 | 86.9AL+3.1MG+10SI in w% | 859.8492161 | 86.9 | 3.1 | 10 | 98.36464061 | 0.5349828884 | 1.100376499 | 86.9 | 3.1 | 10 | 0 | 0 | 0.00173985087 | -0.0003892652213 | -0.001350585649 | 65.836
Solidification Simulation_3232 | 96.8AL+3.2MG+0SI in w% | 917.2727069 | 96.8 | 3.2 | 0 | 98.97544503 | 1.024554972 | 0 | 96.8 | 3.2 | 0 | 0 | 0 | 0.00197038681 | -0.00197038681 |  | 11.04333
Solidification Simulation_3233 | 96.7AL+3.2MG+0.1SI in w% | 916.7620524 | 96.7 | 3.2 | 0.1 | 98.97223038 | 1.018631477 | 0.009138143646 | 96.7 | 3.2 | 0.1 | 0 | 0 | 0.001978252544 | -0.001899130693 | -7.912185161e-05 | 11.48862
Solidification Simulation_3234 | 96.6AL+3.2MG+0.2SI in w% | 916.2502837 | 96.6 | 3.2 | 0.2 | 98.96895778 | 1.012737871 | 0.01830434746 | 96.6 | 3.2 | 0.2 | 0 | 0 | 0.001985211936 | -0.001832921838 | -0.0001522900982 | 11.93557
Solidification Simulation_3235 | 96.5AL+3.2MG+0.3SI in w% | 915.7373917 | 96.5 | 3.2 | 0.3 | 98.96562719 | 1.006873935 | 0.02749887211 | 96.5 | 3.2 | 0.3 | 0 | 0 | 0.001991366416 | -0.001771244803 | -0.0002201216128 | 12.38409
Solidification Simulation_3236 | 96.4AL+3.2MG+0.4SI in w% | 915.2233671 | 96.4 | 3.2 | 0.4 | 98.96223858 | 1.001039446 | 0.03672197791 | 96.4 | 3.2 | 0.4 | 0 | 0 | 0.001996795125 | -0.001713644517 | -0.0002831506077 | 12.83421
Solidification Simulation_3237 | 96.3AL+3.2MG+0.5SI in w% | 914.7082011 | 96.3 | 3.2 | 0.5 | 98.95879189 | 0.9952341856 | 0.0459739249 | 96.3 | 3.2 | 0.5 | 0 | 0 | 0.002001565828 | -0.001659723952 | -0.0003418418768 | 13.28594
Solidification Simulation_3238 | 96.2AL+3.2MG+0.6SI in w% | 914.1918848 | 96.2 | 3.2 | 0.6 | 98.95528709 | 0.9894579378 | 0.05525497278 | 96.2 | 3.2 | 0.6 | 0 | 0 | 0.002005738028 | -0.001609136259 | -0.0003966017696 | 13.73932
Solidification Simulation_3239 | 96.1AL+3.2MG+0.7SI in w% | 913.6744092 | 96.1 | 3.2 | 0.7 | 98.95172413 | 0.9837104867 | 0.06456538092 | 96.1 | 3.2 | 0.7 | 0 | 0 | 0.002009367216 | -0.001561579381 | -0.0004477878352 | 14.19436
Solidification Simulation_3240 | 96AL+3.2MG+0.8SI in w% | 913.1557657 | 96 | 3.2 | 0.8 | 98.94810297 | 0.9779916239 | 0.07390540859 | 96 | 3.2 | 0.8 | 0 | 0 | 0.002012490829 | -0.001516778047 | -0.000495712782 | 14.65111
Solidification Simulation_3241 | 95.9AL+3.2MG+0.9SI in w% | 912.6359457 | 95.9 | 3.2 | 0.9 | 98.94442355 | 0.9723011353 | 0.08327531452 | 95.9 | 3.2 | 0.9 | 0 | 0 | 0.0020151588 | -0.001474501634 | -0.0005406571666 | 15.10958
Solidification Simulation_3242 | 95.8AL+3.2MG+1SI in w% | 912.1149406 | 95.8 | 3.2 | 1 | 98.94068583 | 0.9666388118 | 0.09267535724 | 95.8 | 3.2 | 1 | 0 | 0 | 0.002017404916 | -0.001434537028 | -0.0005828678878 | 15.56978
Solidification Simulation_3243 | 95.7AL+3.2MG+1.1SI in w% | 911.5927419 | 95.7 | 3.2 | 1.1 | 98.93688975 | 0.9610044553 | 0.1021057954 | 95.7 | 3.2 | 1.1 | 0 | 0 | 0.002019261714 | -0.001396696122 | -0.0006225655914 | 16.03175
Solidification Simulation_3244 | 95.6AL+3.2MG+1.2SI in w% | 911.0693414 | 95.6 | 3.2 | 1.2 | 98.93303526 | 0.9553978543 | 0.1115668869 | 95.6 | 3.2 | 1.2 | 0 | 0 | 0.002020758647 | -0.001360810936 | -0.0006599477112 | 16.4955
Solidification Simulation_3245 | 95.5AL+3.2MG+1.3SI in w% | 910.5447308 | 95.5 | 3.2 | 1.3 | 98.9291223 | 0.9498188096 | 0.1210588896 | 95.5 | 3.2 | 1.3 | 0 | 0 | 0.002021922123 | -0.001326730749 | -0.0006951913749 | 16.96106
Solidification Simulation_3246 | 95.4AL+3.2MG+1.4SI in w% | 910.0189018 | 95.4 | 3.2 | 1.4 | 98.92515083 | 0.9442671133 | 0.1305820607 | 95.4 | 3.2 | 1.4 | 0 | 0 | 0.00202277607 | -0.001294320069 | -0.0007284560005 | 17.42845
Solidification Simulation_3247 | 95.3AL+3.2MG+1.5SI in w% | 909.4918464 | 95.3 | 3.2 | 1.5 | 98.92112075 | 0.9387425932 | 0.1401366592 | 95.3 | 3.2 | 1.5 | 0 | 0 | 0.002023341884 | -0.001263456504 | -0.00075988538 | 17.8977
Solidification Simulation_3248 | 95.2AL+3.2MG+1.6SI in w% | 908.9635567 | 95.2 | 3.2 | 1.6 | 98.91703203 | 0.9332450285 | 0.1497229407 | 95.2 | 3.2 | 1.6 | 0 | 0 | 0.00202363926 | -0.001234029577 | -0.0007896096832 | 18.36881
Solidification Simulation_3249 | 95.1AL+3.2MG+1.7SI in w% | 908.4340247 | 95.1 | 3.2 | 1.7 | 98.9128846 | 0.9277742341 | 0.1593411629 | 95.1 | 3.2 | 1.7 | 0 | 0 | 0.002023686037 | -0.001205939078 | -0.0008177469583 | 18.84182
Solidification Simulation_3250 | 95AL+3.2MG+1.8SI in w% | 907.9032425 | 95 | 3.2 | 1.8 | 98.9086784 | 0.9223300132 | 0.1689915823 | 95 | 3.2 | 1.8 | 0 | 0 | 0.002023498596 | -0.001179094029 | -0.0008444045668 | 19.31674
Solidification Simulation_3251 | 94.9AL+3.2MG+1.9SI in w% | 907.3712026 | 94.9 | 3.2 | 1.9 | 98.90441335 | 0.9169121924 | 0.1786744567 | 94.9 | 3.2 | 1.9 | 0 | 0 | 0.002023091624 | -0.001153411358 | -0.0008696802656 | 19.79359
Solidification Simulation_3252 | 94.8AL+3.2MG+2SI in w% | 906.8378973 | 94.8 | 3.2 | 2 | 98.90008939 | 0.9115205682 | 0.1883900415 | 94.8 | 3.2 | 2 | 0 | 0 | 0.002022478894 | -0.001128815472 | -0.0008936634222 | 20.2724
Solidification Simulation_3253 | 94.7AL+3.2MG+2.1SI in w% | 906.303319 | 94.7 | 3.2 | 2.1 | 98.89570645 | 0.9061549604 | 0.1981385936 | 94.7 | 3.2 | 2.1 | 0 | 0 | 0.002021672966 | -0.001105237168 | -0.0009164357981 | 20.75317
Solidification Simulation_3254 | 94.6AL+3.2MG+2.2SI in w% | 905.7674602 | 94.6 | 3.2 | 2.2 | 98.89126445 | 0.9008151855 | 0.2079203691 | 94.6 | 3.2 | 2.2 | 0 | 0 | 0.00202068541 | -0.001082613037 | -0.0009380723733 | 21.23593
Solidification Simulation_3255 | 94.5AL+3.2MG+2.3SI in w% | 905.2303137 | 94.5 | 3.2 | 2.3 | 98.88676331 | 0.8955010619 | 0.2177356242 | 94.5 | 3.2 | 2.3 | 0 | 0 | 0.002019526909 | -0.00106088487 | -0.0009586420392 | 21.7207
Solidification Simulation_3256 | 94.4AL+3.2MG+2.4SI in w% | 904.6918721 | 94.4 | 3.2 | 2.4 | 98.88220298 | 0.890212408 | 0.2275846148 | 94.4 | 3.2 | 2.4 | 0 | 0 | 0.002018207462 | -0.001039999216 | -0.0009782082463 | 22.20749
Solidification Simulation_3257 | 94.3AL+3.2MG+2.5SI in w% | 904.1521283 | 94.3 | 3.2 | 2.5 | 98.87758336 | 0.8849490469 | 0.2374675967 | 94.3 | 3.2 | 2.5 | 0 | 0 | 0.002016735986 | -0.001019906588 | -0.0009968293978 | 22.69633
Solidification Simulation_3258 | 94.2AL+3.2MG+2.6SI in w% | 903.6110751 | 94.2 | 3.2 | 2.6 | 98.87290437 | 0.8797108042 | 0.2473848259 | 94.2 | 3.2 | 2.6 | 0 | 0 | 0.002015121111 | -0.001000561565 | -0.001014559546 | 23.18722
Solidification Simulation_3259 | 94.1AL+3.2MG+2.7SI in w% | 903.0687055 | 94.1 | 3.2 | 2.7 | 98.86816593 | 0.8744975141 | 0.2573365593 | 94.1 | 3.2 | 2.7 | 0 | 0 | 0.002013370747 | -0.0009819220835 | -0.001031448664 | 23.68019
Solidification Simulation_3260 | 94AL+3.2MG+2.8SI in w% | 902.5250127 | 94 | 3.2 | 2.8 | 98.86336796 | 0.869308989 | 0.2673230505 | 94 | 3.2 | 2.8 | 0 | 0 | 0.002011492269 | -0.0009639492102 | -0.001047543058 | 24.17524
Solidification Simulation_3261 | 93.9AL+3.2MG+2.9SI in w% | 901.9799897 | 93.9 | 3.2 | 2.9 | 98.85851038 | 0.8641450653 | 0.2773445558 | 93.9 | 3.2 | 2.9 | 0 | 0 | 0.002009492557 | -0.0009466068513 | -0.001062885705 | 24.67241
Solidification Simulation_3262 | 93.8AL+3.2MG+3SI in w% | 901.4336298 | 93.8 | 3.2 | 3 | 98.85359309 | 0.8590055746 | 0.2874013308 | 93.8 | 3.2 | 3 | 0 | 0 | 0.002007378047 | -0.0009298615007 | -0.001077516547 | 25.17169
Solidification Simulation_3263 | 93.7AL+3.2MG+3.1SI in w% | 900.8859264 | 93.7 | 3.2 | 3.1 | 98.84861602 | 0.85389035 | 0.2974936308 | 93.7 | 3.2 | 3.1 | 0 | 0 | 0.002005154766 | -0.00091368201 | -0.001091472756 | 25.67311
Solidification Simulation_3264 | 93.6AL+3.2MG+3.2SI in w% | 900.3368728 | 93.6 | 3.2 | 3.2 | 98.84357906 | 0.848799227 | 0.3076217112 | 93.6 | 3.2 | 3.2 | 0 | 0 | 0.002002828362 | -0.0008980393854 | -0.001104788977 | 26.17668
Solidification Simulation_3265 | 93.5AL+3.2MG+3.3SI in w% | 899.7864626 | 93.5 | 3.2 | 3.3 | 98.83848214 | 0.8437320349 | 0.3177858262 | 93.5 | 3.2 | 3.3 | 0 | 0 | 0.002000404145 | -0.0008829066046 | -0.00111749754 | 26.68242
Solidification Simulation_3266 | 93.4AL+3.2MG+3.4SI in w% | 899.2346894 | 93.4 | 3.2 | 3.4 | 98.83332514 | 0.8386886292 | 0.3279862336 | 93.4 | 3.2 | 3.4 | 0 | 0 | 0.001997887104 | -0.0008682584505 | -0.001129628654 | 27.19033
Solidification Simulation_3267 | 93.3AL+3.2MG+3.5SI in w% | 898.6815467 | 93.3 | 3.2 | 3.5 | 98.82810797 | 0.8336688415 | 0.3382231874 | 93.3 | 3.2 | 3.5 | 0 | 0 | 0.001995281942 | -0.0008540713644 | -0.001141210578 | 27.70044
Solidification Simulation_3268 | 93.2AL+3.2MG+3.6SI in w% | 898.1270285 | 93.2 | 3.2 | 3.6 | 98.82283054 | 0.8286725143 | 0.3484969429 | 93.2 | 3.2 | 3.6 | 0 | 0 | 0.001992595642 | -0.0008403243855 | -0.001152271256 | 28.21273
Solidification Simulation_3269 | 93.1AL+3.2MG+3.7SI in w% | 897.5711284 | 93.1 | 3.2 | 3.7 | 98.81749276 | 0.8236994891 | 0.3588077548 | 93.1 | 3.2 | 3.7 | 0 | 0 | 0.001989824586 | -0.0008269935576 | -0.001162831029 | 28.72729
Solidification Simulation_3270 | 93AL+3.2MG+3.8SI in w% | 897.0138405 | 93 | 3.2 | 3.8 | 98.81209451 | 0.8187496129 | 0.3691558787 | 93 | 3.2 | 3.8 | 0 | 0 | 0.001986980672 | -0.000814062952 | -0.00117291772 | 29.24405
Solidification Simulation_3271 | 92.9AL+3.2MG+3.9SI in w% | 896.4551587 | 92.9 | 3.2 | 3.9 | 98.8066357 | 0.8138227339 | 0.3795415699 | 92.9 | 3.2 | 3.9 | 0 | 0 | 0.001984064953 | -0.0008015132509 | -0.001182551702 | 29.76305
Solidification Simulation_3272 | 92.8AL+3.2MG+4SI in w% | 895.8950772 | 92.8 | 3.2 | 4 | 98.80111622 | 0.8089187013 | 0.3899650837 | 92.8 | 3.2 | 4 | 0 | 0 | 0.001981080976 | -0.0007893274052 | -0.001191753571 | 30.28431
Solidification Simulation_3273 | 92.7AL+3.2MG+4.1SI in w% | 895.33359 | 92.7 | 3.2 | 4.1 | 98.79553597 | 0.804037359 | 0.4004266739 | 92.7 | 3.2 | 4.1 | 0 | 0 | 0.001978032107 | -0.000777489385 | -0.001200542722 | 30.80783
Solidification Simulation_3274 | 92.6AL+3.2MG+4.2SI in w% | 894.7706915 | 92.6 | 3.2 | 4.2 | 98.78989482 | 0.7991785786 | 0.4109265999 | 92.6 | 3.2 | 4.2 | 0 | 0 | 0.001974921541 | -0.0007659841036 | -0.001208937437 | 31.33363
Solidification Simulation_3275 | 92.5AL+3.2MG+4.3SI in w% | 894.206376 | 92.5 | 3.2 | 4.3 | 98.78419269 | 0.7943421986 | 0.4214651137 | 92.5 | 3.2 | 4.3 | 0 | 0 | 0.001971752151 | -0.0007547972513 | -0.0012169549 | 31.86171
Solidification Simulation_3276 | 92.4AL+3.2MG+4.4SI in w% | 893.6406378 | 92.4 | 3.2 | 4.4 | 98.77842945 | 0.7895280768 | 0.4320424713 | 92.4 | 3.2 | 4.4 | 0 | 0 | 0.001968527133 | -0.00074391562 | -0.001224611513 | 32.39209
Solidification Simulation_3277 | 92.3AL+3.2MG+4.5SI in w% | 893.0734716 | 92.3 | 3.2 | 4.5 | 98.772605 | 0.7847360723 | 0.4426589284 | 92.3 | 3.2 | 4.5 | 0 | 0 | 0.001965249091 | -0.0007333264723 | -0.001231922619 | 32.92478
Solidification Simulation_3278 | 92.2AL+3.2MG+4.6SI in w% | 892.5048718 | 92.2 | 3.2 | 4.6 | 98.76671922 | 0.7799660427 | 0.4533147402 | 92.2 | 3.2 | 4.6 | 0 | 0 | 0.00196192065 | -0.0007230178666 | -0.001238902783 | 33.45979
Solidification Simulation_3279 | 92.1AL+3.2MG+4.7SI in w% | 891.9348332 | 92.1 | 3.2 | 4.7 | 98.76077198 | 0.7752178534 | 0.4640101634 | 92.1 | 3.2 | 4.7 | 0 | 0 | 0.001958544136 | -0.0007129784137 | -0.001245565722 | 33.99712
Solidification Simulation_3280 | 92AL+3.2MG+4.8SI in w% | 891.3633505 | 92 | 3.2 | 4.8 | 98.75476319 | 0.7704913621 | 0.4747454527 | 92 | 3.2 | 4.8 | 0 | 0 | 0.001955122257 | -0.000703197629 | -0.001251924628 | 34.53678
Solidification Simulation_3281 | 91.9AL+3.2MG+4.9SI in w% | 890.7904185 | 91.9 | 3.2 | 4.9 | 98.7486927 | 0.7657864315 | 0.4855208635 | 91.9 | 3.2 | 4.9 | 0 | 0 | 0.001951657148 | -0.0006936653098 | -0.001257991838 | 35.07878
Solidification Simulation_3282 | 91.8AL+3.2MG+5SI in w% | 890.2160321 | 91.8 | 3.2 | 5 | 98.74256041 | 0.7611029354 | 0.4963366539 | 91.8 | 3.2 | 5 | 0 | 0 | 0.001948150812 | -0.0006843717766 | -0.001263779036 | 35.62314
Solidification Simulation_3283 | 91.7AL+3.2MG+5.1SI in w% | 889.6401862 | 91.7 | 3.2 | 5.1 | 98.73636619 | 0.7564407325 | 0.5071930776 | 91.7 | 3.2 | 5.1 | 0 | 0 | 0.001944605661 | -0.0006753081402 | -0.00126929752 | 36.16985
Solidification Simulation_3284 | 91.6AL+3.2MG+5.2SI in w% | 889.062876 | 91.6 | 3.2 | 5.2 | 98.73010991 | 0.7517996943 | 0.5180903916 | 91.6 | 3.2 | 5.2 | 0 | 0 | 0.001941024041 | -0.0006664658617 | -0.001274558179 | 36.71892
Solidification Simulation_3285 | 91.5AL+3.2MG+5.3SI in w% | 888.4840966 | 91.5 | 3.2 | 5.3 | 98.72379146 | 0.747179691 | 0.529028852 | 91.5 | 3.2 | 5.3 | 0 | 0 | 0.001937406189 | -0.000657836145 | -0.001279570044 | 37.27038
Solidification Simulation_3286 | 91.4AL+3.2MG+5.4SI in w% | 887.9038432 | 91.4 | 3.2 | 5.4 | 98.7174107 | 0.7425805904 | 0.5400087142 | 91.4 | 3.2 | 5.4 | 0 | 0 | 0.001933755734 | -0.0006494119136 | -0.001284343821 | 37.82421
Solidification Simulation_3287 | 91.3AL+3.2MG+5.5SI in w% | 887.3221111 | 91.3 | 3.2 | 5.5 | 98.71096749 | 0.7380022771 | 0.5510302378 | 91.3 | 3.2 | 5.5 | 0 | 0 | 0.001930073691 | -0.0006411854328 | -0.001288888258 | 38.38043
Solidification Simulation_3288 | 91.2AL+3.2MG+5.6SI in w% | 886.7388957 | 91.2 | 3.2 | 5.6 | 98.70446172 | 0.7334446088 | 0.5620936746 | 91.2 | 3.2 | 5.6 | 0 | 0 | 0.001926362037 | -0.0006331498506 | -0.001293212186 | 38.93904
Solidification Simulation_3289 | 91.1AL+3.2MG+5.7SI in w% | 886.1541924 | 91.1 | 3.2 | 5.7 | 98.69789323 | 0.7289074825 | 0.5731992873 | 91.1 | 3.2 | 5.7 | 0 | 0 | 0.001922622067 | -0.0006252982827 | -0.001297323785 | 39.50005
Solidification Simulation_3290 | 91AL+3.2MG+5.8SI in w% | 885.5679967 | 91 | 3.2 | 5.8 | 98.69126192 | 0.7243907529 | 0.5843473263 | 91 | 3.2 | 5.8 | 0 | 0 | 0.001918855669 | -0.0006176245392 | -0.00130123113 | 40.06346
Solidification Simulation_3291 | 90.9AL+3.2MG+5.9SI in w% | 884.9803043 | 90.9 | 3.2 | 5.9 | 98.68456762 | 0.7198943226 | 0.5955380555 | 90.9 | 3.2 | 5.9 | 0 | 0 | 0.001915064014 | -0.0006101223536 | -0.00130494166 | 40.62927
Solidification Simulation_3292 | 90.8AL+3.2MG+6SI in w% | 884.3911109 | 90.8 | 3.2 | 6 | 98.67781022 | 0.7154180501 | 0.6067717255 | 90.8 | 3.2 | 6 | 0 | 0 | 0.001911248878 | -0.0006027861158 | -0.001308462763 | 41.1975
Solidification Simulation_3293 | 90.7AL+3.2MG+6.1SI in w% | 883.8004122 | 90.7 | 3.2 | 6.1 | 98.67098956 | 0.7109618366 | 0.6180485997 | 90.7 | 3.2 | 6.1 | 0 | 0 | 0.001907411312 | -0.0005956101044 | -0.001311801208 | 41.76815
Solidification Simulation_3294 | 90.6AL+3.2MG+6.2SI in w% | 883.2082041 | 90.6 | 3.2 | 6.2 | 98.66410552 | 0.7065255509 | 0.629368931 | 90.6 | 3.2 | 6.2 | 0 | 0 | 0.001903553004 | -0.000588589227 | -0.001314963777 | 42.34122
Solidification Simulation_3295 | 90.5AL+3.2MG+6.3SI in w% | 882.6144824 | 90.5 | 3.2 | 6.3 | 98.65715793 | 0.7021090865 | 0.64073298 | 90.5 | 3.2 | 6.3 | 0 | 0 | 0.001899674879 | -0.0005817182434 | -0.001317956635 | 42.91672
Solidification Simulation_3296 | 90.4AL+3.2MG+6.4SI in w% | 882.0192432 | 90.4 | 3.2 | 6.4 | 98.65014667 | 0.6977123256 | 0.6521410033 | 90.4 | 3.2 | 6.4 | 0 | 0 | 0.001895778375 | -0.0005749924299 | -0.001320785945 | 43.49464
Solidification Simulation_3297 | 90.3AL+3.2MG+6.5SI in w% | 881.4224826 | 90.3 | 3.2 | 6.5 | 98.64307159 | 0.6933351531 | 0.6635932582 | 90.3 | 3.2 | 6.5 | 0 | 0 | 0.001891864846 | -0.0005684072602 | -0.001323457586 | 44.075
Solidification Simulation_3298 | 90.2AL+3.2MG+6.6SI in w% | 880.8241966 | 90.2 | 3.2 | 6.6 | 98.63593252 | 0.6889774707 | 0.6750900073 | 90.2 | 3.2 | 6.6 | 0 | 0 | 0.001887935106 | -0.0005619581351 | -0.001325976971 | 44.65779
Solidification Simulation_3299 | 90.1AL+3.2MG+6.7SI in w% | 880.2243815 | 90.1 | 3.2 | 6.7 | 98.62872934 | 0.6846391562 | 0.686631505 | 90.1 | 3.2 | 6.7 | 0 | 0 | 0.001883990452 | -0.0005556409235 | -0.001328349528 | 45.24302
Solidification Simulation_3300 | 90AL+3.2MG+6.8SI in w% | 879.6230336 | 90 | 3.2 | 6.8 | 98.62146189 | 0.6803201024 | 0.6982180103 | 90 | 3.2 | 6.8 | 0 | 0 | 0.00188003212 | -0.000549451664 | -0.001330580456 | 45.83068
Solidification Simulation_3301 | 89.9AL+3.2MG+6.9SI in w% | 879.0201493 | 89.9 | 3.2 | 6.9 | 98.61413 | 0.6760202127 | 0.709849786 | 89.9 | 3.2 | 6.9 | 0 | 0 | 0.001876060802 | -0.000543386295 | -0.001332674507 | 46.42079
Solidification Simulation_3302 | 89.8AL+3.2MG+7SI in w% | 878.415725 | 89.8 | 3.2 | 7 | 98.60673354 | 0.6717393713 | 0.7215270876 | 89.8 | 3.2 | 7 | 0 | 0 | 0.001872077687 | -0.0005374411908 | -0.001334636496 | 47.01335
Solidification Simulation_3303 | 89.7AL+3.2MG+7.1SI in w% | 877.8097573 | 89.7 | 3.2 | 7.1 | 98.59927235 | 0.6674774776 | 0.733250176 | 89.7 | 3.2 | 7.1 | 0 | 0 | 0.001868083743 | -0.0005316127832 | -0.00133647096 | 47.60834
Solidification Simulation_3304 | 89.6AL+3.2MG+7.2SI in w% | 877.2022426 | 89.6 | 3.2 | 7.2 | 98.59174627 | 0.6632344252 | 0.7450193095 | 89.6 | 3.2 | 7.2 | 0 | 0 | 0.001864080068 | -0.0005258977335 | -0.001338182334 | 48.20579
Solidification Simulation_3305 | 89.5AL+3.2MG+7.3SI in w% | 876.5931778 | 89.5 | 3.2 | 7.3 | 98.58415512 | 0.6590101233 | 0.7568347522 | 89.5 | 3.2 | 7.3 | 0 | 0 | 0.001860067223 | -0.0005202925779 | -0.001339774646 | 48.80567
Solidification Simulation_3306 | 89.4AL+3.2MG+7.4SI in w% | 875.9825595 | 89.4 | 3.2 | 7.4 | 98.57649878 | 0.654804461 | 0.7686967605 | 89.4 | 3.2 | 7.4 | 0 | 0 | 0.001856046267 | -0.0005147942496 | -0.001341252017 | 49.40801
Solidification Simulation_3307 | 89.3AL+3.2MG+7.5SI in w% | 875.3703845 | 89.3 | 3.2 | 7.5 | 98.56877706 | 0.650617343 | 0.7806055961 | 89.3 | 3.2 | 7.5 | 0 | 0 | 0.001852018043 | -0.0005093997144 | -0.001342618328 | 50.01279
Solidification Simulation_3308 | 89.2AL+3.2MG+7.6SI in w% | 874.7566498 | 89.2 | 3.2 | 7.6 | 98.56098981 | 0.6464486715 | 0.79256152 | 89.2 | 3.2 | 7.6 | 0 | 0 | 0.001847983371 | -0.0005041060555 | -0.001343877316 | 50.62002
Solidification Simulation_3309 | 89.1AL+3.2MG+7.7SI in w% | 874.1413522 | 89.1 | 3.2 | 7.7 | 98.55313686 | 0.6422983502 | 0.8045647931 | 89.1 | 3.2 | 7.7 | 0 | 0 | 0.00184394422 | -0.0004989108229 | -0.001345033397 | 51.22967
Solidification Simulation_3310 | 89AL+3.2MG+7.8SI in w% | 873.524489 | 89 | 3.2 | 7.8 | 98.54521804 | 0.6381662824 | 0.8166156762 | 89 | 3.2 | 7.8 | 0 | 0 | 0.001839897998 | -0.0004938103366 | -0.001346087661 | 51.84182
Solidification Simulation_3311 | 88.9AL+3.2MG+7.9SI in w% | 872.906057 | 88.9 | 3.2 | 7.9 | 98.53723319 | 0.6340523762 | 0.8287144318 | 88.9 | 3.2 | 7.9 | 0 | 0 | 0.001835848624 | -0.0004888028934 | -0.001347045731 | 52.45638
Solidification Simulation_3312 | 88.8AL+3.2MG+8SI in w% | 872.2860535 | 88.8 | 3.2 | 8 | 98.52918214 | 0.6299565391 | 0.8408613219 | 88.8 | 3.2 | 8 | 0 | 0 | 0.001831795824 | -0.0004838857242 | -0.001347910099 | 53.07339
Solidification Simulation_3313 | 88.7AL+3.2MG+8.1SI in w% | 871.6644758 | 88.7 | 3.2 | 8.1 | 98.5210647 | 0.625878685 | 0.853056611 | 88.7 | 3.2 | 8.1 | 0 | 0 | 0.001827740291 | -0.00047905642 | -0.001348683871 | 53.69284
Solidification Simulation_3314 | 88.6AL+3.2MG+8.2SI in w% | 871.0413212 | 88.6 | 3.2 | 8.2 | 98.51288073 | 0.6218187133 | 0.8653005574 | 88.6 | 3.2 | 8.2 | 0 | 0 | 0.001823682699 | -0.000474312659 | -0.00134937004 | 54.31472
Solidification Simulation_3315 | 88.5AL+3.2MG+8.3SI in w% | 870.4165871 | 88.5 | 3.2 | 8.3 | 98.50463003 | 0.6177765397 | 0.8775934258 | 88.5 | 3.2 | 8.3 | 0 | 0 | 0.001819623702 | -0.0004696522039 | -0.001349971498 | 54.93905
Solidification Simulation_3316 | 88.4AL+3.2MG+8.4SI in w% | 869.7902709 | 88.4 | 3.2 | 8.4 | 98.49631244 | 0.6137520764 | 0.8899354794 | 88.4 | 3.2 | 8.4 | 0 | 0 | 0.001815563931 | -0.0004650728968 | -0.001350491034 | 55.56581
Solidification Simulation_3317 | 88.3AL+3.2MG+8.5SI in w% | 869.1623702 | 88.3 | 3.2 | 8.5 | 98.48792779 | 0.6097452319 | 0.9023269796 | 88.3 | 3.2 | 8.5 | 0 | 0 | 0.001811503998 | -0.0004605726559 | -0.001350931342 | 56.195
Solidification Simulation_3318 | 88.2AL+3.2MG+8.6SI in w% | 868.5328826 | 88.2 | 3.2 | 8.6 | 98.47947587 | 0.6057559314 | 0.9147681949 | 88.2 | 3.2 | 8.6 | 0 | 0 | 0.001807444499 | -0.0004561494731 | -0.001351295026 | 56.82661
Solidification Simulation_3319 | 88.1AL+3.2MG+8.7SI in w% | 867.9018058 | 88.1 | 3.2 | 8.7 | 98.47095653 | 0.6017840851 | 0.9272593872 | 88.1 | 3.2 | 8.7 | 0 | 0 | 0.001803386006 | -0.000451801409 | -0.001351584597 | 57.46066
Solidification Simulation_3320 | 88AL+3.2MG+8.8SI in w% | 867.2691375 | 88 | 3.2 | 8.8 | 98.46236957 | 0.59782961 | 0.9398008211 | 88 | 3.2 | 8.8 | 0 | 0 | 0.001799319373 | -0.0004475241802 | -0.001351795192 | 58.09736
Solidification Simulation_3321 | 87.9AL+3.2MG+8.9SI in w% | 866.6348754 | 87.9 | 3.2 | 8.9 | 98.45371482 | 0.5938924224 | 0.9523927604 | 87.9 | 3.2 | 8.9 | 0 | 0 | 0.001795274063 | -0.0004433231299 | -0.001351950934 | 58.73601
Solidification Simulation_3322 | 87.8AL+3.2MG+9SI in w% | 865.9990176 | 87.8 | 3.2 | 9 | 98.44499209 | 0.5899724421 | 0.9650354708 | 87.8 | 3.2 | 9 | 0 | 0 | 0.001791221859 | -0.0004391894388 | -0.00135203242 | 59.3773
Solidification Simulation_3323 | 87.7AL+3.2MG+9.1SI in w% | 865.361562 | 87.7 | 3.2 | 9.1 | 98.43620119 | 0.58606959 | 0.977729218 | 87.7 | 3.2 | 9.1 | 0 | 0 | 0.00178717279 | -0.0004351237487 | -0.001352049041 | 60.02101
Solidification Simulation_3324 | 87.6AL+3.2MG+9.2SI in w% | 864.7225066 | 87.6 | 3.2 | 9.2 | 98.42734194 | 0.5821837872 | 0.990474268 | 87.6 | 3.2 | 9.2 | 0 | 0 | 0.001783127349 | -0.0004311244265 | -0.001352002922 | 60.66712
Solidification Simulation_3325 | 87.5AL+3.2MG+9.3SI in w% | 864.0818495 | 87.5 | 3.2 | 9.3 | 98.41841416 | 0.5783149525 | 1.003270885 | 87.5 | 3.2 | 9.3 | 0 | 0 | 0.001779086012 | -0.0004271898921 | -0.00135189612 | 61.31562
Solidification Simulation_3326 | 87.4AL+3.2MG+9.4SI in w% | 863.4395888 | 87.4 | 3.2 | 9.4 | 98.40941764 | 0.5744630205 | 1.016119342 | 87.4 | 3.2 | 9.4 | 0 | 0 | 0.001775052116 | -0.0004233192981 | -0.001351732817 | 61.96645
Solidification Simulation_3327 | 87.3AL+3.2MG+9.5SI in w% | 862.7957228 | 87.3 | 3.2 | 9.5 | 98.4003522 | 0.5706279056 | 1.029019899 | 87.3 | 3.2 | 9.5 | 0 | 0 | 0.001771017284 | -0.0004195090433 | -0.00135150824 | 62.61982
Solidification Simulation_3328 | 87.2AL+3.2MG+9.6SI in w% | 862.1502498 | 87.2 | 3.2 | 9.6 | 98.39121764 | 0.566809536 | 1.041972827 | 87.2 | 3.2 | 9.6 | 0 | 0 | 0.001766990961 | -0.0004157598947 | -0.001351231066 | 63.28173
Solidification Simulation_3329 | 87.1AL+3.2MG+9.7SI in w% | 861.5031682 | 87.1 | 3.2 | 9.7 | 98.38201377 | 0.5630078351 | 1.05497839 | 87.1 | 3.2 | 9.7 | 0 | 0 | 0.001762970509 | -0.0004120697084 | -0.001350900801 | 63.93984
Solidification Simulation_3330 | 87AL+3.2MG+9.8SI in w% | 860.8544764 | 87 | 3.2 | 9.8 | 98.37274039 | 0.5592227419 | 1.068036864 | 87 | 3.2 | 9.8 | 0 | 0 | 0.001758956144 | -0.0004084370657 | -0.001350519078 | 64.60034
Solidification Simulation_3331 | 86.9AL+3.2MG+9.9SI in w% | 860.2041728 | 86.9 | 3.2 | 9.9 | 98.36339732 | 0.555454174 | 1.08114851 | 86.9 | 3.2 | 9.9 | 0 | 0 | 0.001754948621 | -0.0004048608117 | -0.00135008781 | 65.26319
Solidification Simulation_3332 | 86.8AL+3.2MG+10SI in w% | 859.5522562 | 86.8 | 3.2 | 10 | 98.35398434 | 0.551702061 | 1.094313597 | 86.8 | 3.2 | 10 | 0 | 0 | 0.00175094816 | -0.000401339615 | -0.001349608545 | 65.9284
Solidification Simulation_3333 | 96.7AL+3.3MG+0SI in w% | 916.7650999 | 96.7 | 3.3 | 0 | 98.94376247 | 1.056237526 | 0 | 96.7 | 3.3 | 0 | 0 | 0 | 0.001969625019 | -0.001969625019 |  | 11.39438
Solidification Simulation_3334 | 96.6AL+3.3MG+0.1SI in w% | 916.2567004 | 96.6 | 3.3 | 0.1 | 98.94079967 | 1.050121968 | 0.009078357255 | 96.6 | 3.3 | 0.1 | 0 | 0 | 0.001977912288 | -0.001901071215 | -7.684107313e-05 | 11.8372
Solidification Simulation_3335 | 96.5AL+3.3MG+0.2SI in w% | 915.747183 | 96.5 | 3.3 | 0.2 | 98.93777781 | 1.04403737 | 0.01818482405 | 96.5 | 3.3 | 0.2 | 0 | 0 | 0.001985292993 | -0.001837199331 | -0.000148093662 | 12.28166
Solidification Simulation_3336 | 96.4AL+3.3MG+0.3SI in w% | 915.2365385 | 96.4 | 3.3 | 0.3 | 98.93469684 | 1.037983496 | 0.02731965909 | 96.4 | 3.3 | 0.3 | 0 | 0 | 0.001991866662 | -0.001777549373 | -0.000214317289 | 12.72767
Solidification Simulation_3337 | 96.3AL+3.3MG+0.4SI in w% | 914.7247578 | 96.3 | 3.3 | 0.4 | 98.93155675 | 1.031960125 | 0.03648312089 | 96.3 | 3.3 | 0.4 | 0 | 0 | 0.001997701678 | -0.001721703795 | -0.0002759978832 | 13.17529
Solidification Simulation_3338 | 96.2AL+3.3MG+0.5SI in w% | 914.211832 | 96.2 | 3.3 | 0.5 | 98.92835751 | 1.025967025 | 0.04567546756 | 96.2 | 3.3 | 0.5 | 0 | 0 | 0.002002872169 | -0.001669310504 | -0.0003335616649 | 13.62452
Solidification Simulation_3339 | 96.1AL+3.3MG+0.6SI in w% | 913.697752 | 96.1 | 3.3 | 0.6 | 98.92509907 | 1.020003974 | 0.05489695693 | 96.1 | 3.3 | 0.6 | 0 | 0 | 0.002007434214 | -0.001620052155 | -0.0003873820586 | 14.07539
Solidification Simulation_3340 | 96AL+3.3MG+0.7SI in w% | 913.1825092 | 96 | 3.3 | 0.7 | 98.92178141 | 1.014070748 | 0.06414784656 | 96 | 3.3 | 0.7 | 0 | 0 | 0.002011439421 | -0.001573650889 | -0.0004377885325 | 14.52793
Solidification Simulation_3341 | 95.9AL+3.3MG+0.8SI in w% | 912.6660948 | 95.9 | 3.3 | 0.8 | 98.91840448 | 1.008167122 | 0.07342839352 | 95.9 | 3.3 | 0.8 | 0 | 0 | 0.002014933802 | -0.001529860997 | -0.0004850728053 | 14.98216
Solidification Simulation_3342 | 95.8AL+3.3MG+0.9SI in w% | 912.1485002 | 95.8 | 3.3 | 0.9 | 98.91496825 | 1.002292894 | 0.08273885533 | 95.8 | 3.3 | 0.9 | 0 | 0 | 0.002017958046 | -0.00148846404 | -0.0005294940056 | 15.43811
Solidification Simulation_3343 | 95.7AL+3.3MG+1SI in w% | 911.6297168 | 95.7 | 3.3 | 1 | 98.91147268 | 0.9964478322 | 0.09207948819 | 95.7 | 3.3 | 1 | 0 | 0 | 0.002020548746 | -0.001449265524 | -0.0005712832217 | 15.89579
Solidification Simulation_3344 | 95.6AL+3.3MG+1.1SI in w% | 911.1097363 | 95.6 | 3.3 | 1.1 | 98.90791773 | 0.9906317202 | 0.1014505484 | 95.6 | 3.3 | 1.1 | 0 | 0 | 0.002022738712 | -0.001412091551 | -0.0006106471617 | 16.35524
Solidification Simulation_3345 | 95.5AL+3.3MG+1.2SI in w% | 910.5885503 | 95.5 | 3.3 | 1.2 | 98.90430334 | 0.9848443705 | 0.1108522932 | 95.5 | 3.3 | 1.2 | 0 | 0 | 0.002024557224 | -0.001376785987 | -0.0006477712367 | 16.81646
Solidification Simulation_3346 | 95.4AL+3.3MG+1.3SI in w% | 910.0661505 | 95.4 | 3.3 | 1.3 | 98.90062947 | 0.9790855499 | 0.1202849777 | 95.4 | 3.3 | 1.3 | 0 | 0 | 0.002026030951 | -0.001343208591 | -0.0006828223599 | 17.2795
Solidification Simulation_3347 | 95.3AL+3.3MG+1.4SI in w% | 909.5425289 | 95.3 | 3.3 | 1.4 | 98.89689609 | 0.973355054 | 0.1297488575 | 95.3 | 3.3 | 1.4 | 0 | 0 | 0.002027184039 | -0.001311232884 | -0.0007159511545 | 17.74436
Solidification Simulation_3348 | 95.2AL+3.3MG+1.5SI in w% | 909.0176773 | 95.2 | 3.3 | 1.5 | 98.89310312 | 0.9676526937 | 0.1392441893 | 95.2 | 3.3 | 1.5 | 0 | 0 | 0.002028038125 | -0.001280744297 | -0.0007472938285 | 18.21107
Solidification Simulation_3349 | 95.1AL+3.3MG+1.6SI in w% | 908.4915878 | 95.1 | 3.3 | 1.6 | 98.88925052 | 0.9619782503 | 0.1487712274 | 95.1 | 3.3 | 1.6 | 0 | 0 | 0.002028613185 | -0.001251639178 | -0.0007769740062 | 18.67966
Solidification Simulation_3350 | 95AL+3.3MG+1.7SI in w% | 907.9642525 | 95 | 3.3 | 1.7 | 98.88533824 | 0.9563315283 | 0.1583302274 | 95 | 3.3 | 1.7 | 0 | 0 | 0.002028927351 | -0.001223823285 | -0.000805104066 | 19.15013
Solidification Simulation_3351 | 94.9AL+3.3MG+1.8SI in w% | 907.4356637 | 94.9 | 3.3 | 1.8 | 98.88136623 | 0.9507123227 | 0.1679214438 | 94.9 | 3.3 | 1.8 | 0 | 0 | 0.002028997306 | -0.00119721086 | -0.0008317864454 | 19.62251
Solidification Simulation_3352 | 94.8AL+3.3MG+1.9SI in w% | 906.9058135 | 94.8 | 3.3 | 1.9 | 98.87733441 | 0.9451204557 | 0.1775451328 | 94.8 | 3.3 | 1.9 | 0 | 0 | 0.002028838047 | -0.001171723427 | -0.0008571146197 | 20.09683
Solidification Simulation_3353 | 94.7AL+3.3MG+2SI in w% | 906.3746945 | 94.7 | 3.3 | 2 | 98.87324274 | 0.9395557141 | 0.1872015478 | 94.7 | 3.3 | 2 | 0 | 0 | 0.00202846366 | -0.001147289436 | -0.000881174224 | 20.57309
Solidification Simulation_3354 | 94.6AL+3.3MG+2.1SI in w% | 905.842299 | 94.6 | 3.3 | 2.1 | 98.86909114 | 0.9340179116 | 0.1968909437 | 94.6 | 3.3 | 2.1 | 0 | 0 | 0.002027887013 | -0.001123843253 | -0.0009040437602 | 21.05132
Solidification Simulation_3355 | 94.5AL+3.3MG+2.2SI in w% | 905.3086198 | 94.5 | 3.3 | 2.2 | 98.86487957 | 0.9285068578 | 0.2066135748 | 94.5 | 3.3 | 2.2 | 0 | 0 | 0.002027119984 | -0.001101324627 | -0.0009257953565 | 21.53154
Solidification Simulation_3356 | 94.4AL+3.3MG+2.3SI in w% | 904.7736493 | 94.4 | 3.3 | 2.3 | 98.86060794 | 0.9230223607 | 0.2163696952 | 94.4 | 3.3 | 2.3 | 0 | 0 | 0.002026173669 | -0.00107967823 | -0.0009464954391 | 22.01376
Solidification Simulation_3357 | 94.3AL+3.3MG+2.4SI in w% | 904.2373805 | 94.3 | 3.3 | 2.4 | 98.8562762 | 0.9175642364 | 0.226159559 | 94.3 | 3.3 | 2.4 | 0 | 0 | 0.002025058011 | -0.001058852848 | -0.0009662051629 | 22.49801
Solidification Simulation_3358 | 94.2AL+3.3MG+2.5SI in w% | 903.699806 | 94.2 | 3.3 | 2.5 | 98.85188426 | 0.9121323135 | 0.2359834219 | 94.2 | 3.3 | 2.5 | 0 | 0 | 0.002023782577 | -0.001038801462 | -0.0009849811146 | 22.98429
Solidification Simulation_3359 | 94.1AL+3.3MG+2.6SI in w% | 903.160919 | 94.1 | 3.3 | 2.6 | 98.84743207 | 0.9067263897 | 0.2458415356 | 94.1 | 3.3 | 2.6 | 0 | 0 | 0.002022356151 | -0.001019480536 | -0.001002875615 | 23.47263
Solidification Simulation_3360 | 94AL+3.3MG+2.7SI in w% | 902.6207122 | 94 | 3.3 | 2.7 | 98.84291955 | 0.9013462921 | 0.2557341547 | 94 | 3.3 | 2.7 | 0 | 0 | 0.002020786919 | -0.001000849771 | -0.001019937147 | 23.96305
Solidification Simulation_3361 | 93.9AL+3.3MG+2.8SI in w% | 902.079179 | 93.9 | 3.3 | 2.8 | 98.83834663 | 0.8959918421 | 0.2656615329 | 93.9 | 3.3 | 2.8 | 0 | 0 | 0.002019082513 | -0.0009828718086 | -0.001036210705 | 24.45555
Solidification Simulation_3362 | 93.8AL+3.3MG+2.9SI in w% | 901.5363124 | 93.8 | 3.3 | 2.9 | 98.83371321 | 0.890662863 | 0.2756239239 | 93.8 | 3.3 | 2.9 | 0 | 0 | 0.002017250071 | -0.0009655119662 | -0.001051738104 | 24.95016
Solidification Simulation_3363 | 93.7AL+3.3MG+3SI in w% | 900.9921057 | 93.7 | 3.3 | 3 | 98.82901924 | 0.8853591802 | 0.2856215813 | 93.7 | 3.3 | 3 | 0 | 0 | 0.002015296272 | -0.0009487380053 | -0.001066558267 | 25.44689
Solidification Simulation_3364 | 93.6AL+3.3MG+3.1SI in w% | 900.4465523 | 93.6 | 3.3 | 3.1 | 98.82426462 | 0.8800806206 | 0.2956547586 | 93.6 | 3.3 | 3.1 | 0 | 0 | 0.002013227379 | -0.0009325199156 | -0.001080707464 | 25.94575
Solidification Simulation_3365 | 93.5AL+3.3MG+3.2SI in w% | 899.8996456 | 93.5 | 3.3 | 3.2 | 98.81944928 | 0.8748270133 | 0.3057237094 | 93.5 | 3.3 | 3.2 | 0 | 0 | 0.00201104927 | -0.0009168297268 | -0.001094219543 | 26.44676
Solidification Simulation_3366 | 93.4AL+3.3MG+3.3SI in w% | 899.3513792 | 93.4 | 3.3 | 3.3 | 98.81457312 | 0.8695981892 | 0.3158286869 | 93.4 | 3.3 | 3.3 | 0 | 0 | 0.002008767473 | -0.0009016413393 | -0.001107126133 | 26.94994
Solidification Simulation_3367 | 93.3AL+3.3MG+3.4SI in w% | 898.8017467 | 93.3 | 3.3 | 3.4 | 98.80963607 | 0.8643939809 | 0.3259699446 | 93.3 | 3.3 | 3.4 | 0 | 0 | 0.002006387188 | -0.0008869303674 | -0.00111945682 | 27.45529
Solidification Simulation_3368 | 93.2AL+3.3MG+3.5SI in w% | 898.2507417 | 93.2 | 3.3 | 3.5 | 98.80463804 | 0.8592142232 | 0.3361477359 | 93.2 | 3.3 | 3.5 | 0 | 0 | 0.002003913319 | -0.000872674003 | -0.001131239316 | 27.96284
Solidification Simulation_3369 | 93.1AL+3.3MG+3.6SI in w% | 897.6983582 | 93.1 | 3.3 | 3.6 | 98.79957893 | 0.8540587522 | 0.3463623142 | 93.1 | 3.3 | 3.6 | 0 | 0 | 0.002001350497 | -0.0008588508892 | -0.001142499607 | 28.47259
Solidification Simulation_3370 | 93AL+3.3MG+3.7SI in w% | 897.1445899 | 93 | 3.3 | 3.7 | 98.79445866 | 0.8489274063 | 0.3566139328 | 93 | 3.3 | 3.7 | 0 | 0 | 0.001998703092 | -0.0008454410051 | -0.001153262087 | 28.98455
Solidification Simulation_3371 | 92.9AL+3.3MG+3.8SI in w% | 896.5894307 | 92.9 | 3.3 | 3.8 | 98.78927713 | 0.8438200253 | 0.3669028449 | 92.9 | 3.3 | 3.8 | 0 | 0 | 0.001995975243 | -0.0008324255647 | -0.001163549678 | 29.49875
Solidification Simulation_3372 | 92.8AL+3.3MG+3.9SI in w% | 896.0328748 | 92.8 | 3.3 | 3.9 | 98.78403425 | 0.8387364451 | 0.377229303 | 92.8 | 3.3 | 3.9 | 0 | 0 | 0.001993170866 | -0.0008197869212 | -0.001173383945 | 30.01518
Solidification Simulation_3373 | 92.7AL+3.3MG+4SI in w% | 895.4749163 | 92.7 | 3.3 | 4 | 98.77872991 | 0.8336765252 | 0.3875935632 | 92.7 | 3.3 | 4 | 0 | 0 | 0.001990293678 | -0.0008075084829 | -0.001182785195 | 30.53387
Solidification Simulation_3374 | 92.6AL+3.3MG+4.1SI in w% | 894.9155493 | 92.6 | 3.3 | 4.1 | 98.77336402 | 0.8286400991 | 0.3979958769 | 92.6 | 3.3 | 4.1 | 0 | 0 | 0.001987347049 | -0.0007955745375 | -0.001191772511 | 31.05482
Solidification Simulation_3375 | 92.5AL+3.3MG+4.2SI in w% | 894.3547682 | 92.5 | 3.3 | 4.2 | 98.76793649 | 0.8236270136 | 0.4084364974 | 92.5 | 3.3 | 4.2 | 0 | 0 | 0.001984334622 | -0.0007839705649 | -0.001200364057 | 31.57805
Solidification Simulation_3376 | 92.4AL+3.3MG+4.3SI in w% | 893.7925674 | 92.4 | 3.3 | 4.3 | 98.7624472 | 0.8186371194 | 0.4189156784 | 92.4 | 3.3 | 4.3 | 0 | 0 | 0.001981259441 | -0.0007726826036 | -0.001208576837 | 32.10356
Solidification Simulation_3377 | 92.3AL+3.3MG+4.4SI in w% | 893.2289412 | 92.3 | 3.3 | 4.4 | 98.75689606 | 0.8136702672 | 0.4294336736 | 92.3 | 3.3 | 4.4 | 0 | 0 | 0.001978124538 | -0.0007616975664 | -0.001216426972 | 32.63137
Solidification Simulation_3378 | 92.2AL+3.3MG+4.5SI in w% | 892.6638842 | 92.2 | 3.3 | 4.5 | 98.75128296 | 0.8087263065 | 0.439990736 | 92.2 | 3.3 | 4.5 | 0 | 0 | 0.001974932801 | -0.0007510030922 | -0.001223929709 | 33.16148
Solidification Simulation_3379 | 92.1AL+3.3MG+4.6SI in w% | 892.0973911 | 92.1 | 3.3 | 4.6 | 98.74560778 | 0.8038050988 | 0.4505871208 | 92.1 | 3.3 | 4.6 | 0 | 0 | 0.001971686818 | -0.0007405873974 | -0.001231099421 | 33.69391
Solidification Simulation_3380 | 92AL+3.3MG+4.7SI in w% | 891.5294564 | 92 | 3.3 | 4.7 | 98.73987043 | 0.7989064921 | 0.4612230802 | 92 | 3.3 | 4.7 | 0 | 0 | 0.001968389528 | -0.0007304396221 | -0.001237949906 | 34.22866
Solidification Simulation_3381 | 91.9AL+3.3MG+4.8SI in w% | 890.9600752 | 91.9 | 3.3 | 4.8 | 98.73407079 | 0.794030346 | 0.4718988683 | 91.9 | 3.3 | 4.8 | 0 | 0 | 0.001965043297 | -0.0007205492091 | -0.001244494087 | 34.76574
Solidification Simulation_3382 | 91.8AL+3.3MG+4.9SI in w% | 890.389242 | 91.8 | 3.3 | 4.9 | 98.72820874 | 0.7891765195 | 0.4826147391 | 91.8 | 3.3 | 4.9 | 0 | 0 | 0.001961650362 | -0.000710906147 | -0.001250744215 | 35.30516
Solidification Simulation_3383 | 91.7AL+3.3MG+5SI in w% | 889.816952 | 91.7 | 3.3 | 5 | 98.72228418 | 0.7843448731 | 0.4933709465 | 91.7 | 3.3 | 5 | 0 | 0 | 0.001958213313 | -0.0007015012214 | -0.001256712091 | 35.84694
Solidification Simulation_3384 | 91.6AL+3.3MG+5.1SI in w% | 889.2432002 | 91.6 | 3.3 | 5.1 | 98.71629699 | 0.7795352688 | 0.5041677446 | 91.6 | 3.3 | 5.1 | 0 | 0 | 0.001954734212 | -0.0006923254238 | -0.001262408788 | 36.39106
Solidification Simulation_3385 | 91.5AL+3.3MG+5.2SI in w% | 888.6679815 | 91.5 | 3.3 | 5.2 | 98.71024704 | 0.7747475704 | 0.5150053875 | 91.5 | 3.3 | 5.2 | 0 | 0 | 0.001951214997 | -0.0006833701875 | -0.001267844809 | 36.93756
Solidification Simulation_3386 | 91.4AL+3.3MG+5.3SI in w% | 888.0912913 | 91.4 | 3.3 | 5.3 | 98.70413423 | 0.7699816432 | 0.5258841296 | 91.4 | 3.3 | 5.3 | 0 | 0 | 0.001947657987 | -0.0006746276523 | -0.001273030334 | 37.48642
Solidification Simulation_3387 | 91.3AL+3.3MG+5.4SI in w% | 887.5131248 | 91.3 | 3.3 | 5.4 | 98.69795843 | 0.7652373501 | 0.5368042241 | 91.3 | 3.3 | 5.4 | 0 | 0 | 0.00194406498 | -0.0006660900786 | -0.001277974901 | 38.03766
Solidification Simulation_3388 | 91.2AL+3.3MG+5.5SI in w% | 886.9334773 | 91.2 | 3.3 | 5.5 | 98.6917195 | 0.7605145715 | 0.5477659288 | 91.2 | 3.3 | 5.5 | 0 | 0 | 0.001940437648 | -0.0006577500854 | -0.001282687563 | 38.59129
Solidification Simulation_3389 | 91.1AL+3.3MG+5.6SI in w% | 886.3523442 | 91.1 | 3.3 | 5.6 | 98.68541734 | 0.7558131656 | 0.5587694951 | 91.1 | 3.3 | 5.6 | 0 | 0 | 0.001936778065 | -0.0006496009263 | -0.001287177138 | 39.1473
Solidification Simulation_3390 | 91AL+3.3MG+5.7SI in w% | 885.769721 | 91 | 3.3 | 5.7 | 98.67905181 | 0.7511330079 | 0.5698151789 | 91 | 3.3 | 5.7 | 0 | 0 | 0.001933087703 | -0.0006416358304 | -0.001291451873 | 39.70572
Solidification Simulation_3391 | 90.9AL+3.3MG+5.8SI in w% | 885.1856034 | 90.9 | 3.3 | 5.8 | 98.67262279 | 0.7464739716 | 0.5809032352 | 90.9 | 3.3 | 5.8 | 0 | 0 | 0.001929368483 | -0.0006338486825 | -0.0012955198 | 40.26653
Solidification Simulation_3392 | 90.8AL+3.3MG+5.9SI in w% | 884.5999869 | 90.8 | 3.3 | 5.9 | 98.66613015 | 0.7418359312 | 0.592033919 | 90.8 | 3.3 | 5.9 | 0 | 0 | 0.00192562167 | -0.0006262332947 | -0.001299388375 | 40.82975
Solidification Simulation_3393 | 90.7AL+3.3MG+6SI in w% | 884.0128673 | 90.7 | 3.3 | 6 | 98.65957375 | 0.7372187629 | 0.6032074857 | 90.7 | 3.3 | 6 | 0 | 0 | 0.001921849103 | -0.0006187841255 | -0.001303064977 | 41.39538
Solidification Simulation_3394 | 90.6AL+3.3MG+6.1SI in w% | 883.4242404 | 90.6 | 3.3 | 6.1 | 98.65295346 | 0.7326223444 | 0.6144241906 | 90.6 | 3.3 | 6.1 | 0 | 0 | 0.001918051927 | -0.0006114955206 | -0.001306556406 | 41.96342
Solidification Simulation_3395 | 90.5AL+3.3MG+6.2SI in w% | 882.8341021 | 90.5 | 3.3 | 6.2 | 98.64626916 | 0.7280465487 | 0.6256842876 | 90.5 | 3.3 | 6.2 | 0 | 0 | 0.001914231881 | -0.0006043624422 | -0.001309869439 | 42.53389
Solidification Simulation_3396 | 90.4AL+3.3MG+6.3SI in w% | 882.2424483 | 90.4 | 3.3 | 6.3 | 98.63952069 | 0.7234912747 | 0.6369880381 | 90.4 | 3.3 | 6.3 | 0 | 0 | 0.00191038999 | -0.0005973797081 | -0.001313010281 | 43.10678
Solidification Simulation_3397 | 90.3AL+3.3MG+6.4SI in w% | 881.6492751 | 90.3 | 3.3 | 6.4 | 98.63270792 | 0.7189563839 | 0.6483356916 | 90.3 | 3.3 | 6.4 | 0 | 0 | 0.001906527911 | -0.0005905427327 | -0.001315985178 | 43.68209
Solidification Simulation_3398 | 90.2AL+3.3MG+6.5SI in w% | 881.0545787 | 90.2 | 3.3 | 6.5 | 98.62583072 | 0.7144417729 | 0.6597275085 | 90.2 | 3.3 | 6.5 | 0 | 0 | 0.001902646547 | -0.0005838467524 | -0.001318799795 | 44.25983
Solidification Simulation_3399 | 90.1AL+3.3MG+6.6SI in w% | 880.4583551 | 90.1 | 3.3 | 6.6 | 98.61888894 | 0.7099473196 | 0.6711637429 | 90.1 | 3.3 | 6.6 | 0 | 0 | 0.001898747312 | -0.0005772874922 | -0.00132145982 | 44.84001
Solidification Simulation_3400 | 90AL+3.3MG+6.7SI in w% | 879.8606006 | 90 | 3.3 | 6.7 | 98.61188244 | 0.7054729083 | 0.6826446506 | 90 | 3.3 | 6.7 | 0 | 0 | 0.001894831542 | -0.0005708608499 | -0.001323970692 | 45.42262
Solidification Simulation_3401 | 89.9AL+3.3MG+6.8SI in w% | 879.2613117 | 89.9 | 3.3 | 6.8 | 98.60481107 | 0.7010184403 | 0.6941704932 | 89.9 | 3.3 | 6.8 | 0 | 0 | 0.001890900024 | -0.0005645626227 | -0.001326337401 | 46.00767
Solidification Simulation_3402 | 89.8AL+3.3MG+6.9SI in w% | 878.6604846 | 89.8 | 3.3 | 6.9 | 98.59767469 | 0.6965837912 | 0.7057415229 | 89.8 | 3.3 | 6.9 | 0 | 0 | 0.001886954041 | -0.0005583890569 | -0.001328564984 | 46.59516
Solidification Simulation_3403 | 89.7AL+3.3MG+7SI in w% | 878.058116 | 89.7 | 3.3 | 7 | 98.59047315 | 0.6921688533 | 0.7173579975 | 89.7 | 3.3 | 7 | 0 | 0 | 0.00188299482 | -0.0005523365476 | -0.001330658273 | 47.18508
Solidification Simulation_3404 | 89.6AL+3.3MG+7.1SI in w% | 877.4542024 | 89.6 | 3.3 | 7.1 | 98.5832063 | 0.6877735272 | 0.7290201777 | 89.6 | 3.3 | 7.1 | 0 | 0 | 0.001879023025 | -0.0005464013644 | -0.00133262166 | 47.77745
Solidification Simulation_3405 | 89.5AL+3.3MG+7.2SI in w% | 876.8487403 | 89.5 | 3.3 | 7.2 | 98.57587398 | 0.6833976976 | 0.7407283181 | 89.5 | 3.3 | 7.2 | 0 | 0 | 0.001875039835 | -0.0005405802001 | -0.001334459635 | 48.37227
Solidification Simulation_3406 | 89.4AL+3.3MG+7.3SI in w% | 876.2417267 | 89.4 | 3.3 | 7.3 | 98.56847606 | 0.6790412621 | 0.7524826777 | 89.4 | 3.3 | 7.3 | 0 | 0 | 0.001871046206 | -0.0005348697854 | -0.001336176421 | 48.96952
Solidification Simulation_3407 | 89.3AL+3.3MG+7.4SI in w% | 875.6331581 | 89.3 | 3.3 | 7.4 | 98.56101237 | 0.6747041147 | 0.7642835139 | 89.3 | 3.3 | 7.4 | 0 | 0 | 0.001867043234 | -0.0005292670673 | -0.001337776167 | 49.56922
Solidification Simulation_3408 | 89.2AL+3.3MG+7.5SI in w% | 875.0230315 | 89.2 | 3.3 | 7.5 | 98.55348275 | 0.6703861588 | 0.7761310876 | 89.2 | 3.3 | 7.5 | 0 | 0 | 0.001863031451 | -0.0005237688445 | -0.001339262607 | 50.17136
Solidification Simulation_3409 | 89.1AL+3.3MG+7.6SI in w% | 874.4113438 | 89.1 | 3.3 | 7.6 | 98.54588706 | 0.6660872871 | 0.7880256552 | 89.1 | 3.3 | 7.6 | 0 | 0 | 0.001859011912 | -0.0005183723059 | -0.001340639606 | 50.77595
Solidification Simulation_3410 | 89AL+3.3MG+7.7SI in w% | 873.7980921 | 89 | 3.3 | 7.7 | 98.53822512 | 0.6618074016 | 0.7999674766 | 89 | 3.3 | 7.7 | 0 | 0 | 0.001854985451 | -0.0005130746572 | -0.001341910794 | 51.38298
Solidification Simulation_3411 | 88.9AL+3.3MG+7.8SI in w% | 873.1832734 | 88.9 | 3.3 | 7.8 | 98.53049679 | 0.6575464036 | 0.8119568109 | 88.9 | 3.3 | 7.8 | 0 | 0 | 0.00185095288 | -0.0005078732089 | -0.001343079672 | 51.99245
Solidification Simulation_3412 | 88.8AL+3.3MG+7.9SI in w% | 872.5668849 | 88.8 | 3.3 | 7.9 | 98.52270189 | 0.6533041957 | 0.8239939179 | 88.8 | 3.3 | 7.9 | 0 | 0 | 0.001846914982 | -0.0005027653713 | -0.001344149611 | 52.60436
Solidification Simulation_3413 | 88.7AL+3.3MG+8SI in w% | 871.9489238 | 88.7 | 3.3 | 8 | 98.51484026 | 0.6490806818 | 0.8360790573 | 88.7 | 3.3 | 8 | 0 | 0 | 0.001842872516 | -0.0004977486499 | -0.001345123866 | 53.21871
Solidification Simulation_3414 | 88.6AL+3.3MG+8.1SI in w% | 871.3293873 | 88.6 | 3.3 | 8.1 | 98.50691174 | 0.6448757667 | 0.8482124891 | 88.6 | 3.3 | 8.1 | 0 | 0 | 0.001838828138 | -0.0004928211914 | -0.001346006946 | 53.83546
Solidification Simulation_3415 | 88.5AL+3.3MG+8.2SI in w% | 870.708273 | 88.5 | 3.3 | 8.2 | 98.49891617 | 0.6406893565 | 0.8603944739 | 88.5 | 3.3 | 8.2 | 0 | 0 | 0.001834776974 | -0.000487979113 | -0.001346797861 | 54.45472
Solidification Simulation_3416 | 88.4AL+3.3MG+8.3SI in w% | 870.0855782 | 88.4 | 3.3 | 8.3 | 98.49085337 | 0.6365213599 | 0.8726252726 | 88.4 | 3.3 | 8.3 | 0 | 0 | 0.001830725116 | -0.000483221659 | -0.001347503457 | 55.07637
Solidification Simulation_3417 | 88.3AL+3.3MG+8.4SI in w% | 869.4613004 | 88.3 | 3.3 | 8.4 | 98.48272317 | 0.6323716856 | 0.8849051463 | 88.3 | 3.3 | 8.4 | 0 | 0 | 0.001826671494 | -0.0004785462108 | -0.001348125283 | 55.70046
Solidification Simulation_3418 | 88.2AL+3.3MG+8.5SI in w% | 868.8354373 | 88.2 | 3.3 | 8.5 | 98.4745254 | 0.6282402438 | 0.8972343566 | 88.2 | 3.3 | 8.5 | 0 | 0 | 0.001822616756 | -0.0004739506885 | -0.001348666067 | 56.32697
Solidification Simulation_3419 | 88.1AL+3.3MG+8.6SI in w% | 868.2079864 | 88.1 | 3.3 | 8.6 | 98.46625989 | 0.6241269458 | 0.9096131649 | 88.1 | 3.3 | 8.6 | 0 | 0 | 0.001818561528 | -0.0004694330839 | -0.001349128444 | 56.95591
Solidification Simulation_3420 | 88AL+3.3MG+8.7SI in w% | 867.5789456 | 88 | 3.3 | 8.7 | 98.45792646 | 0.620031704 | 0.9220418335 | 88 | 3.3 | 8.7 | 0 | 0 | 0.00181450755 | -0.0004649917469 | -0.001349515803 | 57.58724
Solidification Simulation_3421 | 87.9AL+3.3MG+8.8SI in w% | 866.9483126 | 87.9 | 3.3 | 8.8 | 98.44952494 | 0.6159544311 | 0.9345206241 | 87.9 | 3.3 | 8.8 | 0 | 0 | 0.001810451818 | -0.0004606238537 | -0.001349827964 | 58.22105
Solidification Simulation_3422 | 87.8AL+3.3MG+8.9SI in w% | 866.3160852 | 87.8 | 3.3 | 8.9 | 98.44105516 | 0.6118950425 | 0.9470497997 | 87.8 | 3.3 | 8.9 | 0 | 0 | 0.001806398684 | -0.0004563286286 | -0.001350070055 | 58.85723
Solidification Simulation_3423 | 87.7AL+3.3MG+9SI in w% | 865.6822615 | 87.7 | 3.3 | 9 | 98.43251692 | 0.6078534544 | 0.9596296233 | 87.7 | 3.3 | 9 | 0 | 0 | 0.001802347379 | -0.0004521039497 | -0.001350243429 | 59.49583
Solidification Simulation_3424 | 87.6AL+3.3MG+9.1SI in w% | 865.0468395 | 87.6 | 3.3 | 9.1 | 98.42391006 | 0.603829584 | 0.9722603585 | 87.6 | 3.3 | 9.1 | 0 | 0 | 0.001798298438 | -0.0004479481251 | -0.001350350313 | 60.13683
Solidification Simulation_3425 | 87.5AL+3.3MG+9.2SI in w% | 864.4098171 | 87.5 | 3.3 | 9.2 | 98.41523438 | 0.5998233496 | 0.9849422688 | 87.5 | 3.3 | 9.2 | 0 | 0 | 0.001794252384 | -0.0004438595192 | -0.001350392865 | 60.78023
Solidification Simulation_3426 | 87.4AL+3.3MG+9.3SI in w% | 863.7711926 | 87.4 | 3.3 | 9.3 | 98.40648972 | 0.5958346662 | 0.9976756163 | 87.4 | 3.3 | 9.3 | 0 | 0 | 0.001790209721 | -0.0004398365489 | -0.001350373172 | 61.42602
Solidification Simulation_3427 | 87.3AL+3.3MG+9.4SI in w% | 863.1309643 | 87.3 | 3.3 | 9.4 | 98.39767586 | 0.5918634668 | 1.010460671 | 87.3 | 3.3 | 9.4 | 0 | 0 | 0.001786170935 | -0.000435877682 | -0.001350293253 | 62.07421
Solidification Simulation_3428 | 87.2AL+3.3MG+9.5SI in w% | 862.4891302 | 87.2 | 3.3 | 9.5 | 98.38879264 | 0.5879096632 | 1.023297694 | 87.2 | 3.3 | 9.5 | 0 | 0 | 0.001782136297 | -0.000431981354 | -0.001350154943 | 62.72477
Solidification Simulation_3429 | 87.1AL+3.3MG+9.6SI in w% | 861.845689 | 87.1 | 3.3 | 9.6 | 98.37983987 | 0.5839731789 | 1.036186949 | 87.1 | 3.3 | 9.6 | 0 | 0 | 0.001778106656 | -0.0004281462882 | -0.001349960368 | 63.38397
Solidification Simulation_3430 | 87AL+3.3MG+9.7SI in w% | 861.2006388 | 87 | 3.3 | 9.7 | 98.37081736 | 0.5800539392 | 1.049128704 | 87 | 3.3 | 9.7 | 0 | 0 | 0.001774082271 | -0.0004243710152 | -0.001349711255 | 64.03935
Solidification Simulation_3431 | 86.9AL+3.3MG+9.8SI in w% | 860.5539784 | 86.9 | 3.3 | 9.8 | 98.36172491 | 0.5761518676 | 1.062123223 | 86.9 | 3.3 | 9.8 | 0 | 0 | 0.001770063575 | -0.0004206541874 | -0.001349409387 | 64.6971
Solidification Simulation_3432 | 86.8AL+3.3MG+9.9SI in w% | 859.9057061 | 86.8 | 3.3 | 9.9 | 98.35256233 | 0.5722668946 | 1.075170776 | 86.8 | 3.3 | 9.9 | 0 | 0 | 0.001766050775 | -0.0004169944181 | -0.001349056356 | 65.35721
Solidification Simulation_3433 | 86.7AL+3.3MG+10SI in w% | 859.2558207 | 86.7 | 3.3 | 10 | 98.34332943 | 0.5683989428 | 1.088271625 | 86.7 | 3.3 | 10 | 0 | 0 | 0.00176204467 | -0.0004133905956 | -0.001348654075 | 66.01966
Solidification Simulation_3434 | 96.6AL+3.4MG+0SI in w% | 916.257291 | 96.6 | 3.4 | 0 | 98.91208827 | 1.087911726 | 0 | 96.6 | 3.4 | 0 | 0 | 0 | 0.001968826018 | -0.001968826018 |  | 11.74596
Solidification Simulation_3435 | 96.5AL+3.4MG+0.1SI in w% | 915.7511549 | 96.5 | 3.4 | 0.1 | 98.90937751 | 1.08160369 | 0.009018796317 | 96.5 | 3.4 | 0.1 | 0 | 0 | 0.001977513992 | -0.001902826521 | -7.468747078e-05 | 12.1863
Solidification Simulation_3436 | 96.4AL+3.4MG+0.2SI in w% | 915.2438971 | 96.4 | 3.4 | 0.2 | 98.90660657 | 1.075327684 | 0.01806575038 | 96.4 | 3.4 | 0.2 | 0 | 0 | 0.001985297726 | -0.001841176432 | -0.0001441212934 | 12.62825
Solidification Simulation_3437 | 96.3AL+3.4MG+0.3SI in w% | 914.7355085 | 96.3 | 3.4 | 0.3 | 98.90377539 | 1.069083489 | 0.02714111927 | 96.3 | 3.4 | 0.3 | 0 | 0 | 0.001992268402 | -0.001783458895 | -0.0002088095067 | 13.07175
Solidification Simulation_3438 | 96.2AL+3.4MG+0.4SI in w% | 914.22598 | 96.2 | 3.4 | 0.4 | 98.900884 | 1.062870843 | 0.03624515936 | 96.2 | 3.4 | 0.4 | 0 | 0 | 0.001998499917 | -0.001729303576 | -0.000269196341 | 13.51685
Solidification Simulation_3439 | 96.1AL+3.4MG+0.5SI in w% | 913.7153025 | 96.1 | 3.4 | 0.5 | 98.89793234 | 1.056689531 | 0.0453781272 | 96.1 | 3.4 | 0.5 | 0 | 0 | 0.002004057082 | -0.001678385183 | -0.0003256718988 | 13.96355
Solidification Simulation_3440 | 96AL+3.4MG+0.6SI in w% | 913.2034673 | 96 | 3.4 | 0.6 | 98.89492042 | 1.050539306 | 0.05454027855 | 96 | 3.4 | 0.6 | 0 | 0 | 0.002008997783 | -0.00163041747 | -0.0003785803132 | 14.4119
Solidification Simulation_3441 | 95.9AL+3.4MG+0.7SI in w% | 912.6904655 | 95.9 | 3.4 | 0.7 | 98.89184819 | 1.044419942 | 0.06373186917 | 95.9 | 3.4 | 0.7 | 0 | 0 | 0.002013371544 | -0.001585145635 | -0.000428225909 | 14.86191
Solidification Simulation_3442 | 95.8AL+3.4MG+0.8SI in w% | 912.1762883 | 95.8 | 3.4 | 0.8 | 98.88871564 | 1.03833121 | 0.07295315447 | 95.8 | 3.4 | 0.8 | 0 | 0 | 0.002017224941 | -0.001542345387 | -0.0004748795536 | 15.31361
Solidification Simulation_3443 | 95.7AL+3.4MG+0.9SI in w% | 911.6609273 | 95.7 | 3.4 | 0.9 | 98.88552273 | 1.032272884 | 0.08220438957 | 95.7 | 3.4 | 0.9 | 0 | 0 | 0.002020598109 | -0.001501815617 | -0.0005187824918 | 15.76702
Solidification Simulation_3444 | 95.6AL+3.4MG+1SI in w% | 911.144374 | 95.6 | 3.4 | 1 | 98.88226943 | 1.026244741 | 0.09148582936 | 95.6 | 3.4 | 1 | 0 | 0 | 0.002023527186 | -0.001463376646 | -0.0005601505393 | 16.22216
Solidification Simulation_3445 | 95.5AL+3.4MG+1.1SI in w% | 910.6266197 | 95.5 | 3.4 | 1.1 | 98.87895571 | 1.020246558 | 0.1007977284 | 95.5 | 3.4 | 1.1 | 0 | 0 | 0.002026046889 | -0.001426868901 | -0.000599177988 | 16.67906
Solidification Simulation_3446 | 95.4AL+3.4MG+1.2SI in w% | 910.1076564 | 95.4 | 3.4 | 1.2 | 98.87558154 | 1.014278119 | 0.1101403412 | 95.4 | 3.4 | 1.2 | 0 | 0 | 0.002028180759 | -0.001392143362 | -0.0006360373974 | 17.13775
Solidification Simulation_3447 | 95.3AL+3.4MG+1.3SI in w% | 909.5874758 | 95.3 | 3.4 | 1.3 | 98.87214687 | 1.008339204 | 0.1195139218 | 95.3 | 3.4 | 1.3 | 0 | 0 | 0.002029961273 | -0.001359073489 | -0.0006708877835 | 17.59824
Solidification Simulation_3448 | 95.2AL+3.4MG+1.4SI in w% | 909.0660697 | 95.2 | 3.4 | 1.4 | 98.86865168 | 1.002429597 | 0.1289187242 | 95.2 | 3.4 | 1.4 | 0 | 0 | 0.002031398203 | -0.001327531639 | -0.0007038665637 | 18.06064
Solidification Simulation_3449 | 95.1AL+3.4MG+1.5SI in w% | 908.54343 | 95.1 | 3.4 | 1.5 | 98.86509591 | 0.9965490907 | 0.1383550021 | 95.1 | 3.4 | 1.5 | 0 | 0 | 0.002032551157 | -0.001297435274 | -0.0007351158829 | 18.52472
Solidification Simulation_3450 | 95AL+3.4MG+1.6SI in w% | 908.0195488 | 95 | 3.4 | 1.6 | 98.86147952 | 0.9906974702 | 0.147823009 | 95 | 3.4 | 1.6 | 0 | 0 | 0.002033402518 | -0.001268662461 | -0.0007647400573 | 18.99075
Solidification Simulation_3451 | 94.9AL+3.4MG+1.7SI in w% | 907.4944183 | 94.9 | 3.4 | 1.7 | 98.85780247 | 0.9848745288 | 0.1573229983 | 94.9 | 3.4 | 1.7 | 0 | 0 | 0.002033983251 | -0.001241132818 | -0.0007928504334 | 19.45867
Solidification Simulation_3452 | 94.8AL+3.4MG+1.8SI in w% | 906.9680308 | 94.8 | 3.4 | 1.8 | 98.85406472 | 0.9790800535 | 0.1668552225 | 94.8 | 3.4 | 1.8 | 0 | 0 | 0.002034310283 | -0.001214765538 | -0.0008195447445 | 19.9285
Solidification Simulation_3453 | 94.7AL+3.4MG+1.9SI in w% | 906.4403784 | 94.7 | 3.4 | 1.9 | 98.8502662 | 0.9733138617 | 0.1764199363 | 94.7 | 3.4 | 1.9 | 0 | 0 | 0.002034398869 | -0.001189486509 | -0.00084491236 | 20.40026
Solidification Simulation_3454 | 94.6AL+3.4MG+2SI in w% | 905.9114537 | 94.6 | 3.4 | 2 | 98.84640688 | 0.9675757305 | 0.1860173908 | 94.6 | 3.4 | 2 | 0 | 0 | 0.002034263361 | -0.001165228038 | -0.0008690353225 | 20.87396
Solidification Simulation_3455 | 94.5AL+3.4MG+2.1SI in w% | 905.3812492 | 94.5 | 3.4 | 2.1 | 98.84248669 | 0.9618654674 | 0.1956478394 | 94.5 | 3.4 | 2.1 | 0 | 0 | 0.00203391689 | -0.001141927905 | -0.0008919889849 | 21.34963
Solidification Simulation_3456 | 94.4AL+3.4MG+2.2SI in w% | 904.8497574 | 94.4 | 3.4 | 2.2 | 98.83850559 | 0.9561828723 | 0.2053115341 | 94.4 | 3.4 | 2.2 | 0 | 0 | 0.002033371717 | -0.001119528972 | -0.000913842745 | 21.82729
Solidification Simulation_3457 | 94.3AL+3.4MG+2.3SI in w% | 904.316971 | 94.3 | 3.4 | 2.3 | 98.83446351 | 0.9505277581 | 0.2150087283 | 94.3 | 3.4 | 2.3 | 0 | 0 | 0.002032638855 | -0.001097978357 | -0.0009346604981 | 22.30694
Solidification Simulation_3458 | 94.2AL+3.4MG+2.4SI in w% | 903.7828829 | 94.2 | 3.4 | 2.4 | 98.8303604 | 0.9448999232 | 0.2247396734 | 94.2 | 3.4 | 2.4 | 0 | 0 | 0.002031728867 | -0.001077227501 | -0.0009545013658 | 22.78862
Solidification Simulation_3459 | 94.1AL+3.4MG+2.5SI in w% | 903.2474858 | 94.1 | 3.4 | 2.5 | 98.8261962 | 0.9392991792 | 0.2345046218 | 94.1 | 3.4 | 2.5 | 0 | 0 | 0.002030651456 | -0.001057231443 | -0.0009734200133 | 23.27234
Solidification Simulation_3460 | 94AL+3.4MG+2.6SI in w% | 902.7107727 | 94 | 3.4 | 2.6 | 98.82197084 | 0.9337253369 | 0.2443038256 | 94 | 3.4 | 2.6 | 0 | 0 | 0.00202941566 | -0.001037948562 | -0.0009914670982 | 23.75811
Solidification Simulation_3461 | 93.9AL+3.4MG+2.7SI in w% | 902.1727367 | 93.9 | 3.4 | 2.7 | 98.81768425 | 0.9281782091 | 0.2541375368 | 93.9 | 3.4 | 2.7 | 0 | 0 | 0.002028029911 | -0.001019340277 | -0.001008689634 | 24.24596
Solidification Simulation_3462 | 93.8AL+3.4MG+2.8SI in w% | 901.6333709 | 93.8 | 3.4 | 2.8 | 98.81333638 | 0.9226576109 | 0.2640060071 | 93.8 | 3.4 | 2.8 | 0 | 0 | 0.002026502084 | -0.001001370769 | -0.001025131314 | 24.73589
Solidification Simulation_3463 | 93.7AL+3.4MG+2.9SI in w% | 901.0926685 | 93.7 | 3.4 | 2.9 | 98.80892715 | 0.9171633589 | 0.2739094884 | 93.7 | 3.4 | 2.9 | 0 | 0 | 0.002024839549 | -0.0009840067406 | -0.001040832809 | 25.22793
Solidification Simulation_3464 | 93.6AL+3.4MG+3SI in w% | 900.5506229 | 93.6 | 3.4 | 3 | 98.8044565 | 0.9116952707 | 0.2838482323 | 93.6 | 3.4 | 3 | 0 | 0 | 0.002023036757 | -0.0009672112683 | -0.001055825488 | 25.7222
Solidification Simulation_3465 | 93.5AL+3.4MG+3.1SI in w% | 900.0072272 | 93.5 | 3.4 | 3.1 | 98.79992434 | 0.9062531683 | 0.2938224904 | 93.5 | 3.4 | 3.1 | 0 | 0 | 0.00202113769 | -0.0009509733348 | -0.001070164355 | 26.21837
Solidification Simulation_3466 | 93.4AL+3.4MG+3.2SI in w% | 899.4624752 | 93.4 | 3.4 | 3.2 | 98.79533061 | 0.9008368754 | 0.3038325147 | 93.4 | 3.4 | 3.2 | 0 | 0 | 0.002019110811 | -0.0009352480225 | -0.001083862788 | 26.7168
Solidification Simulation_3467 | 93.3AL+3.4MG+3.3SI in w% | 898.9163604 | 93.3 | 3.4 | 3.3 | 98.79067523 | 0.8954462166 | 0.3138785565 | 93.3 | 3.4 | 3.3 | 0 | 0 | 0.002016974438 | -0.0009200161608 | -0.001096958278 | 27.2174
Solidification Simulation_3468 | 93.2AL+3.4MG+3.4SI in w% | 898.3688763 | 93.2 | 3.4 | 3.4 | 98.78595811 | 0.8900810183 | 0.3239608674 | 93.2 | 3.4 | 3.4 | 0 | 0 | 0.002014733975 | -0.0009052541914 | -0.001109479784 | 27.72018
Solidification Simulation_3469 | 93.1AL+3.4MG+3.5SI in w% | 897.8200167 | 93.1 | 3.4 | 3.5 | 98.78117919 | 0.8847411092 | 0.334079699 | 93.1 | 3.4 | 3.5 | 0 | 0 | 0.002012394517 | -0.0008909400538 | -0.001121454463 | 28.22514
Solidification Simulation_3470 | 93AL+3.4MG+3.6SI in w% | 897.2697755 | 93 | 3.4 | 3.6 | 98.77633838 | 0.8794263196 | 0.3442353027 | 93 | 3.4 | 3.6 | 0 | 0 | 0.002009960877 | -0.0008770530681 | -0.001132907809 | 28.73231
Solidification Simulation_3471 | 92.9AL+3.4MG+3.7SI in w% | 896.7181466 | 92.9 | 3.4 | 3.7 | 98.77143559 | 0.8741364817 | 0.35442793 | 92.9 | 3.4 | 3.7 | 0 | 0 | 0.002007437463 | -0.0008635737345 | -0.001143863729 | 29.24169
Solidification Simulation_3472 | 92.8AL+3.4MG+3.8SI in w% | 896.1651239 | 92.8 | 3.4 | 3.8 | 98.76647074 | 0.8688714276 | 0.3646578319 | 92.8 | 3.4 | 3.8 | 0 | 0 | 0.002004828866 | -0.0008504840114 | -0.001154344854 | 29.7533
Solidification Simulation_3473 | 92.7AL+3.4MG+3.9SI in w% | 895.6107015 | 92.7 | 3.4 | 3.9 | 98.76144374 | 0.8636309951 | 0.3749252603 | 92.7 | 3.4 | 3.9 | 0 | 0 | 0.002002139033 | -0.0008377666679 | -0.001164372365 | 30.26715
Solidification Simulation_3474 | 92.6AL+3.4MG+4SI in w% | 895.0548735 | 92.6 | 3.4 | 4 | 98.75635451 | 0.8584150219 | 0.3852304666 | 92.6 | 3.4 | 4 | 0 | 0 | 0.001999371837 | -0.000825405573 | -0.001173966264 | 30.78325
Solidification Simulation_3475 | 92.5AL+3.4MG+4.1SI in w% | 894.4976343 | 92.5 | 3.4 | 4.1 | 98.75120295 | 0.8532233478 | 0.3955737023 | 92.5 | 3.4 | 4.1 | 0 | 0 | 0.00199653096 | -0.0008133855318 | -0.001183145428 | 31.30162
Solidification Simulation_3476 | 92.4AL+3.4MG+4.2SI in w% | 893.9389781 | 92.4 | 3.4 | 4.2 | 98.74598897 | 0.8480558142 | 0.4059552189 | 92.4 | 3.4 | 4.2 | 0 | 0 | 0.001993619899 | -0.0008016922176 | -0.001191927681 | 31.82225
Solidification Simulation_3477 | 92.3AL+3.4MG+4.3SI in w% | 893.3788994 | 92.3 | 3.4 | 4.3 | 98.74071248 | 0.8429122574 | 0.4163752666 | 92.3 | 3.4 | 4.3 | 0 | 0 | 0.001990641984 | -0.0007903121107 | -0.001200329873 | 32.34518
Solidification Simulation_3478 | 92.2AL+3.4MG+4.4SI in w% | 892.8173925 | 92.2 | 3.4 | 4.4 | 98.73537336 | 0.8377925417 | 0.4268341009 | 92.2 | 3.4 | 4.4 | 0 | 0 | 0.001987600384 | -0.0007792324416 | -0.001208367942 | 32.87039
Solidification Simulation_3479 | 92.1AL+3.4MG+4.5SI in w% | 892.2544522 | 92.1 | 3.4 | 4.5 | 98.72997153 | 0.8326964981 | 0.4373319702 | 92.1 | 3.4 | 4.5 | 0 | 0 | 0.001984497955 | -0.0007684410394 | -0.001216056916 | 33.39791
Solidification Simulation_3480 | 92AL+3.4MG+4.6SI in w% | 891.6900731 | 92 | 3.4 | 4.6 | 98.7245069 | 0.8276239769 | 0.4478691267 | 92 | 3.4 | 4.6 | 0 | 0 | 0.001981337894 | -0.0007579266814 | -0.001223411212 | 33.92774
Solidification Simulation_3481 | 91.9AL+3.4MG+4.7SI in w% | 891.1242498 | 91.9 | 3.4 | 4.7 | 98.71897935 | 0.8225748303 | 0.4584458225 | 91.9 | 3.4 | 4.7 | 0 | 0 | 0.001978122803 | -0.0007476784618 | -0.001230444341 | 34.4599
Solidification Simulation_3482 | 91.8AL+3.4MG+4.8SI in w% | 890.5569773 | 91.8 | 3.4 | 4.8 | 98.71338878 | 0.8175489067 | 0.4690623087 | 91.8 | 3.4 | 4.8 | 0 | 0 | 0.001974855315 | -0.0007376861385 | -0.001237169176 | 34.99438
Solidification Simulation_3483 | 91.7AL+3.4MG+4.9SI in w% | 889.9882503 | 91.7 | 3.4 | 4.9 | 98.70773509 | 0.8125460702 | 0.4797188395 | 91.7 | 3.4 | 4.9 | 0 | 0 | 0.00197153777 | -0.0007279398979 | -0.001243597872 | 35.53121
Solidification Simulation_3484 | 91.6AL+3.4MG+5SI in w% | 889.418064 | 91.6 | 3.4 | 5 | 98.70201817 | 0.807566166 | 0.4904156647 | 91.6 | 3.4 | 5 | 0 | 0 | 0.001968172894 | -0.0007184307207 | -0.001249742174 | 36.07038
Solidification Simulation_3485 | 91.5AL+3.4MG+5.1SI in w% | 888.8464133 | 91.5 | 3.4 | 5.1 | 98.69623792 | 0.8026090484 | 0.5011530357 | 91.5 | 3.4 | 5.1 | 0 | 0 | 0.001964762845 | -0.0007091497631 | -0.001255613082 | 36.61191
Solidification Simulation_3486 | 91.4AL+3.4MG+5.2SI in w% | 888.2732934 | 91.4 | 3.4 | 5.2 | 98.6903942 | 0.7976745946 | 0.5119312092 | 91.4 | 3.4 | 5.2 | 0 | 0 | 0.001961309657 | -0.0007000886109 | -0.001261221046 | 37.1558
Solidification Simulation_3487 | 91.3AL+3.4MG+5.3SI in w% | 887.6986996 | 91.3 | 3.4 | 5.3 | 98.68448692 | 0.7927626466 | 0.522750433 | 91.3 | 3.4 | 5.3 | 0 | 0 | 0.001957815762 | -0.0006912395518 | -0.00126657621 | 37.70206
Solidification Simulation_3488 | 91.2AL+3.4MG+5.4SI in w% | 887.122627 | 91.2 | 3.4 | 5.4 | 98.67851597 | 0.7878730684 | 0.53361096 | 91.2 | 3.4 | 5.4 | 0 | 0 | 0.001954283048 | -0.0006825949733 | -0.001271688075 | 38.25069
Solidification Simulation_3489 | 91.1AL+3.4MG+5.5SI in w% | 886.5450712 | 91.1 | 3.4 | 5.5 | 98.67248122 | 0.7830057365 | 0.5445130461 | 91.1 | 3.4 | 5.5 | 0 | 0 | 0.00195071328 | -0.0006741476119 | -0.001276565668 | 38.80171
Solidification Simulation_3490 | 91AL+3.4MG+5.6SI in w% | 885.9660275 | 91 | 3.4 | 5.6 | 98.66638256 | 0.7781605033 | 0.5554569408 | 91 | 3.4 | 5.6 | 0 | 0 | 0.001947108667 | -0.0006658908445 | -0.001281217823 | 39.35512
Solidification Simulation_3491 | 90.9AL+3.4MG+5.7SI in w% | 885.3854916 | 90.9 | 3.4 | 5.7 | 98.66021986 | 0.7733372402 | 0.5664428979 | 90.9 | 3.4 | 5.7 | 0 | 0 | 0.001943470683 | -0.0006578179765 | -0.001285652706 | 39.91092
Solidification Simulation_3492 | 90.8AL+3.4MG+5.8SI in w% | 884.8034589 | 90.8 | 3.4 | 5.8 | 98.65399301 | 0.7685358155 | 0.5774711705 | 90.8 | 3.4 | 5.8 | 0 | 0 | 0.001939801327 | -0.000649922985 | -0.001289878342 | 40.46912
Solidification Simulation_3493 | 90.7AL+3.4MG+5.9SI in w% | 884.2199252 | 90.7 | 3.4 | 5.9 | 98.64770189 | 0.763756099 | 0.5885420117 | 90.7 | 3.4 | 5.9 | 0 | 0 | 0.001936103795 | -0.0006422004084 | -0.001293903387 | 41.02969
Solidification Simulation_3494 | 90.6AL+3.4MG+6SI in w% | 883.6348864 | 90.6 | 3.4 | 6 | 98.64134636 | 0.7589979635 | 0.599655675 | 90.6 | 3.4 | 6 | 0 | 0 | 0.001932374687 | -0.0006346429056 | -0.001297731782 | 41.59273
Solidification Simulation_3495 | 90.5AL+3.4MG+6.1SI in w% | 883.0483382 | 90.5 | 3.4 | 6.1 | 98.63492631 | 0.7542612806 | 0.6108124134 | 90.5 | 3.4 | 6.1 | 0 | 0 | 0.001928622652 | -0.0006272474974 | -0.001301375155 | 42.15813
Solidification Simulation_3496 | 90.4AL+3.4MG+6.2SI in w% | 882.4602765 | 90.4 | 3.4 | 6.2 | 98.62844159 | 0.7495459268 | 0.6220124813 | 90.4 | 3.4 | 6.2 | 0 | 0 | 0.001924841279 | -0.00062000637 | -0.001304834909 | 42.726
Solidification Simulation_3497 | 90.3AL+3.4MG+6.3SI in w% | 881.8706975 | 90.3 | 3.4 | 6.3 | 98.62189209 | 0.7448517769 | 0.6332561319 | 90.3 | 3.4 | 6.3 | 0 | 0 | 0.001921038135 | -0.0006129166194 | -0.001308121515 | 43.29627
Solidification Simulation_3498 | 90.2AL+3.4MG+6.4SI in w% | 881.279597 | 90.2 | 3.4 | 6.4 | 98.61527767 | 0.7401787092 | 0.6445436194 | 90.2 | 3.4 | 6.4 | 0 | 0 | 0.001917212767 | -0.0006059729688 | -0.001311239798 | 43.86896
Solidification Simulation_3499 | 90.1AL+3.4MG+6.5SI in w% | 880.6869715 | 90.1 | 3.4 | 6.5 | 98.6085982 | 0.7355266031 | 0.6558751981 | 90.1 | 3.4 | 6.5 | 0 | 0 | 0.001913366181 | -0.0005991707107 | -0.00131419547 | 44.44407
Solidification Simulation_3500 | 90AL+3.4MG+6.6SI in w% | 880.0928169 | 90 | 3.4 | 6.6 | 98.60185354 | 0.7308953349 | 0.6672511209 | 90 | 3.4 | 6.6 | 0 | 0 | 0.0019095 | -0.000592505703 | -0.001316994297 | 45.02162
Solidification Simulation_3501 | 89.9AL+3.4MG+6.7SI in w% | 879.4971298 | 89.9 | 3.4 | 6.7 | 98.59504355 | 0.7262847998 | 0.6786716466 | 89.9 | 3.4 | 6.7 | 0 | 0 | 0.001905615105 | -0.0005859736023 | -0.001319641502 | 45.6016
Solidification Simulation_3502 | 89.8AL+3.4MG+6.8SI in w% | 878.8999064 | 89.8 | 3.4 | 6.8 | 98.58816811 | 0.7216948686 | 0.6901370258 | 89.8 | 3.4 | 6.8 | 0 | 0 | 0.001901712885 | -0.0005795705297 | -0.001322142355 | 46.18401
Solidification Simulation_3503 | 89.7AL+3.4MG+6.9SI in w% | 878.3011432 | 89.7 | 3.4 | 6.9 | 98.58122706 | 0.7171254252 | 0.7016475131 | 89.7 | 3.4 | 6.9 | 0 | 0 | 0.001897794653 | -0.0005732927561 | -0.001324501897 | 46.76886
Solidification Simulation_3504 | 89.6AL+3.4MG+7SI in w% | 877.7008368 | 89.6 | 3.4 | 7 | 98.57422026 | 0.7125763729 | 0.7132033696 | 89.6 | 3.4 | 7 | 0 | 0 | 0.001893861178 | -0.0005671364322 | -0.001326724746 | 47.35615
Solidification Simulation_3505 | 89.5AL+3.4MG+7.1SI in w% | 877.0989837 | 89.5 | 3.4 | 7.1 | 98.56714757 | 0.7080475831 | 0.7248048447 | 89.5 | 3.4 | 7.1 | 0 | 0 | 0.001889913724 | -0.0005610981372 | -0.001328815587 | 47.94588
Solidification Simulation_3506 | 89.4AL+3.4MG+7.2SI in w% | 876.4955808 | 89.4 | 3.4 | 7.2 | 98.56000886 | 0.7035389477 | 0.7364521952 | 89.4 | 3.4 | 7.2 | 0 | 0 | 0.001885953502 | -0.0005551745825 | -0.001330778919 | 48.53804
Solidification Simulation_3507 | 89.3AL+3.4MG+7.3SI in w% | 875.8906246 | 89.3 | 3.4 | 7.3 | 98.55280395 | 0.6990503666 | 0.7481456803 | 89.3 | 3.4 | 7.3 | 0 | 0 | 0.001881981154 | -0.000549362334 | -0.00133261882 | 49.13265
Solidification Simulation_3508 | 89.2AL+3.4MG+7.4SI in w% | 875.2841122 | 89.2 | 3.4 | 7.4 | 98.54553272 | 0.6945817231 | 0.7598855529 | 89.2 | 3.4 | 7.4 | 0 | 0 | 0.001877997848 | -0.0005436583677 | -0.001334339481 | 49.7297
Solidification Simulation_3509 | 89.1AL+3.4MG+7.5SI in w% | 874.6760403 | 89.1 | 3.4 | 7.5 | 98.53819502 | 0.6901329138 | 0.7716720705 | 89.1 | 3.4 | 7.5 | 0 | 0 | 0.001874004525 | -0.000538059681 | -0.001335944844 | 50.32918
Solidification Simulation_3510 | 89AL+3.4MG+7.6SI in w% | 874.066406 | 89 | 3.4 | 7.6 | 98.53079068 | 0.6857038327 | 0.7835054897 | 89 | 3.4 | 7.6 | 0 | 0 | 0.001869991001 | -0.0005325602686 | -0.001337430733 | 50.93134
Solidification Simulation_3511 | 88.9AL+3.4MG+7.7SI in w% | 873.4552063 | 88.9 | 3.4 | 7.7 | 98.52331956 | 0.6812943742 | 0.7953860662 | 88.9 | 3.4 | 7.7 | 0 | 0 | 0.001865991608 | -0.0005271667887 | -0.001338824819 | 51.53548
Solidification Simulation_3512 | 88.8AL+3.4MG+7.8SI in w% | 872.8424384 | 88.8 | 3.4 | 7.8 | 98.51578149 | 0.6769044473 | 0.8073140621 | 88.8 | 3.4 | 7.8 | 0 | 0 | 0.001861973567 | -0.0005218670352 | -0.001340106532 | 52.14228
Solidification Simulation_3513 | 88.7AL+3.4MG+7.9SI in w% | 872.2280994 | 88.7 | 3.4 | 7.9 | 98.50817633 | 0.6725339379 | 0.8192897296 | 88.7 | 3.4 | 7.9 | 0 | 0 | 0.001857948982 | -0.0005166616378 | -0.001341287344 | 52.75153
Solidification Simulation_3514 | 88.6AL+3.4MG+8SI in w% | 871.6121867 | 88.6 | 3.4 | 8 | 98.50050392 | 0.6681827511 | 0.8313133285 | 88.6 | 3.4 | 8 | 0 | 0 | 0.00185391865 | -0.0005115481114 | -0.001342370539 | 53.36321
Solidification Simulation_3515 | 88.5AL+3.4MG+8.1SI in w% | 870.9946977 | 88.5 | 3.4 | 8.1 | 98.49276409 | 0.6638507885 | 0.8433851167 | 88.5 | 3.4 | 8.1 | 0 | 0 | 0.001849883347 | -0.0005065240605 | -0.001343359286 | 53.97732
Solidification Simulation_3516 | 88.4AL+3.4MG+8.2SI in w% | 870.3756296 | 88.4 | 3.4 | 8.2 | 98.48495669 | 0.659537953 | 0.8555053526 | 88.4 | 3.4 | 8.2 | 0 | 0 | 0.001845843822 | -0.0005015871753 | -0.001344256647 | 54.59386
Solidification Simulation_3517 | 88.3AL+3.4MG+8.3SI in w% | 869.7549801 | 88.3 | 3.4 | 8.3 | 98.47708156 | 0.6552441488 | 0.8676742949 | 88.3 | 3.4 | 8.3 | 0 | 0 | 0.001841800803 | -0.0004967352271 | -0.001345065576 | 55.21284
Solidification Simulation_3518 | 88.2AL+3.4MG+8.4SI in w% | 869.1327466 | 88.2 | 3.4 | 8.4 | 98.46913852 | 0.6509692816 | 0.8798922026 | 88.2 | 3.4 | 8.4 | 0 | 0 | 0.001837754992 | -0.0004919660654 | -0.001345788927 | 55.83423
Solidification Simulation_3519 | 88.1AL+3.4MG+8.5SI in w% | 868.5089269 | 88.1 | 3.4 | 8.5 | 98.46112741 | 0.646713258 | 0.892159335 | 88.1 | 3.4 | 8.5 | 0 | 0 | 0.001833707072 | -0.0004872776142 | -0.001346429457 | 56.45806
Solidification Simulation_3520 | 88AL+3.4MG+8.6SI in w% | 867.8835186 | 88 | 3.4 | 8.6 | 98.45304806 | 0.642475986 | 0.9044759516 | 88 | 3.4 | 8.6 | 0 | 0 | 0.001829657703 | -0.0004826678687 | -0.001346989834 | 57.0843
Solidification Simulation_3521 | 87.9AL+3.4MG+8.7SI in w% | 867.2565196 | 87.9 | 3.4 | 8.7 | 98.44490031 | 0.638257375 | 0.9168423124 | 87.9 | 3.4 | 8.7 | 0 | 0 | 0.001825607527 | -0.000478134892 | -0.001347472634 | 57.71296
Solidification Simulation_3522 | 87.8AL+3.4MG+8.8SI in w% | 866.6279276 | 87.8 | 3.4 | 8.8 | 98.43668399 | 0.6340573354 | 0.9292586776 | 87.8 | 3.4 | 8.8 | 0 | 0 | 0.001821557162 | -0.0004736768128 | -0.001347880349 | 58.34403
Solidification Simulation_3523 | 87.7AL+3.4MG+8.9SI in w% | 865.9977406 | 87.7 | 3.4 | 8.9 | 98.42839891 | 0.6298757789 | 0.9417253077 | 87.7 | 3.4 | 8.9 | 0 | 0 | 0.001817507212 | -0.0004692918219 | -0.00134821539 | 58.97751
Solidification Simulation_3524 | 87.6AL+3.4MG+9SI in w% | 865.3659566 | 87.6 | 3.4 | 9 | 98.42004492 | 0.6257126185 | 0.9542424636 | 87.6 | 3.4 | 9 | 0 | 0 | 0.001813458261 | -0.0004649781704 | -0.00134848009 | 59.6134
Solidification Simulation_3525 | 87.5AL+3.4MG+9.1SI in w% | 864.7325737 | 87.5 | 3.4 | 9.1 | 98.41162183 | 0.6215677682 | 0.9668104066 | 87.5 | 3.4 | 9.1 | 0 | 0 | 0.001809410872 | -0.0004607341661 | -0.001348676706 | 60.25168
Solidification Simulation_3526 | 87.4AL+3.4MG+9.2SI in w% | 864.09759 | 87.4 | 3.4 | 9.2 | 98.40312946 | 0.6174411434 | 0.9794293982 | 87.4 | 3.4 | 9.2 | 0 | 0 | 0.001805365596 | -0.0004565581721 | -0.001348807424 | 60.89236
Solidification Simulation_3527 | 87.3AL+3.4MG+9.3SI in w% | 863.4610036 | 87.3 | 3.4 | 9.3 | 98.39456764 | 0.6133326605 | 0.9920997003 | 87.3 | 3.4 | 9.3 | 0 | 0 | 0.001801322964 | -0.0004524486041 | -0.00134887436 | 61.53543
Solidification Simulation_3528 | 87.2AL+3.4MG+9.4SI in w% | 862.8228129 | 87.2 | 3.4 | 9.4 | 98.38593619 | 0.6092422349 | 1.004821574 | 87.2 | 3.4 | 9.4 | 0 | 0 | 0.00179728349 | -0.0004484039281 | -0.001348879562 | 62.18088
Solidification Simulation_3529 | 87.1AL+3.4MG+9.5SI in w% | 862.1830163 | 87.1 | 3.4 | 9.5 | 98.37723492 | 0.6051697922 | 1.017595286 | 87.1 | 3.4 | 9.5 | 0 | 0 | 0.001793247477 | -0.000444422577 | -0.0013488249 | 62.82871
Solidification Simulation_3530 | 87AL+3.4MG+9.6SI in w% | 861.541612 | 87 | 3.4 | 9.6 | 98.36846366 | 0.6011152455 | 1.030421094 | 87 | 3.4 | 9.6 | 0 | 0 | 0.001789215787 | -0.000440503272 | -0.001348712515 | 63.48518
Solidification Simulation_3531 | 86.9AL+3.4MG+9.7SI in w% | 860.8985987 | 86.9 | 3.4 | 9.7 | 98.35962222 | 0.5970785181 | 1.043299265 | 86.9 | 3.4 | 9.7 | 0 | 0 | 0.001785188709 | -0.0004366445404 | -0.001348544168 | 64.13782
Solidification Simulation_3532 | 86.8AL+3.4MG+9.8SI in w% | 860.2539748 | 86.8 | 3.4 | 9.8 | 98.35071041 | 0.593059528 | 1.056230059 | 86.8 | 3.4 | 9.8 | 0 | 0 | 0.001781166699 | -0.0004328450309 | -0.001348321668 | 64.79281
Solidification Simulation_3533 | 86.7AL+3.4MG+9.9SI in w% | 859.6077389 | 86.7 | 3.4 | 9.9 | 98.34172804 | 0.5890582111 | 1.069213747 | 86.7 | 3.4 | 9.9 | 0 | 0 | 0.001777150003 | -0.0004291033552 | -0.001348046647 | 65.45016
Solidification Simulation_3534 | 86.6AL+3.4MG+10SI in w% | 858.9598898 | 86.6 | 3.4 | 10 | 98.33267493 | 0.5850744791 | 1.082250586 | 86.6 | 3.4 | 10 | 0 | 0 | 0.001773139414 | -0.0004254183944 | -0.00134772102 | 66.10985
Solidification Simulation_3535 | 96.5AL+3.5MG+0SI in w% | 915.7492706 | 96.5 | 3.5 | 0 | 98.88042144 | 1.119578556 | 0 | 96.5 | 3.5 | 0 | 0 | 0 | 0.001967989899 | -0.001967989899 |  | 12.0981
Solidification Simulation_3536 | 96.4AL+3.5MG+0.1SI in w% | 915.2454061 | 96.4 | 3.5 | 0.1 | 98.8779629 | 1.113077637 | 0.008959461323 | 96.4 | 3.5 | 0.1 | 0 | 0 | 0.001977059505 | -0.001904408899 | -7.265060642e-05 | 12.53594
Solidification Simulation_3537 | 96.3AL+3.5MG+0.2SI in w% | 914.7404162 | 96.3 | 3.5 | 0.2 | 98.87544302 | 1.106609848 | 0.01794712777 | 96.3 | 3.5 | 0.2 | 0 | 0 | 0.001985228845 | -0.001844873548 | -0.0001403552971 | 12.97535
Solidification Simulation_3538 | 96.2AL+3.5MG+0.3SI in w% | 914.2342916 | 96.2 | 3.5 | 0.3 | 98.87286182 | 1.100174926 | 0.02696325435 | 96.2 | 3.5 | 0.3 | 0 | 0 | 0.00199258342 | -0.001789006912 | -0.0002035765078 | 13.41632
Solidification Simulation_3539 | 96.1AL+3.5MG+0.4SI in w% | 913.7270234 | 96.1 | 3.5 | 0.4 | 98.87021927 | 1.093772631 | 0.03600809583 | 96.1 | 3.5 | 0.4 | 0 | 0 | 0.001999194747 | -0.00173647436 | -0.0002627203869 | 13.85888
Solidification Simulation_3540 | 96AL+3.5MG+0.5SI in w% | 913.2186026 | 96 | 3.5 | 0.5 | 98.86751538 | 1.087402711 | 0.04508190649 | 96 | 3.5 | 0.5 | 0 | 0 | 0.002005126126 | -0.001686980942 | -0.0003181451848 | 14.30305
Solidification Simulation_3541 | 95.9AL+3.5MG+0.6SI in w% | 912.7090202 | 95.9 | 3.5 | 0.6 | 98.86475011 | 1.081064953 | 0.05418494103 | 95.9 | 3.5 | 0.6 | 0 | 0 | 0.002010433532 | -0.001640265482 | -0.0003701680495 | 14.74885
Solidification Simulation_3542 | 95.8AL+3.5MG+0.7SI in w% | 912.1982675 | 95.8 | 3.5 | 0.7 | 98.86192346 | 1.074759083 | 0.06331745257 | 95.8 | 3.5 | 0.7 | 0 | 0 | 0.002015167014 | -0.001596096148 | -0.0004190708655 | 15.19631
Solidification Simulation_3543 | 95.7AL+3.5MG+0.8SI in w% | 911.6863358 | 95.7 | 3.5 | 0.8 | 98.85903541 | 1.068484892 | 0.0724796954 | 95.7 | 3.5 | 0.8 | 0 | 0 | 0.002019371038 | -0.001554266105 | -0.0004651049329 | 15.64546
Solidification Simulation_3544 | 95.6AL+3.5MG+0.9SI in w% | 911.1732166 | 95.6 | 3.5 | 0.9 | 98.85608595 | 1.062242126 | 0.08167192225 | 95.6 | 3.5 | 0.9 | 0 | 0 | 0.002023087344 | -0.001514591807 | -0.0005084955373 | 16.09631
Solidification Simulation_3545 | 95.5AL+3.5MG+1SI in w% | 910.6589012 | 95.5 | 3.5 | 1 | 98.85307505 | 1.056030563 | 0.09089438643 | 95.5 | 3.5 | 1 | 0 | 0 | 0.002026346975 | -0.001476903762 | -0.0005494432127 | 16.54891
Solidification Simulation_3546 | 95.4AL+3.5MG+1.1SI in w% | 910.1433815 | 95.4 | 3.5 | 1.1 | 98.85000269 | 1.049849971 | 0.1001473407 | 95.4 | 3.5 | 1.1 | 0 | 0 | 0.002029187238 | -0.00144105646 | -0.0005881307777 | 17.00326
Solidification Simulation_3547 | 95.3AL+3.5MG+1.2SI in w% | 909.6266489 | 95.3 | 3.5 | 1.2 | 98.84686884 | 1.043700123 | 0.1094310375 | 95.3 | 3.5 | 1.2 | 0 | 0 | 0.002031635992 | -0.001406914246 | -0.0006247217454 | 17.45938
Solidification Simulation_3548 | 95.2AL+3.5MG+1.3SI in w% | 909.1086954 | 95.2 | 3.5 | 1.3 | 98.84367348 | 1.037580794 | 0.1187457293 | 95.2 | 3.5 | 1.3 | 0 | 0 | 0.002033719715 | -0.00137435534 | -0.0006593643747 | 17.91731
Solidification Simulation_3549 | 95.1AL+3.5MG+1.4SI in w% | 908.5895128 | 95.1 | 3.5 | 1.4 | 98.84041657 | 1.031491762 | 0.1280916681 | 95.1 | 3.5 | 1.4 | 0 | 0 | 0.002035462748 | -0.001343269522 | -0.0006921932254 | 18.37706
Solidification Simulation_3550 | 95AL+3.5MG+1.5SI in w% | 908.0690931 | 95 | 3.5 | 1.5 | 98.83709809 | 1.025432808 | 0.1374691058 | 95 | 3.5 | 1.5 | 0 | 0 | 0.002036887286 | -0.001313556631 | -0.0007233306543 | 18.83866
Solidification Simulation_3551 | 94.9AL+3.5MG+1.6SI in w% | 907.5474283 | 94.9 | 3.5 | 1.6 | 98.83371799 | 1.019403712 | 0.1468782942 | 94.9 | 3.5 | 1.6 | 0 | 0 | 0.002038013371 | -0.00128512526 | -0.0007528881109 | 19.30212
Solidification Simulation_3552 | 94.8AL+3.5MG+1.7SI in w% | 907.0245106 | 94.8 | 3.5 | 1.7 | 98.83027626 | 1.01340426 | 0.1563194846 | 94.8 | 3.5 | 1.7 | 0 | 0 | 0.002038859636 | -0.001257892173 | -0.0007809674633 | 19.76747
Solidification Simulation_3553 | 94.7AL+3.5MG+1.8SI in w% | 906.5003323 | 94.7 | 3.5 | 1.8 | 98.82677284 | 1.00743423 | 0.165792928 | 94.7 | 3.5 | 1.8 | 0 | 0 | 0.0020394432 | -0.001231781248 | -0.000807661952 | 20.23472
Solidification Simulation_3554 | 94.6AL+3.5MG+1.9SI in w% | 905.9748858 | 94.6 | 3.5 | 1.9 | 98.82320769 | 1.001493435 | 0.1752988771 | 94.6 | 3.5 | 1.9 | 0 | 0 | 0.00203977953 | -0.00120672252 | -0.00083305701 | 20.70391
Solidification Simulation_3555 | 94.5AL+3.5MG+2SI in w% | 905.4481633 | 94.5 | 3.5 | 2 | 98.81958078 | 0.9955816421 | 0.1848375811 | 94.5 | 3.5 | 2 | 0 | 0 | 0.002039883195 | -0.00118265197 | -0.0008572312251 | 21.17503
Solidification Simulation_3556 | 94.4AL+3.5MG+2.1SI in w% | 904.9201576 | 94.4 | 3.5 | 2.1 | 98.81589206 | 0.9896986529 | 0.1944092916 | 94.4 | 3.5 | 2.1 | 0 | 0 | 0.002039767555 | -0.001159510643 | -0.000880256912 | 21.64813
Solidification Simulation_3557 | 94.3AL+3.5MG+2.2SI in w% | 904.3908612 | 94.3 | 3.5 | 2.2 | 98.81214149 | 0.9838442551 | 0.2040142585 | 94.3 | 3.5 | 2.2 | 0 | 0 | 0.002039445091 | -0.001137244302 | -0.000902200789 | 22.1232
Solidification Simulation_3558 | 94.2AL+3.5MG+2.3SI in w% | 903.8602667 | 94.2 | 3.5 | 2.3 | 98.808329 | 0.9780182692 | 0.2136527345 | 94.2 | 3.5 | 2.3 | 0 | 0 | 0.002038927063 | -0.001115802665 | -0.000923124398 | 22.60028
Solidification Simulation_3559 | 94.1AL+3.5MG+2.4SI in w% | 903.3283671 | 94.1 | 3.5 | 2.4 | 98.80445456 | 0.9722204723 | 0.2233249678 | 94.1 | 3.5 | 2.4 | 0 | 0 | 0.00203822426 | -0.001095139486 | -0.0009430847736 | 23.07937
Solidification Simulation_3560 | 94AL+3.5MG+2.5SI in w% | 902.7951552 | 94 | 3.5 | 2.5 | 98.80051812 | 0.9664506739 | 0.2330312096 | 94 | 3.5 | 2.5 | 0 | 0 | 0.002037346616 | -0.001075211878 | -0.0009621347385 | 23.56051
Solidification Simulation_3561 | 93.9AL+3.5MG+2.6SI in w% | 902.260624 | 93.9 | 3.5 | 2.6 | 98.79651961 | 0.9607086781 | 0.24277171 | 93.9 | 3.5 | 2.6 | 0 | 0 | 0.002036303397 | -0.001055980079 | -0.0009803233184 | 24.04369
Solidification Simulation_3562 | 93.8AL+3.5MG+2.7SI in w% | 901.7247665 | 93.8 | 3.5 | 2.7 | 98.79245899 | 0.9549942884 | 0.2525467188 | 93.8 | 3.5 | 2.7 | 0 | 0 | 0.00203510338 | -0.001037407263 | -0.000997696117 | 24.52895
Solidification Simulation_3563 | 93.7AL+3.5MG+2.8SI in w% | 901.1875759 | 93.7 | 3.5 | 2.8 | 98.7883362 | 0.9493073143 | 0.2623564862 | 93.7 | 3.5 | 2.8 | 0 | 0 | 0.002033754409 | -0.001019458938 | -0.001014295471 | 25.01629
Solidification Simulation_3564 | 93.6AL+3.5MG+2.9SI in w% | 900.6490455 | 93.6 | 3.5 | 2.9 | 98.78415116 | 0.9436475788 | 0.2722012636 | 93.6 | 3.5 | 2.9 | 0 | 0 | 0.0020322642 | -0.001002103251 | -0.00103016095 | 25.50574
Solidification Simulation_3565 | 93.5AL+3.5MG+3SI in w% | 900.1091685 | 93.5 | 3.5 | 3 | 98.77990382 | 0.9380148763 | 0.2820812988 | 93.5 | 3.5 | 3 | 0 | 0 | 0.00203063987 | -0.0009853104243 | -0.001045329446 | 25.9973
Solidification Simulation_3566 | 93.4AL+3.5MG+3.1SI in w% | 899.5679384 | 93.4 | 3.5 | 3.1 | 98.77559413 | 0.932409028 | 0.2919968424 | 93.4 | 3.5 | 3.1 | 0 | 0 | 0.002028888104 | -0.0009690526732 | -0.001059835431 | 26.49099
Solidification Simulation_3567 | 93.3AL+3.5MG+3.2SI in w% | 899.0253488 | 93.3 | 3.5 | 3.2 | 98.77122201 | 0.9268298504 | 0.3019481441 | 93.3 | 3.5 | 3.2 | 0 | 0 | 0.002027015193 | -0.0009533040368 | -0.001073711156 | 26.98684
Solidification Simulation_3568 | 93.2AL+3.5MG+3.3SI in w% | 898.4813931 | 93.2 | 3.5 | 3.3 | 98.76678738 | 0.9212771621 | 0.3119354537 | 93.2 | 3.5 | 3.3 | 0 | 0 | 0.002025027062 | -0.0009380402309 | -0.001086986831 | 27.48484
Solidification Simulation_3569 | 93.1AL+3.5MG+3.4SI in w% | 897.9360651 | 93.1 | 3.5 | 3.4 | 98.7622902 | 0.9157507836 | 0.3219590208 | 93.1 | 3.5 | 3.4 | 0 | 0 | 0.0020229293 | -0.0009232385156 | -0.001099690784 | 27.98502
Solidification Simulation_3570 | 93AL+3.5MG+3.5SI in w% | 897.3893585 | 93 | 3.5 | 3.5 | 98.75773037 | 0.9102505371 | 0.332019095 | 93 | 3.5 | 3.5 | 0 | 0 | 0.002020727184 | -0.0009088775734 | -0.00111184961 | 28.48738
Solidification Simulation_3571 | 92.9AL+3.5MG+3.6SI in w% | 896.8412672 | 92.9 | 3.5 | 3.6 | 98.75310783 | 0.9047762472 | 0.3421159261 | 92.9 | 3.5 | 3.6 | 0 | 0 | 0.002018425703 | -0.0008949374003 | -0.001123488303 | 28.99195
Solidification Simulation_3572 | 92.8AL+3.5MG+3.7SI in w% | 896.2917852 | 92.8 | 3.5 | 3.7 | 98.7484225 | 0.8993277403 | 0.3522497636 | 92.8 | 3.5 | 3.7 | 0 | 0 | 0.002016029579 | -0.0008813992042 | -0.001134630375 | 29.49873
Solidification Simulation_3573 | 92.7AL+3.5MG+3.8SI in w% | 895.7409064 | 92.7 | 3.5 | 3.8 | 98.7436743 | 0.8939048445 | 0.362420857 | 92.7 | 3.5 | 3.8 | 0 | 0 | 0.002013543286 | -0.0008682453162 | -0.00114529797 | 30.00774
Solidification Simulation_3574 | 92.6AL+3.5MG+3.9SI in w% | 895.188625 | 92.6 | 3.5 | 3.9 | 98.73886315 | 0.8885073901 | 0.3726294561 | 92.6 | 3.5 | 3.9 | 0 | 0 | 0.002010971067 | -0.0008554591063 | -0.001155511961 | 30.51899
Solidification Simulation_3575 | 92.5AL+3.5MG+4SI in w% | 894.6349351 | 92.5 | 3.5 | 4 | 98.73398898 | 0.8831352092 | 0.3828758104 | 92.5 | 3.5 | 4 | 0 | 0 | 0.002008316952 | -0.0008430249089 | -0.001165292043 | 31.03249
Solidification Simulation_3576 | 92.4AL+3.5MG+4.1SI in w% | 894.079831 | 92.4 | 3.5 | 4.1 | 98.7290517 | 0.877788129 | 0.3931601683 | 92.4 | 3.5 | 4.1 | 0 | 0 | 0.002005584767 | -0.0008309279526 | -0.001174656815 | 31.54825
Solidification Simulation_3577 | 92.3AL+3.5MG+4.2SI in w% | 893.5233071 | 92.3 | 3.5 | 4.2 | 98.72405121 | 0.8724660027 | 0.4034827826 | 92.3 | 3.5 | 4.2 | 0 | 0 | 0.002002778157 | -0.000819154298 | -0.001183623859 | 32.06628
Solidification Simulation_3578 | 92.2AL+3.5MG+4.3SI in w% | 892.9653579 | 92.2 | 3.5 | 4.3 | 98.71898744 | 0.8671686566 | 0.413843901 | 92.2 | 3.5 | 4.3 | 0 | 0 | 0.00199990043 | -0.00080769068 | -0.00119220975 | 32.58659
Solidification Simulation_3579 | 92.1AL+3.5MG+4.4SI in w% | 892.4059778 | 92.1 | 3.5 | 4.4 | 98.7138603 | 0.8618959282 | 0.4242437728 | 92.1 | 3.5 | 4.4 | 0 | 0 | 0.001996955192 | -0.0007965248465 | -0.001200430346 | 33.1092
Solidification Simulation_3580 | 92AL+3.5MG+4.5SI in w% | 891.8451614 | 92 | 3.5 | 4.5 | 98.70866969 | 0.8566476617 | 0.4346826484 | 92 | 3.5 | 4.5 | 0 | 0 | 0.001993945448 | -0.0007856449285 | -0.001208300519 | 33.63411
Solidification Simulation_3581 | 91.9AL+3.5MG+4.6SI in w% | 891.2829036 | 91.9 | 3.5 | 4.6 | 98.70341552 | 0.8514237004 | 0.4451607774 | 91.9 | 3.5 | 4.6 | 0 | 0 | 0.001990874206 | -0.000775039779 | -0.001215834427 | 34.16133
Solidification Simulation_3582 | 91.8AL+3.5MG+4.7SI in w% | 890.7191989 | 91.8 | 3.5 | 4.7 | 98.69809771 | 0.8462238834 | 0.4556784087 | 91.8 | 3.5 | 4.7 | 0 | 0 | 0.00198774434 | -0.0007646988361 | -0.001223045504 | 34.69087
Solidification Simulation_3583 | 91.7AL+3.5MG+4.8SI in w% | 890.1540423 | 91.7 | 3.5 | 4.8 | 98.69271613 | 0.8410480751 | 0.466235796 | 91.7 | 3.5 | 4.8 | 0 | 0 | 0.001984558435 | -0.0007546119856 | -0.00122994645 | 35.22274
Solidification Simulation_3584 | 91.6AL+3.5MG+4.9SI in w% | 889.5874288 | 91.6 | 3.5 | 4.9 | 98.68727071 | 0.8358961065 | 0.4768331855 | 91.6 | 3.5 | 4.9 | 0 | 0 | 0.001981319421 | -0.0007447699172 | -0.001236549504 | 35.75695
Solidification Simulation_3585 | 91.5AL+3.5MG+5SI in w% | 889.0193533 | 91.5 | 3.5 | 5 | 98.68176134 | 0.8307678336 | 0.4874708286 | 91.5 | 3.5 | 5 | 0 | 0 | 0.001978029671 | -0.0007351635146 | -0.001242866156 | 36.29351
Solidification Simulation_3586 | 91.4AL+3.5MG+5.1SI in w% | 888.4498109 | 91.4 | 3.5 | 5.1 | 98.67618792 | 0.8256631043 | 0.4981489746 | 91.4 | 3.5 | 5.1 | 0 | 0 | 0.001974691595 | -0.0007257842042 | -0.00124890739 | 36.83241
Solidification Simulation_3587 | 91.3AL+3.5MG+5.2SI in w% | 887.8787969 | 91.3 | 3.5 | 5.2 | 98.67055034 | 0.8205817852 | 0.5088678768 | 91.3 | 3.5 | 5.2 | 0 | 0 | 0.001971307324 | -0.0007166237303 | -0.001254683594 | 37.37369
Solidification Simulation_3588 | 91.2AL+3.5MG+5.3SI in w% | 887.3063064 | 91.2 | 3.5 | 5.3 | 98.6648485 | 0.8155237189 | 0.5196277826 | 91.2 | 3.5 | 5.3 | 0 | 0 | 0.001967879403 | -0.0007076745352 | -0.001260204868 | 37.91732
Solidification Simulation_3589 | 91.1AL+3.5MG+5.4SI in w% | 886.7323349 | 91.1 | 3.5 | 5.4 | 98.6590823 | 0.8104887623 | 0.5304289424 | 91.1 | 3.5 | 5.4 | 0 | 0 | 0.001964409806 | -0.0006989291391 | -0.001265480667 | 38.46334
Solidification Simulation_3590 | 91AL+3.5MG+5.5SI in w% | 886.1568777 | 91 | 3.5 | 5.5 | 98.6532516 | 0.8054767881 | 0.5412716105 | 91 | 3.5 | 5.5 | 0 | 0 | 0.001960900391 | -0.0006903804035 | -0.001270519988 | 39.01173
Solidification Simulation_3591 | 90.9AL+3.5MG+5.6SI in w% | 885.5799304 | 90.9 | 3.5 | 5.6 | 98.64735632 | 0.800487643 | 0.552156034 | 90.9 | 3.5 | 5.6 | 0 | 0 | 0.001957353456 | -0.0006820218215 | -0.001275331634 | 39.56251
Solidification Simulation_3592 | 90.8AL+3.5MG+5.7SI in w% | 885.0014885 | 90.8 | 3.5 | 5.7 | 98.64139634 | 0.7955211933 | 0.563082465 | 90.8 | 3.5 | 5.7 | 0 | 0 | 0.00195377274 | -0.0006738475938 | -0.001279925146 | 40.11565
Solidification Simulation_3593 | 90.7AL+3.5MG+5.8SI in w% | 884.4215478 | 90.7 | 3.5 | 5.8 | 98.63537154 | 0.7905773044 | 0.5740511549 | 90.7 | 3.5 | 5.8 | 0 | 0 | 0.001950153834 | -0.0006658494349 | -0.001284304399 | 40.67125
Solidification Simulation_3594 | 90.6AL+3.5MG+5.9SI in w% | 883.8401038 | 90.6 | 3.5 | 5.9 | 98.62928181 | 0.7856558363 | 0.5850623535 | 90.6 | 3.5 | 5.9 | 0 | 0 | 0.001946504874 | -0.0006580237971 | -0.001288481077 | 41.22922
Solidification Simulation_3595 | 90.5AL+3.5MG+6SI in w% | 883.2571525 | 90.5 | 3.5 | 6 | 98.62312702 | 0.7807566684 | 0.5961163156 | 90.5 | 3.5 | 6 | 0 | 0 | 0.001942825127 | -0.0006503642062 | -0.00129246092 | 41.78961
Solidification Simulation_3596 | 90.4AL+3.5MG+6.1SI in w% | 882.6726897 | 90.4 | 3.5 | 6.1 | 98.61690706 | 0.7758796524 | 0.6072132878 | 90.4 | 3.5 | 6.1 | 0 | 0 | 0.00193911665 | -0.0006428655606 | -0.00129625109 | 42.3524
Solidification Simulation_3597 | 90.3AL+3.5MG+6.2SI in w% | 882.0867115 | 90.3 | 3.5 | 6.2 | 98.61062179 | 0.7710246782 | 0.6183535276 | 90.3 | 3.5 | 6.2 | 0 | 0 | 0.001935380603 | -0.0006355225588 | -0.001299858044 | 42.9176
Solidification Simulation_3598 | 90.2AL+3.5MG+6.3SI in w% | 881.4992138 | 90.2 | 3.5 | 6.3 | 98.60427112 | 0.7661915974 | 0.6295372808 | 90.2 | 3.5 | 6.3 | 0 | 0 | 0.001931618845 | -0.0006283305282 | -0.001303288317 | 43.48523
Solidification Simulation_3599 | 90.1AL+3.5MG+6.4SI in w% | 880.9101928 | 90.1 | 3.5 | 6.4 | 98.59785489 | 0.7613803025 | 0.6407648054 | 90.1 | 3.5 | 6.4 | 0 | 0 | 0.001927832463 | -0.0006212846051 | -0.001306547857 | 44.05528
Solidification Simulation_3600 | 90AL+3.5MG+6.5SI in w% | 880.3196448 | 90 | 3.5 | 6.5 | 98.591373 | 0.7565906525 | 0.6520363485 | 90 | 3.5 | 6.5 | 0 | 0 | 0.00192402322 | -0.0006143805214 | -0.001309642699 | 44.62775
Solidification Simulation_3601 | 89.9AL+3.5MG+6.6SI in w% | 879.7275659 | 89.9 | 3.5 | 6.6 | 98.5848253 | 0.751822535 | 0.6633521661 | 89.9 | 3.5 | 6.6 | 0 | 0 | 0.001920192086 | -0.0006076137925 | -0.001312578293 | 45.20265
Solidification Simulation_3602 | 89.8AL+3.5MG+6.7SI in w% | 879.1339526 | 89.8 | 3.5 | 6.7 | 98.57821167 | 0.7470758217 | 0.6747125088 | 89.8 | 3.5 | 6.7 | 0 | 0 | 0.001916340568 | -0.000600980419 | -0.001315360149 | 45.77998
Solidification Simulation_3603 | 89.7AL+3.5MG+6.8SI in w% | 878.5388012 | 89.7 | 3.5 | 6.8 | 98.57153198 | 0.7423503941 | 0.68611763 | 89.7 | 3.5 | 6.8 | 0 | 0 | 0.001912470074 | -0.0005944765513 | -0.001317993523 | 46.35974
Solidification Simulation_3604 | 89.6AL+3.5MG+6.9SI in w% | 877.9421083 | 89.6 | 3.5 | 6.9 | 98.56478608 | 0.7376461336 | 0.697567783 | 89.6 | 3.5 | 6.9 | 0 | 0 | 0.001908581475 | -0.0005880982206 | -0.001320483254 | 46.94194
Solidification Simulation_3605 | 89.5AL+3.5MG+7SI in w% | 877.3438706 | 89.5 | 3.5 | 7 | 98.55797386 | 0.7329629225 | 0.7090632208 | 89.5 | 3.5 | 7 | 0 | 0 | 0.001904676463 | -0.0005818420029 | -0.00132283446 | 47.52657
Solidification Simulation_3606 | 89.4AL+3.5MG+7.1SI in w% | 876.7440845 | 89.4 | 3.5 | 7.1 | 98.55109516 | 0.728300645 | 0.7206041971 | 89.4 | 3.5 | 7.1 | 0 | 0 | 0.001900755321 | -0.00057570418 | -0.001325051141 | 48.11364
Solidification Simulation_3607 | 89.3AL+3.5MG+7.2SI in w% | 876.142747 | 89.3 | 3.5 | 7.2 | 98.54414985 | 0.7236591865 | 0.7321909655 | 89.3 | 3.5 | 7.2 | 0 | 0 | 0.001896819809 | -0.0005696815375 | -0.001327138271 | 48.70315
Solidification Simulation_3608 | 89.2AL+3.5MG+7.3SI in w% | 875.5398547 | 89.2 | 3.5 | 7.3 | 98.53713779 | 0.719038434 | 0.74382378 | 89.2 | 3.5 | 7.3 | 0 | 0 | 0.001892870832 | -0.0005637708437 | -0.001329099988 | 49.29509
Solidification Simulation_3609 | 89.1AL+3.5MG+7.4SI in w% | 874.9354046 | 89.1 | 3.5 | 7.4 | 98.53005883 | 0.7144382721 | 0.7555028933 | 89.1 | 3.5 | 7.4 | 0 | 0 | 0.001888909586 | -0.0005579690917 | -0.001330940494 | 49.88947
Solidification Simulation_3610 | 89AL+3.5MG+7.5SI in w% | 874.3293936 | 89 | 3.5 | 7.5 | 98.52291283 | 0.7098586021 | 0.7672285641 | 89 | 3.5 | 7.5 | 0 | 0 | 0.001884936694 | -0.0005522731126 | -0.001332663581 | 50.48629
Solidification Simulation_3611 | 88.9AL+3.5MG+7.6SI in w% | 873.7218189 | 88.9 | 3.5 | 7.6 | 98.51569965 | 0.7052993037 | 0.779001043 | 88.9 | 3.5 | 7.6 | 0 | 0 | 0.001880953308 | -0.0005466801349 | -0.001334273173 | 51.08555
Solidification Simulation_3612 | 88.8AL+3.5MG+7.7SI in w% | 873.1126774 | 88.8 | 3.5 | 7.7 | 98.50841914 | 0.7007602735 | 0.7908205862 | 88.8 | 3.5 | 7.7 | 0 | 0 | 0.001876960356 | -0.0005411873958 | -0.00133577296 | 51.68724
Solidification Simulation_3613 | 88.7AL+3.5MG+7.8SI in w% | 872.5019663 | 88.7 | 3.5 | 7.8 | 98.50107115 | 0.6962414048 | 0.8026874487 | 88.7 | 3.5 | 7.8 | 0 | 0 | 0.001872961636 | -0.0005357931006 | -0.001337168536 | 52.29131
Solidification Simulation_3614 | 88.6AL+3.5MG+7.9SI in w% | 871.889683 | 88.6 | 3.5 | 7.9 | 98.49365552 | 0.6917425908 | 0.8146018851 | 88.6 | 3.5 | 7.9 | 0 | 0 | 0.001868949481 | -0.0005304921721 | -0.001338457308 | 52.89793
Solidification Simulation_3615 | 88.5AL+3.5MG+8SI in w% | 871.2758248 | 88.5 | 3.5 | 8 | 98.48617211 | 0.6872637384 | 0.8265641552 | 88.5 | 3.5 | 8 | 0 | 0 | 0.001864933081 | -0.0005252845585 | -0.001339648523 | 53.50692
Solidification Simulation_3616 | 88.4AL+3.5MG+8.1SI in w% | 870.660389 | 88.4 | 3.5 | 8.1 | 98.47862075 | 0.6828047346 | 0.8385745106 | 88.4 | 3.5 | 8.1 | 0 | 0 | 0.001860910536 | -0.0005201671005 | -0.001340743436 | 54.11835
Solidification Simulation_3617 | 88.3AL+3.5MG+8.2SI in w% | 870.0433731 | 88.3 | 3.5 | 8.2 | 98.47100131 | 0.6783654826 | 0.8506332091 | 88.3 | 3.5 | 8.2 | 0 | 0 | 0.001856882634 | -0.0005151374982 | -0.001341745136 | 54.7322
Solidification Simulation_3618 | 88.2AL+3.5MG+8.3SI in w% | 869.4247747 | 88.2 | 3.5 | 8.3 | 98.46331361 | 0.6739458833 | 0.8627405073 | 88.2 | 3.5 | 8.3 | 0 | 0 | 0.00185285014 | -0.0005101935317 | -0.001342656609 | 55.34848
Solidification Simulation_3619 | 88.1AL+3.5MG+8.4SI in w% | 868.8045914 | 88.1 | 3.5 | 8.4 | 98.4555575 | 0.6695458389 | 0.8748966622 | 88.1 | 3.5 | 8.4 | 0 | 0 | 0.001848813793 | -0.0005053330575 | -0.001343480736 | 55.96718
Solidification Simulation_3620 | 88AL+3.5MG+8.5SI in w% | 868.1828209 | 88 | 3.5 | 8.5 | 98.44773282 | 0.6651652526 | 0.8871019308 | 88 | 3.5 | 8.5 | 0 | 0 | 0.001844774312 | -0.0005005540062 | -0.001344220305 | 56.5883
Solidification Simulation_3621 | 87.9AL+3.5MG+8.6SI in w% | 867.5594609 | 87.9 | 3.5 | 8.6 | 98.4398394 | 0.6608040292 | 0.8993565708 | 87.9 | 3.5 | 8.6 | 0 | 0 | 0.00184073239 | -0.0004958543783 | -0.001344878012 | 57.21183
Solidification Simulation_3622 | 87.8AL+3.5MG+8.7SI in w% | 866.9345093 | 87.8 | 3.5 | 8.7 | 98.43187709 | 0.6564620748 | 0.91166084 | 87.8 | 3.5 | 8.7 | 0 | 0 | 0.001836688702 | -0.0004912322416 | -0.001345456461 | 57.83778
Solidification Simulation_3623 | 87.7AL+3.5MG+8.8SI in w% | 866.307964 | 87.7 | 3.5 | 8.8 | 98.42384571 | 0.6521392965 | 0.9240149964 | 87.7 | 3.5 | 8.8 | 0 | 0 | 0.001832643903 | -0.0004866857288 | -0.001345958175 | 58.46614
Solidification Simulation_3624 | 87.6AL+3.5MG+8.9SI in w% | 865.679823 | 87.6 | 3.5 | 8.9 | 98.4157451 | 0.6478356029 | 0.9364192985 | 87.6 | 3.5 | 8.9 | 0 | 0 | 0.001828598624 | -0.0004822130331 | -0.001346385591 | 59.0969
Solidification Simulation_3625 | 87.5AL+3.5MG+9SI in w% | 865.0500843 | 87.5 | 3.5 | 9 | 98.40757509 | 0.6435509038 | 0.9488740051 | 87.5 | 3.5 | 9 | 0 | 0 | 0.001824553479 | -0.0004778124081 | -0.001346741071 | 59.73006
Solidification Simulation_3626 | 87.4AL+3.5MG+9.1SI in w% | 864.418746 | 87.4 | 3.5 | 9.1 | 98.39933551 | 0.6392851101 | 0.9613793753 | 87.4 | 3.5 | 9.1 | 0 | 0 | 0.001820509065 | -0.0004734821633 | -0.001347026902 | 60.36561
Solidification Simulation_3627 | 87.3AL+3.5MG+9.2SI in w% | 863.7858063 | 87.3 | 3.5 | 9.2 | 98.3910262 | 0.635038134 | 0.9739356686 | 87.3 | 3.5 | 9.2 | 0 | 0 | 0.001816465958 | -0.0004692206626 | -0.001347245295 | 61.00356
Solidification Simulation_3628 | 87.2AL+3.5MG+9.3SI in w% | 863.1512635 | 87.2 | 3.5 | 9.3 | 98.38264697 | 0.6308098891 | 0.9865431446 | 87.2 | 3.5 | 9.3 | 0 | 0 | 0.001812424717 | -0.000465026322 | -0.001347398395 | 61.64389
Solidification Simulation_3629 | 87.1AL+3.5MG+9.4SI in w% | 862.5151158 | 87.1 | 3.5 | 9.4 | 98.37419765 | 0.6266002863 | 0.9992020619 | 87.1 | 3.5 | 9.4 | 0 | 0 | 0.001808385886 | -0.0004608976077 | -0.001347488279 | 62.2866
Solidification Simulation_3630 | 87AL+3.5MG+9.5SI in w% | 861.8773618 | 87 | 3.5 | 9.5 | 98.36567806 | 0.6224092516 | 1.011912686 | 87 | 3.5 | 9.5 | 0 | 0 | 0.001804353264 | -0.0004568338592 | -0.001347519405 | 62.93159
Solidification Simulation_3631 | 86.9AL+3.5MG+9.6SI in w% | 861.2379998 | 86.9 | 3.5 | 9.6 | 98.35708803 | 0.618236693 | 1.024675273 | 86.9 | 3.5 | 9.6 | 0 | 0 | 0.001800317331 | -0.0004528310749 | -0.001347486256 | 63.58541
Solidification Simulation_3632 | 86.8AL+3.5MG+9.7SI in w% | 860.5970284 | 86.8 | 3.5 | 9.7 | 98.34842738 | 0.6140825306 | 1.037490084 | 86.8 | 3.5 | 9.7 | 0 | 0 | 0.001796288804 | -0.0004488905026 | -0.001347398302 | 64.23529
Solidification Simulation_3633 | 86.7AL+3.5MG+9.8SI in w% | 859.9544462 | 86.7 | 3.5 | 9.8 | 98.33969593 | 0.6099466842 | 1.050357383 | 86.7 | 3.5 | 9.8 | 0 | 0 | 0.001792264697 | -0.0004450098815 | -0.001347254815 | 64.88752
Solidification Simulation_3634 | 86.6AL+3.5MG+9.9SI in w% | 859.3102519 | 86.6 | 3.5 | 9.9 | 98.3308935 | 0.6058290713 | 1.06327743 | 86.6 | 3.5 | 9.9 | 0 | 0 | 0.001788245475 | -0.0004411878999 | -0.001347057575 | 65.5421
Solidification Simulation_3635 | 86.5AL+3.5MG+10SI in w% | 858.6644441 | 86.5 | 3.5 | 10 | 98.32201989 | 0.6017296225 | 1.07625049 | 86.5 | 3.5 | 10 | 0 | 0 | 0.001784231383 | -0.0004374232031 | -0.00134680818 | 66.19902
Solidification Simulation_3636 | 96.4AL+3.6MG+0SI in w% | 915.2410289 | 96.4 | 3.6 | 0 | 98.84876094 | 1.151239062 | 0 | 96.4 | 3.6 | 0 | 0 | 0 | 0.001967117073 | -0.001967117073 |  | 12.45079
Solidification Simulation_3637 | 96.3AL+3.6MG+0.1SI in w% | 914.7394441 | 96.3 | 3.6 | 0.1 | 98.84655479 | 1.144544853 | 0.008900352949 | 96.3 | 3.6 | 0.1 | 0 | 0 | 0.001976550481 | -0.00190582934 | -7.072114098e-05 | 12.88612
Solidification Simulation_3638 | 96.2AL+3.6MG+0.2SI in w% | 914.2367302 | 96.2 | 3.6 | 0.2 | 98.84428618 | 1.137884858 | 0.01782895719 | 96.2 | 3.6 | 0.2 | 0 | 0 | 0.001985089234 | -0.001848309397 | -0.0001367798369 | 13.32299
Solidification Simulation_3639 | 96.1AL+3.6MG+0.3SI in w% | 913.7328778 | 96.1 | 3.6 | 0.3 | 98.84195511 | 1.131258823 | 0.02678606599 | 96.1 | 3.6 | 0.3 | 0 | 0 | 0.001992812892 | -0.001794215135 | -0.0001985977574 | 13.76141
Solidification Simulation_3640 | 96AL+3.6MG+0.4SI in w% | 913.227878 | 96 | 3.6 | 0.4 | 98.83956158 | 1.124666491 | 0.0357719323 | 96 | 3.6 | 0.4 | 0 | 0 | 0.001999790802 | -0.00174324391 | -0.0002565468917 | 14.20141
Solidification Simulation_3641 | 95.9AL+3.6MG+0.5SI in w% | 912.7217218 | 95.9 | 3.6 | 0.5 | 98.83710558 | 1.118107611 | 0.04478680875 | 95.9 | 3.6 | 0.5 | 0 | 0 | 0.002006084358 | -0.001695127727 | -0.0003109566305 | 14.64302
Solidification Simulation_3642 | 95.8AL+3.6MG+0.6SI in w% | 912.2144004 | 95.8 | 3.6 | 0.6 | 98.83458712 | 1.111581932 | 0.05383094768 | 95.8 | 3.6 | 0.6 | 0 | 0 | 0.002011748371 | -0.001649628607 | -0.000362119764 | 15.08626
Solidification Simulation_3643 | 95.7AL+3.6MG+0.7SI in w% | 911.7059049 | 95.7 | 3.6 | 0.7 | 98.83200619 | 1.105089206 | 0.06290460112 | 95.7 | 3.6 | 0.7 | 0 | 0 | 0.002016831648 | -0.001606534274 | -0.0004102973736 | 15.53116
Solidification Simulation_3644 | 95.6AL+3.6MG+0.8SI in w% | 911.1962267 | 95.6 | 3.6 | 0.8 | 98.82936279 | 1.09862919 | 0.07200802084 | 95.6 | 3.6 | 0.8 | 0 | 0 | 0.002021378142 | -0.00156565503 | -0.000455723112 | 15.97775
Solidification Simulation_3645 | 95.5AL+3.6MG+0.9SI in w% | 910.6853572 | 95.5 | 3.6 | 0.9 | 98.8266569 | 1.09220164 | 0.08114145832 | 95.5 | 3.6 | 0.9 | 0 | 0 | 0.002025427163 | -0.001526820537 | -0.0004986066254 | 16.42604
Solidification Simulation_3646 | 95.4AL+3.6MG+1SI in w% | 910.173288 | 95.4 | 3.6 | 1 | 98.82388852 | 1.085806316 | 0.0903051648 | 95.4 | 3.6 | 1 | 0 | 0 | 0.002029014429 | -0.001489877744 | -0.0005391366854 | 16.87605
Solidification Simulation_3647 | 95.3AL+3.6MG+1.1SI in w% | 909.6600106 | 95.3 | 3.6 | 1.1 | 98.82105763 | 1.07944298 | 0.09949939125 | 95.3 | 3.6 | 1.1 | 0 | 0 | 0.002032171979 | -0.001454688372 | -0.0005774836067 | 17.32783
Solidification Simulation_3648 | 95.2AL+3.6MG+1.2SI in w% | 909.1455168 | 95.2 | 3.6 | 1.2 | 98.81816422 | 1.073111396 | 0.1087243883 | 95.2 | 3.6 | 1.2 | 0 | 0 | 0.002034929194 | -0.00142112759 | -0.0006138016043 | 17.78138
Solidification Simulation_3649 | 95.1AL+3.6MG+1.3SI in w% | 908.6297984 | 95.1 | 3.6 | 1.3 | 98.81520825 | 1.066811339 | 0.1179804068 | 95.1 | 3.6 | 1.3 | 0 | 0 | 0.00203731246 | -0.001389081961 | -0.000648230499 | 18.23672
Solidification Simulation_3650 | 95AL+3.6MG+1.4SI in w% | 908.1128473 | 95 | 3.6 | 1.4 | 98.81218973 | 1.06054257 | 0.1272676967 | 95 | 3.6 | 1.4 | 0 | 0 | 0.00203934612 | -0.001358448598 | -0.0006808975217 | 18.69389
Solidification Simulation_3651 | 94.9AL+3.6MG+1.5SI in w% | 907.5946554 | 94.9 | 3.6 | 1.5 | 98.80910864 | 1.054304854 | 0.1365865077 | 94.9 | 3.6 | 1.5 | 0 | 0 | 0.002041052418 | -0.001329133778 | -0.0007119186394 | 19.15291
Solidification Simulation_3652 | 94.8AL+3.6MG+1.6SI in w% | 907.0752149 | 94.8 | 3.6 | 1.6 | 98.80596491 | 1.048097995 | 0.1459370912 | 94.8 | 3.6 | 1.6 | 0 | 0 | 0.002042451475 | -0.001301051761 | -0.0007413997144 | 19.61378
Solidification Simulation_3653 | 94.7AL+3.6MG+1.7SI in w% | 906.554518 | 94.7 | 3.6 | 1.7 | 98.80275856 | 1.041921741 | 0.1553196953 | 94.7 | 3.6 | 1.7 | 0 | 0 | 0.002043562047 | -0.00127412432 | -0.0007694377268 | 20.07654
Solidification Simulation_3654 | 94.6AL+3.6MG+1.8SI in w% | 906.0325568 | 94.6 | 3.6 | 1.8 | 98.79948956 | 1.035775871 | 0.1647345695 | 94.6 | 3.6 | 1.8 | 0 | 0 | 0.002044401396 | -0.001248279769 | -0.0007961216268 | 20.54121
Solidification Simulation_3655 | 94.5AL+3.6MG+1.9SI in w% | 905.5093239 | 94.5 | 3.6 | 1.9 | 98.79615784 | 1.029660195 | 0.1741819649 | 94.5 | 3.6 | 1.9 | 0 | 0 | 0.002044985155 | -0.001223452079 | -0.0008215330761 | 21.0078
Solidification Simulation_3656 | 94.4AL+3.6MG+2SI in w% | 904.9848116 | 94.4 | 3.6 | 2 | 98.7927634 | 1.023574469 | 0.1836621289 | 94.4 | 3.6 | 2 | 0 | 0 | 0.00204532807 | -0.001199580729 | -0.0008457473412 | 21.47633
Solidification Simulation_3657 | 94.3AL+3.6MG+2.1SI in w% | 904.4590125 | 94.3 | 3.6 | 2.1 | 98.7893062 | 1.017518485 | 0.1931753109 | 94.3 | 3.6 | 2.1 | 0 | 0 | 0.0020454438 | -0.001176609961 | -0.0008688338384 | 21.94682
Solidification Simulation_3658 | 94.2AL+3.6MG+2.2SI in w% | 903.9319192 | 94.2 | 3.6 | 2.2 | 98.7857862 | 1.011492041 | 0.2027217604 | 94.2 | 3.6 | 2.2 | 0 | 0 | 0.002045344683 | -0.001154488082 | -0.0008908566002 | 22.4193
Solidification Simulation_3659 | 94.1AL+3.6MG+2.3SI in w% | 903.4035245 | 94.1 | 3.6 | 2.3 | 98.78220336 | 1.005494918 | 0.2123017255 | 94.1 | 3.6 | 2.3 | 0 | 0 | 0.002045042525 | -0.001133167546 | -0.000911874979 | 22.89378
Solidification Simulation_3660 | 94AL+3.6MG+2.4SI in w% | 902.8738212 | 94 | 3.6 | 2.4 | 98.77855763 | 0.999526912 | 0.221915455 | 94 | 3.6 | 2.4 | 0 | 0 | 0.0020445482 | -0.001112604254 | -0.0009319439461 | 23.37028
Solidification Simulation_3661 | 93.9AL+3.6MG+2.5SI in w% | 902.3428022 | 93.9 | 3.6 | 2.5 | 98.77484898 | 0.9935878183 | 0.2315631975 | 93.9 | 3.6 | 2.5 | 0 | 0 | 0.002043871847 | -0.001092757322 | -0.0009511145244 | 23.84881
Solidification Simulation_3662 | 93.8AL+3.6MG+2.6SI in w% | 901.8104605 | 93.8 | 3.6 | 2.6 | 98.77107737 | 0.9876774275 | 0.2412452006 | 93.8 | 3.6 | 2.6 | 0 | 0 | 0.002043023047 | -0.001073588873 | -0.0009694341742 | 24.32939
Solidification Simulation_3663 | 93.7AL+3.6MG+2.7SI in w% | 901.2767892 | 93.7 | 3.6 | 2.7 | 98.76724273 | 0.9817955587 | 0.2509617148 | 93.7 | 3.6 | 2.7 | 0 | 0 | 0.002042010421 | -0.001055063448 | -0.0009869469734 | 24.81204
Solidification Simulation_3664 | 93.6AL+3.6MG+2.8SI in w% | 900.7417815 | 93.6 | 3.6 | 2.8 | 98.76334502 | 0.9759419939 | 0.2607129861 | 93.6 | 3.6 | 2.8 | 0 | 0 | 0.002040842387 | -0.001037148279 | -0.001003694108 | 25.29678
Solidification Simulation_3665 | 93.5AL+3.6MG+2.9SI in w% | 900.2054307 | 93.5 | 3.6 | 2.9 | 98.75938419 | 0.9701165434 | 0.2704992633 | 93.5 | 3.6 | 2.9 | 0 | 0 | 0.002039526728 | -0.001019812744 | -0.001019713984 | 25.78362
Solidification Simulation_3666 | 93.4AL+3.6MG+3SI in w% | 899.6677301 | 93.4 | 3.6 | 3 | 98.75536019 | 0.9643190131 | 0.2803207945 | 93.4 | 3.6 | 3 | 0 | 0 | 0.002038070751 | -0.001003028261 | -0.00103504249 | 26.27257
Solidification Simulation_3667 | 93.3AL+3.6MG+3.1SI in w% | 899.1286731 | 93.3 | 3.6 | 3.1 | 98.75127296 | 0.958549211 | 0.2901778278 | 93.3 | 3.6 | 3.1 | 0 | 0 | 0.002036481332 | -0.0009867681281 | -0.001049713204 | 26.76365
Solidification Simulation_3668 | 93.2AL+3.6MG+3.2SI in w% | 898.5882533 | 93.2 | 3.6 | 3.2 | 98.74712244 | 0.9528069473 | 0.3000706109 | 93.2 | 3.6 | 3.2 | 0 | 0 | 0.002034764944 | -0.0009710073635 | -0.001063757581 | 27.25688
Solidification Simulation_3669 | 93.1AL+3.6MG+3.3SI in w% | 898.0464644 | 93.1 | 3.6 | 3.3 | 98.74290857 | 0.947092034 | 0.3099993918 | 93.1 | 3.6 | 3.3 | 0 | 0 | 0.002032927694 | -0.0009557225746 | -0.001077205119 | 27.75227
Solidification Simulation_3670 | 93AL+3.6MG+3.4SI in w% | 897.5033 | 93 | 3.6 | 3.4 | 98.7386313 | 0.9414042842 | 0.3199644183 | 93 | 3.6 | 3.4 | 0 | 0 | 0.002030964472 | -0.0009408868246 | -0.001090077647 | 28.24995
Solidification Simulation_3671 | 92.9AL+3.6MG+3.5SI in w% | 896.9587539 | 92.9 | 3.6 | 3.5 | 98.73429055 | 0.9357435155 | 0.3299659381 | 92.9 | 3.6 | 3.5 | 0 | 0 | 0.002028913479 | -0.0009264946431 | -0.001102418836 | 28.74959
Solidification Simulation_3672 | 92.8AL+3.6MG+3.6SI in w% | 896.41282 | 92.8 | 3.6 | 3.6 | 98.72988625 | 0.930109547 | 0.3400041993 | 92.8 | 3.6 | 3.6 | 0 | 0 | 0.002026746982 | -0.0009125114937 | -0.001114235488 | 29.25154
Solidification Simulation_3673 | 92.7AL+3.6MG+3.7SI in w% | 895.8654923 | 92.7 | 3.6 | 3.7 | 98.72541835 | 0.9245021987 | 0.3500794495 | 92.7 | 3.6 | 3.7 | 0 | 0 | 0.002024480872 | -0.000898924295 | -0.001125556577 | 29.75571
Solidification Simulation_3674 | 92.6AL+3.6MG+3.8SI in w% | 895.3167649 | 92.6 | 3.6 | 3.8 | 98.72088677 | 0.9189212931 | 0.3601919367 | 92.6 | 3.6 | 3.8 | 0 | 0 | 0.002022119778 | -0.0008857159355 | -0.001136403842 | 30.2621
Solidification Simulation_3675 | 92.5AL+3.6MG+3.9SI in w% | 894.7666318 | 92.5 | 3.6 | 3.9 | 98.71629144 | 0.9133666544 | 0.3703419084 | 92.5 | 3.6 | 3.9 | 0 | 0 | 0.002019669405 | -0.0008728708608 | -0.001146798544 | 30.77071
Solidification Simulation_3676 | 92.4AL+3.6MG+4SI in w% | 894.2150873 | 92.4 | 3.6 | 4 | 98.71163228 | 0.9078381074 | 0.3805296123 | 92.4 | 3.6 | 4 | 0 | 0 | 0.002017129848 | -0.0008603720754 | -0.001156757773 | 31.2816
Solidification Simulation_3677 | 92.3AL+3.6MG+4.1SI in w% | 893.6621257 | 92.3 | 3.6 | 4.1 | 98.70690922 | 0.9023354809 | 0.3907552962 | 92.3 | 3.6 | 4.1 | 0 | 0 | 0.002014509303 | -0.0008482071256 | -0.001166302178 | 31.79474
Solidification Simulation_3678 | 92.2AL+3.6MG+4.2SI in w% | 893.1077415 | 92.2 | 3.6 | 4.2 | 98.70212219 | 0.8968586055 | 0.401019208 | 92.2 | 3.6 | 4.2 | 0 | 0 | 0.002011810095 | -0.0008363618006 | -0.001175448295 | 32.31015
Solidification Simulation_3679 | 92.1AL+3.6MG+4.3SI in w% | 892.551929 | 92.1 | 3.6 | 4.3 | 98.69727109 | 0.8914073132 | 0.4113215956 | 92.1 | 3.6 | 4.3 | 0 | 0 | 0.002009035824 | -0.0008248232914 | -0.001184212533 | 32.82783
Solidification Simulation_3680 | 92AL+3.6MG+4.4SI in w% | 891.9946828 | 92 | 3.6 | 4.4 | 98.69235586 | 0.8859814381 | 0.4216627067 | 92 | 3.6 | 4.4 | 0 | 0 | 0.002006189923 | -0.0008135794804 | -0.001192610443 | 33.34782
Solidification Simulation_3681 | 91.9AL+3.6MG+4.5SI in w% | 891.4359977 | 91.9 | 3.6 | 4.5 | 98.68737639 | 0.8805808161 | 0.4320427894 | 91.9 | 3.6 | 4.5 | 0 | 0 | 0.002003275669 | -0.0008026188946 | -0.001200656775 | 33.8701
Solidification Simulation_3682 | 91.8AL+3.6MG+4.6SI in w% | 890.8758683 | 91.8 | 3.6 | 4.6 | 98.68233263 | 0.8752052785 | 0.4424620903 | 91.8 | 3.6 | 4.6 | 0 | 0 | 0.00200029619 | -0.0007919306627 | -0.001208365528 | 34.39469
Solidification Simulation_3683 | 91.7AL+3.6MG+4.7SI in w% | 890.3142893 | 91.7 | 3.6 | 4.7 | 98.67722446 | 0.8698546836 | 0.4529208612 | 91.7 | 3.6 | 4.7 | 0 | 0 | 0.00199725685 | -0.0007815054046 | -0.001215751446 | 34.92157
Solidification Simulation_3684 | 91.6AL+3.6MG+4.8SI in w% | 889.7512559 | 91.6 | 3.6 | 4.8 | 98.6720518 | 0.8645288556 | 0.4634193468 | 91.6 | 3.6 | 4.8 | 0 | 0 | 0.001994153218 | -0.0007713304509 | -0.001222822767 | 35.45084
Solidification Simulation_3685 | 91.5AL+3.6MG+4.9SI in w% | 889.1867628 | 91.5 | 3.6 | 4.9 | 98.66681456 | 0.8592276423 | 0.473957796 | 91.5 | 3.6 | 4.9 | 0 | 0 | 0.001990995478 | -0.0007613994995 | -0.001229595978 | 35.98242
Solidification Simulation_3686 | 91.4AL+3.6MG+5SI in w% | 888.6208052 | 91.4 | 3.6 | 5 | 98.66151265 | 0.8539508893 | 0.4845364574 | 91.4 | 3.6 | 5 | 0 | 0 | 0.001987783721 | -0.0007517026978 | -0.001236081023 | 36.51634
Solidification Simulation_3687 | 91.3AL+3.6MG+5.1SI in w% | 888.0533782 | 91.3 | 3.6 | 5.1 | 98.65614598 | 0.8486984414 | 0.4951555786 | 91.3 | 3.6 | 5.1 | 0 | 0 | 0.001984520462 | -0.0007422316538 | -0.001242288808 | 37.05262
Solidification Simulation_3688 | 91.2AL+3.6MG+5.2SI in w% | 887.484477 | 91.2 | 3.6 | 5.2 | 98.65071444 | 0.8434701543 | 0.5058154099 | 91.2 | 3.6 | 5.2 | 0 | 0 | 0.001981207927 | -0.0007329782766 | -0.001248229651 | 37.59125
Solidification Simulation_3689 | 91.1AL+3.6MG+5.3SI in w% | 886.9140969 | 91.1 | 3.6 | 5.3 | 98.64521793 | 0.8382658714 | 0.5165161981 | 91.1 | 3.6 | 5.3 | 0 | 0 | 0.001977848768 | -0.0007239351678 | -0.0012539136 | 38.13225
Solidification Simulation_3690 | 91AL+3.6MG+5.4SI in w% | 886.3422333 | 91 | 3.6 | 5.4 | 98.63965637 | 0.8330854423 | 0.5272581911 | 91 | 3.6 | 5.4 | 0 | 0 | 0.001974445046 | -0.0007150949862 | -0.001259350059 | 38.67563
Solidification Simulation_3691 | 90.9AL+3.6MG+5.5SI in w% | 885.7688817 | 90.9 | 3.6 | 5.5 | 98.63402962 | 0.8279287361 | 0.5380416416 | 90.9 | 3.6 | 5.5 | 0 | 0 | 0.00197099871 | -0.0007064507235 | -0.001264547987 | 39.22138
Solidification Simulation_3692 | 90.8AL+3.6MG+5.6SI in w% | 885.1940376 | 90.8 | 3.6 | 5.6 | 98.62833761 | 0.8227955934 | 0.5488667946 | 90.8 | 3.6 | 5.6 | 0 | 0 | 0.001967512146 | -0.0006979959949 | -0.001269516151 | 39.76952
Solidification Simulation_3693 | 90.7AL+3.6MG+5.7SI in w% | 884.6176966 | 90.7 | 3.6 | 5.7 | 98.62258023 | 0.8176858738 | 0.5597338997 | 90.7 | 3.6 | 5.7 | 0 | 0 | 0.001963987171 | -0.0006897244198 | -0.001274262751 | 40.32005
Solidification Simulation_3694 | 90.6AL+3.6MG+5.8SI in w% | 884.0398545 | 90.6 | 3.6 | 5.8 | 98.61675735 | 0.8125994452 | 0.5706432083 | 90.6 | 3.6 | 5.8 | 0 | 0 | 0.001960425483 | -0.0006816298891 | -0.001278795594 | 40.87297
Solidification Simulation_3695 | 90.5AL+3.6MG+5.9SI in w% | 883.460507 | 90.5 | 3.6 | 5.9 | 98.61086887 | 0.8075361596 | 0.5815949675 | 90.5 | 3.6 | 5.9 | 0 | 0 | 0.001956829267 | -0.0006737068744 | -0.001283122392 | 41.4283
Solidification Simulation_3696 | 90.4AL+3.6MG+6SI in w% | 882.8796499 | 90.4 | 3.6 | 6 | 98.60491469 | 0.8024958826 | 0.5925894274 | 90.4 | 3.6 | 6 | 0 | 0 | 0.00195319993 | -0.0006659496929 | -0.001287250237 | 41.98603
Solidification Simulation_3697 | 90.3AL+3.6MG+6.1SI in w% | 882.2972793 | 90.3 | 3.6 | 6.1 | 98.59889468 | 0.7974784781 | 0.6036268378 | 90.3 | 3.6 | 6.1 | 0 | 0 | 0.001949539502 | -0.0006583532987 | -0.001291186203 | 42.54617
Solidification Simulation_3698 | 90.2AL+3.6MG+6.2SI in w% | 881.7133911 | 90.2 | 3.6 | 6.2 | 98.59280874 | 0.7924838122 | 0.6147074483 | 90.2 | 3.6 | 6.2 | 0 | 0 | 0.001945849281 | -0.00065091248 | -0.001294936801 | 43.10873
Solidification Simulation_3699 | 90.1AL+3.6MG+6.3SI in w% | 881.1279814 | 90.1 | 3.6 | 6.3 | 98.58665674 | 0.7875117521 | 0.625831509 | 90.1 | 3.6 | 6.3 | 0 | 0 | 0.001942131128 | -0.0006436226156 | -0.001298508512 | 43.6737
Solidification Simulation_3700 | 90AL+3.6MG+6.4SI in w% | 880.5410465 | 90 | 3.6 | 6.4 | 98.58043856 | 0.782562167 | 0.6369992699 | 90 | 3.6 | 6.4 | 0 | 0 | 0.001938386309 | -0.0006364789313 | -0.001301907378 | 44.24109
Solidification Simulation_3701 | 89.9AL+3.6MG+6.5SI in w% | 879.9525825 | 89.9 | 3.6 | 6.5 | 98.57415409 | 0.7776349275 | 0.6482109814 | 89.9 | 3.6 | 6.5 | 0 | 0 | 0.001934616576 | -0.0006294771982 | -0.001305139378 | 44.8109
Solidification Simulation_3702 | 89.8AL+3.6MG+6.6SI in w% | 879.3625857 | 89.8 | 3.6 | 6.6 | 98.5678032 | 0.772729906 | 0.659466894 | 89.8 | 3.6 | 6.6 | 0 | 0 | 0.001930823007 | -0.000622612996 | -0.001308210011 | 45.38314
Solidification Simulation_3703 | 89.7AL+3.6MG+6.7SI in w% | 878.7710527 | 89.7 | 3.6 | 6.7 | 98.56138577 | 0.7678469762 | 0.6707672583 | 89.7 | 3.6 | 6.7 | 0 | 0 | 0.001927007308 | -0.0006158824611 | -0.001311124847 | 45.95781
Solidification Simulation_3704 | 89.6AL+3.6MG+6.8SI in w% | 878.1779798 | 89.6 | 3.6 | 6.8 | 98.55490166 | 0.7629860135 | 0.6821123252 | 89.6 | 3.6 | 6.8 | 0 | 0 | 0.001923170439 | -0.0006092815043 | -0.001313888935 | 46.53491
Solidification Simulation_3705 | 89.5AL+3.6MG+6.9SI in w% | 877.5833636 | 89.5 | 3.6 | 6.9 | 98.54835076 | 0.7581468933 | 0.6935023454 | 89.5 | 3.6 | 6.9 | 0 | 0 | 0.001919314044 | -0.0006028065867 | -0.001316507458 | 47.11444
Solidification Simulation_3706 | 89.4AL+3.6MG+7SI in w% | 876.9872008 | 89.4 | 3.6 | 7 | 98.54173293 | 0.7533294989 | 0.7049375716 | 89.4 | 3.6 | 7 | 0 | 0 | 0.001915438961 | -0.0005964539135 | -0.001318985048 | 47.6964
Solidification Simulation_3707 | 89.3AL+3.6MG+7.1SI in w% | 876.389488 | 89.3 | 3.6 | 7.1 | 98.53504804 | 0.7485337055 | 0.7164182538 | 89.3 | 3.6 | 7.1 | 0 | 0 | 0.001911546588 | -0.0005902201397 | -0.001321326448 | 48.2808
Solidification Simulation_3708 | 89.2AL+3.6MG+7.2SI in w% | 875.7902221 | 89.2 | 3.6 | 7.2 | 98.52829596 | 0.7437593935 | 0.7279446434 | 89.2 | 3.6 | 7.2 | 0 | 0 | 0.001907638247 | -0.0005841020417 | -0.001323536205 | 48.86763
Solidification Simulation_3709 | 89.1AL+3.6MG+7.3SI in w% | 875.1893999 | 89.1 | 3.6 | 7.3 | 98.52147655 | 0.7390064541 | 0.7395169951 | 89.1 | 3.6 | 7.3 | 0 | 0 | 0.001903714666 | -0.0005780962304 | -0.001325618436 | 49.4569
Solidification Simulation_3710 | 89AL+3.6MG+7.4SI in w% | 874.5870184 | 89 | 3.6 | 7.4 | 98.51458968 | 0.7342747637 | 0.7511355584 | 89 | 3.6 | 7.4 | 0 | 0 | 0.001899777124 | -0.0005721997376 | -0.001327577387 | 50.0486
Solidification Simulation_3711 | 88.9AL+3.6MG+7.5SI in w% | 873.9830745 | 88.9 | 3.6 | 7.5 | 98.5076352 | 0.7295642109 | 0.7628005866 | 88.9 | 3.6 | 7.5 | 0 | 0 | 0.001895826659 | -0.0005664096073 | -0.001329417051 | 50.64274
Solidification Simulation_3712 | 88.8AL+3.6MG+7.6SI in w% | 873.3775653 | 88.8 | 3.6 | 7.6 | 98.50061299 | 0.724874678 | 0.7745123304 | 88.8 | 3.6 | 7.6 | 0 | 0 | 0.001891864442 | -0.0005607230826 | -0.00133114136 | 51.2393
Solidification Simulation_3713 | 88.7AL+3.6MG+7.7SI in w% | 872.770488 | 88.7 | 3.6 | 7.7 | 98.49352288 | 0.7202060696 | 0.7862710487 | 88.7 | 3.6 | 7.7 | 0 | 0 | 0.001887891089 | -0.0005551372348 | -0.001332753854 | 51.83831
Solidification Simulation_3714 | 88.6AL+3.6MG+7.8SI in w% | 872.1618399 | 88.6 | 3.6 | 7.8 | 98.48636475 | 0.7155582604 | 0.7980769888 | 88.6 | 3.6 | 7.8 | 0 | 0 | 0.00188390773 | -0.0005496495177 | -0.001334258212 | 52.43974
Solidification Simulation_3715 | 88.5AL+3.6MG+7.9SI in w% | 871.5516181 | 88.5 | 3.6 | 7.9 | 98.47913845 | 0.7109311472 | 0.8099304061 | 88.5 | 3.6 | 7.9 | 0 | 0 | 0.001879915277 | -0.0005442573832 | -0.001335657894 | 53.04361
Solidification Simulation_3716 | 88.4AL+3.6MG+8SI in w% | 870.9398202 | 88.4 | 3.6 | 8 | 98.47184382 | 0.7063246226 | 0.821831554 | 88.4 | 3.6 | 8 | 0 | 0 | 0.001875918022 | -0.0005389593894 | -0.001336958632 | 53.64983
Solidification Simulation_3717 | 88.3AL+3.6MG+8.1SI in w% | 870.3264436 | 88.3 | 3.6 | 8.1 | 98.46448073 | 0.7017385793 | 0.833780686 | 88.3 | 3.6 | 8.1 | 0 | 0 | 0.001871906768 | -0.0005337502089 | -0.00133815656 | 54.25863
Solidification Simulation_3718 | 88.2AL+3.6MG+8.2SI in w% | 869.7114857 | 88.2 | 3.6 | 8.2 | 98.45704902 | 0.6971729228 | 0.8457780599 | 88.2 | 3.6 | 8.2 | 0 | 0 | 0.001867892207 | -0.0005286304176 | -0.001339261789 | 54.86977
Solidification Simulation_3719 | 88.1AL+3.6MG+8.3SI in w% | 869.0949442 | 88.1 | 3.6 | 8.3 | 98.44954853 | 0.6926275395 | 0.8578239261 | 88.1 | 3.6 | 8.3 | 0 | 0 | 0.001863871919 | -0.0005235968844 | -0.001340275035 | 55.48334
Solidification Simulation_3720 | 88AL+3.6MG+8.4SI in w% | 868.4768168 | 88 | 3.6 | 8.4 | 98.44197913 | 0.688102332 | 0.869918541 | 88 | 3.6 | 8.4 | 0 | 0 | 0.001859846685 | -0.0005186474764 | -0.001341199209 | 56.09933
Solidification Simulation_3721 | 87.9AL+3.6MG+8.5SI in w% | 867.8571012 | 87.9 | 3.6 | 8.5 | 98.43434064 | 0.6835972003 | 0.8820621596 | 87.9 | 3.6 | 8.5 | 0 | 0 | 0.001855817256 | -0.0005137801324 | -0.001342037124 | 56.71773
Solidification Simulation_3722 | 87.8AL+3.6MG+8.6SI in w% | 867.2357951 | 87.8 | 3.6 | 8.6 | 98.42663292 | 0.6791120457 | 0.8942550374 | 87.8 | 3.6 | 8.6 | 0 | 0 | 0.001851784363 | -0.0005089928605 | -0.001342791503 | 57.33855
Solidification Simulation_3723 | 87.7AL+3.6MG+8.7SI in w% | 866.6128966 | 87.7 | 3.6 | 8.7 | 98.4188558 | 0.6746467709 | 0.9064974302 | 87.7 | 3.6 | 8.7 | 0 | 0 | 0.001847748714 | -0.0005042837356 | -0.001343464978 | 57.96178
Solidification Simulation_3724 | 87.6AL+3.6MG+8.8SI in w% | 865.9884035 | 87.6 | 3.6 | 8.8 | 98.41100913 | 0.6702012799 | 0.9187895939 | 87.6 | 3.6 | 8.8 | 0 | 0 | 0.001843710994 | -0.0004996508957 | -0.001344060099 | 58.5874
Solidification Simulation_3725 | 87.5AL+3.6MG+8.9SI in w% | 865.3623139 | 87.5 | 3.6 | 8.9 | 98.40309274 | 0.6657754781 | 0.9311317851 | 87.5 | 3.6 | 8.9 | 0 | 0 | 0.001839671869 | -0.0004950925396 | -0.00134457933 | 59.21543
Solidification Simulation_3726 | 87.4AL+3.6MG+9SI in w% | 864.7346259 | 87.4 | 3.6 | 9 | 98.39510647 | 0.6613692718 | 0.9435242603 | 87.4 | 3.6 | 9 | 0 | 0 | 0.001835631985 | -0.0004906069245 | -0.00134502506 | 59.84586
Solidification Simulation_3727 | 87.3AL+3.6MG+9.1SI in w% | 864.1053376 | 87.3 | 3.6 | 9.1 | 98.38705015 | 0.6569825691 | 0.9559672766 | 87.3 | 3.6 | 9.1 | 0 | 0 | 0.001831591966 | -0.0004861923638 | -0.001345399602 | 60.47867
Solidification Simulation_3728 | 87.2AL+3.6MG+9.2SI in w% | 863.4744473 | 87.2 | 3.6 | 9.2 | 98.37892363 | 0.6526152791 | 0.9684610913 | 87.2 | 3.6 | 9.2 | 0 | 0 | 0.001827552418 | -0.0004818472239 | -0.001345705194 | 61.11387
Solidification Simulation_3729 | 87.1AL+3.6MG+9.3SI in w% | 862.8419533 | 87.1 | 3.6 | 9.3 | 98.37072673 | 0.648267312 | 0.981005962 | 87.1 | 3.6 | 9.3 | 0 | 0 | 0.001823513932 | -0.0004775699235 | -0.001345944008 | 61.75145
Solidification Simulation_3730 | 87AL+3.6MG+9.4SI in w% | 862.207854 | 87 | 3.6 | 9.4 | 98.36245928 | 0.6439385745 | 0.9936021444 | 87 | 3.6 | 9.4 | 0 | 0 | 0.001819477075 | -0.0004733589298 | -0.001346118145 | 62.39141
Solidification Simulation_3731 | 86.9AL+3.6MG+9.5SI in w% | 861.5721477 | 86.9 | 3.6 | 9.5 | 98.35412111 | 0.6396289921 | 1.006249903 | 86.9 | 3.6 | 9.5 | 0 | 0 | 0.001815442402 | -0.0004692127583 | -0.001346229643 | 63.03373
Solidification Simulation_3732 | 86.8AL+3.6MG+9.6SI in w% | 860.9348332 | 86.8 | 3.6 | 9.6 | 98.34571204 | 0.6353384708 | 1.018949492 | 86.8 | 3.6 | 9.6 | 0 | 0 | 0.001811410246 | -0.0004651298848 | -0.001346280361 | 63.68472
Solidification Simulation_3733 | 86.7AL+3.6MG+9.7SI in w% | 860.2959088 | 86.7 | 3.6 | 9.7 | 98.33723191 | 0.6310669239 | 1.031701171 | 86.7 | 3.6 | 9.7 | 0 | 0 | 0.001807381517 | -0.0004611090801 | -0.001346272437 | 64.33182
Solidification Simulation_3734 | 86.6AL+3.6MG+9.8SI in w% | 859.6553734 | 86.6 | 3.6 | 9.8 | 98.32868053 | 0.6268142701 | 1.044505198 | 86.6 | 3.6 | 9.8 | 0 | 0 | 0.001803356531 | -0.0004571489087 | -0.001346207622 | 64.98128
Solidification Simulation_3735 | 86.5AL+3.6MG+9.9SI in w% | 859.0132255 | 86.5 | 3.6 | 9.9 | 98.32005774 | 0.622580427 | 1.057361835 | 86.5 | 3.6 | 9.9 | 0 | 0 | 0.001799335778 | -0.0004532480578 | -0.00134608772 | 65.63308
Solidification Simulation_3736 | 86.4AL+3.6MG+10SI in w% | 858.369464 | 86.4 | 3.6 | 10 | 98.31136335 | 0.6183653111 | 1.070271341 | 86.4 | 3.6 | 10 | 0 | 0 | 0.001795319732 | -0.0004494052536 | -0.001345914478 | 66.28722
Solidification Simulation_3737 | 96.3AL+3.7MG+0SI in w% | 914.7325562 | 96.3 | 3.7 | 0 | 98.81710578 | 1.182894218 | 0 | 96.3 | 3.7 | 0 | 0 | 0 | 0.001966207642 | -0.001966207642 |  | 12.80406
Solidification Simulation_3738 | 96.2AL+3.7MG+0.1SI in w% | 914.2332592 | 96.2 | 3.7 | 0.1 | 98.81515221 | 1.176006321 | 0.008841471646 | 96.2 | 3.7 | 0.1 | 0 | 0 | 0.001975988441 | -0.001907097721 | -6.889071963e-05 | 13.23686
Solidification Simulation_3739 | 96.1AL+3.7MG+0.2SI in w% | 913.7328292 | 96.1 | 3.7 | 0.2 | 98.81313503 | 1.16915373 | 0.01771123976 | 96.1 | 3.7 | 0.2 | 0 | 0 | 0.001984881425 | -0.001851500791 | -0.0001333806342 | 13.67117
Solidification Simulation_3740 | 96AL+3.7MG+0.3SI in w% | 913.2312571 | 96 | 3.7 | 0.3 | 98.81105425 | 1.16233619 | 0.02660955583 | 96 | 3.7 | 0.3 | 0 | 0 | 0.001992960323 | -0.001799105377 | -0.0001938549461 | 14.10702
Solidification Simulation_3741 | 95.9AL+3.7MG+0.4SI in w% | 912.7285337 | 95.9 | 3.7 | 0.4 | 98.80890989 | 1.155553438 | 0.03553667099 | 95.9 | 3.7 | 0.4 | 0 | 0 | 0.002000292132 | -0.001749637304 | -0.0002506548278 | 14.54445
Solidification Simulation_3742 | 95.8AL+3.7MG+0.5SI in w% | 912.2246501 | 95.8 | 3.7 | 0.5 | 98.80670195 | 1.148805212 | 0.0444928361 | 95.8 | 3.7 | 0.5 | 0 | 0 | 0.002006936565 | -0.001702852957 | -0.0003040836079 | 14.98349
Solidification Simulation_3743 | 95.7AL+3.7MG+0.6SI in w% | 911.7195976 | 95.7 | 3.7 | 0.6 | 98.80443045 | 1.142091252 | 0.05347830167 | 95.7 | 3.7 | 0.6 | 0 | 0 | 0.002012947964 | -0.001658535959 | -0.0003544120041 | 15.42415
Solidification Simulation_3744 | 95.6AL+3.7MG+0.7SI in w% | 911.2133673 | 95.6 | 3.7 | 0.7 | 98.80209538 | 1.135411305 | 0.062493318 | 95.6 | 3.7 | 0.7 | 0 | 0 | 0.002018371009 | -0.001616489382 | -0.0004018816269 | 15.86648
Solidification Simulation_3745 | 95.5AL+3.7MG+0.8SI in w% | 910.7059506 | 95.5 | 3.7 | 0.8 | 98.79969675 | 1.128765114 | 0.07153813497 | 95.5 | 3.7 | 0.8 | 0 | 0 | 0.002023241716 | -0.001576533605 | -0.000446708111 | 16.31054
Solidification Simulation_3746 | 95.4AL+3.7MG+0.9SI in w% | 910.1973387 | 95.4 | 3.7 | 0.9 | 98.79723456 | 1.122152434 | 0.08061300243 | 95.4 | 3.7 | 0.9 | 0 | 0 | 0.002027628274 | -0.0015385346 | -0.0004890936736 | 16.75618
Solidification Simulation_3747 | 95.3AL+3.7MG+1SI in w% | 909.6875235 | 95.3 | 3.7 | 1 | 98.79470882 | 1.115573011 | 0.08971816968 | 95.3 | 3.7 | 1 | 0 | 0 | 0.002031535335 | -0.001502327096 | -0.000529208239 | 17.20361
Solidification Simulation_3748 | 95.2AL+3.7MG+1.1SI in w% | 909.1764965 | 95.2 | 3.7 | 1.1 | 98.79211951 | 1.109026601 | 0.09885388595 | 95.2 | 3.7 | 1.1 | 0 | 0 | 0.002035004998 | -0.001467791037 | -0.0005672139605 | 17.65279
Solidification Simulation_3749 | 95.1AL+3.7MG+1.2SI in w% | 908.6642493 | 95.1 | 3.7 | 1.2 | 98.78946664 | 1.102512962 | 0.1080204002 | 95.1 | 3.7 | 1.2 | 0 | 0 | 0.002038066118 | -0.001434810232 | -0.0006032558864 | 18.10375
Solidification Simulation_3750 | 95AL+3.7MG+1.3SI in w% | 908.1507739 | 95 | 3.7 | 1.3 | 98.78675019 | 1.096031852 | 0.1172179612 | 95 | 3.7 | 1.3 | 0 | 0 | 0.002040745279 | -0.001403279263 | -0.0006374660161 | 18.5565
Solidification Simulation_3751 | 94.9AL+3.7MG+1.4SI in w% | 907.6360621 | 94.9 | 3.7 | 1.4 | 98.78397015 | 1.089583034 | 0.1264468173 | 94.9 | 3.7 | 1.4 | 0 | 0 | 0.002043066494 | -0.001373101888 | -0.0006699646059 | 19.01107
Solidification Simulation_3752 | 94.8AL+3.7MG+1.5SI in w% | 907.1201059 | 94.8 | 3.7 | 1.5 | 98.78112652 | 1.083166266 | 0.1357072166 | 94.8 | 3.7 | 1.5 | 0 | 0 | 0.002045052089 | -0.00134419048 | -0.0007008616085 | 19.46748
Solidification Simulation_3753 | 94.7AL+3.7MG+1.6SI in w% | 906.6028975 | 94.7 | 3.7 | 1.6 | 98.77821926 | 1.076781333 | 0.1449994081 | 94.7 | 3.7 | 1.6 | 0 | 0 | 0.002046722211 | -0.001316464624 | -0.0007302575874 | 19.92575
Solidification Simulation_3754 | 94.6AL+3.7MG+1.7SI in w% | 906.0844291 | 94.6 | 3.7 | 1.7 | 98.77524838 | 1.070427986 | 0.1543236388 | 94.6 | 3.7 | 1.7 | 0 | 0 | 0.002048095697 | -0.001289850823 | -0.0007582448734 | 20.38591
Solidification Simulation_3755 | 94.5AL+3.7MG+1.8SI in w% | 905.5646929 | 94.5 | 3.7 | 1.8 | 98.77221384 | 1.064106003 | 0.1636801567 | 94.5 | 3.7 | 1.8 | 0 | 0 | 0.002049189899 | -0.00126428158 | -0.0007849083186 | 20.84796
Solidification Simulation_3756 | 94.4AL+3.7MG+1.9SI in w% | 905.0436813 | 94.4 | 3.7 | 1.9 | 98.76911563 | 1.057815157 | 0.1730692093 | 94.4 | 3.7 | 1.9 | 0 | 0 | 0.00205002058 | -0.001239694605 | -0.000810325975 | 21.31195
Solidification Simulation_3757 | 94.3AL+3.7MG+2SI in w% | 904.5213869 | 94.3 | 3.7 | 2 | 98.76595373 | 1.051555226 | 0.182491044 | 94.3 | 3.7 | 2 | 0 | 0 | 0.002050602621 | -0.001216032705 | -0.0008345699167 | 21.77787
Solidification Simulation_3758 | 94.2AL+3.7MG+2.1SI in w% | 903.9978021 | 94.2 | 3.7 | 2.1 | 98.76272811 | 1.045325981 | 0.1919459074 | 94.2 | 3.7 | 2.1 | 0 | 0 | 0.002050949829 | -0.001193243095 | -0.0008577067343 | 22.24575
Solidification Simulation_3759 | 94.1AL+3.7MG+2.2SI in w% | 903.4729197 | 94.1 | 3.7 | 2.2 | 98.75943873 | 1.039127225 | 0.2014340485 | 94.1 | 3.7 | 2.2 | 0 | 0 | 0.002051074718 | -0.001171276754 | -0.0008797979631 | 22.71561
Solidification Simulation_3760 | 94AL+3.7MG+2.3SI in w% | 902.9467324 | 94 | 3.7 | 2.3 | 98.75608557 | 1.03295872 | 0.2109557124 | 94 | 3.7 | 2.3 | 0 | 0 | 0.002050989257 | -0.001150088524 | -0.0009009007329 | 23.18748
Solidification Simulation_3761 | 93.9AL+3.7MG+2.4SI in w% | 902.419233 | 93.9 | 3.7 | 2.4 | 98.7526686 | 1.026820258 | 0.2205111465 | 93.9 | 3.7 | 2.4 | 0 | 0 | 0.002050704494 | -0.001129636453 | -0.0009210680413 | 23.66136
Solidification Simulation_3762 | 93.8AL+3.7MG+2.5SI in w% | 901.8904146 | 93.8 | 3.7 | 2.5 | 98.74918778 | 1.02071162 | 0.2301005966 | 93.8 | 3.7 | 2.5 | 0 | 0 | 0.002050230857 | -0.001109881669 | -0.0009403491878 | 24.13727
Solidification Simulation_3763 | 93.7AL+3.7MG+2.6SI in w% | 901.36027 | 93.7 | 3.7 | 2.6 | 98.74564307 | 1.01463262 | 0.2397243119 | 93.7 | 3.7 | 2.6 | 0 | 0 | 0.002049577763 | -0.001090787793 | -0.0009587899697 | 24.61523
Solidification Simulation_3764 | 93.6AL+3.7MG+2.7SI in w% | 900.8287925 | 93.6 | 3.7 | 2.7 | 98.74203444 | 1.008583027 | 0.2493825364 | 93.6 | 3.7 | 2.7 | 0 | 0 | 0.002048754369 | -0.001072321192 | -0.000976433177 | 25.09526
Solidification Simulation_3765 | 93.5AL+3.7MG+2.8SI in w% | 900.2959753 | 93.5 | 3.7 | 2.8 | 98.73836184 | 1.002562644 | 0.2590755172 | 93.5 | 3.7 | 2.8 | 0 | 0 | 0.002047769152 | -0.001054450435 | -0.0009933187167 | 25.57737
Solidification Simulation_3766 | 93.4AL+3.7MG+2.9SI in w% | 899.7618116 | 93.4 | 3.7 | 2.9 | 98.73462523 | 0.9965712678 | 0.2688035008 | 93.4 | 3.7 | 2.9 | 0 | 0 | 0.002046630068 | -0.001037146186 | -0.001009483882 | 26.06159
Solidification Simulation_3767 | 93.3AL+3.7MG+3SI in w% | 899.2262948 | 93.3 | 3.7 | 3 | 98.73082457 | 0.9906086942 | 0.2785667329 | 93.3 | 3.7 | 3 | 0 | 0 | 0.002045344731 | -0.001020381121 | -0.001024963611 | 26.54791
Solidification Simulation_3768 | 93.2AL+3.7MG+3.1SI in w% | 898.6894185 | 93.2 | 3.7 | 3.1 | 98.72695981 | 0.9846747271 | 0.28836546 | 93.2 | 3.7 | 3.1 | 0 | 0 | 0.002043919927 | -0.001004129415 | -0.001039790512 | 27.03637
Solidification Simulation_3769 | 93.1AL+3.7MG+3.2SI in w% | 898.1511761 | 93.1 | 3.7 | 3.2 | 98.72303089 | 0.9787691845 | 0.29819993 | 93.1 | 3.7 | 3.2 | 0 | 0 | 0.002042362437 | -0.0009883671456 | -0.001053995292 | 27.52697
Solidification Simulation_3770 | 93AL+3.7MG+3.3SI in w% | 897.6115613 | 93 | 3.7 | 3.3 | 98.71903776 | 0.9728918508 | 0.3080703863 | 93 | 3.7 | 3.3 | 0 | 0 | 0.002040678532 | -0.0009730717946 | -0.001067606737 | 28.01973
Solidification Simulation_3771 | 92.9AL+3.7MG+3.4SI in w% | 897.0705679 | 92.9 | 3.7 | 3.4 | 98.71498038 | 0.9670425422 | 0.317977076 | 92.9 | 3.7 | 3.4 | 0 | 0 | 0.002038874138 | -0.0009582222301 | -0.001080651908 | 28.51467
Solidification Simulation_3772 | 92.8AL+3.7MG+3.5SI in w% | 896.5281897 | 92.8 | 3.7 | 3.5 | 98.71085869 | 0.9612210688 | 0.327920245 | 92.8 | 3.7 | 3.5 | 0 | 0 | 0.002036954863 | -0.0009437985993 | -0.001093156264 | 29.01179
Solidification Simulation_3773 | 92.7AL+3.7MG+3.6SI in w% | 895.9844206 | 92.7 | 3.7 | 3.6 | 98.70667262 | 0.9554272428 | 0.3379001393 | 92.7 | 3.7 | 3.6 | 0 | 0 | 0.002034926017 | -0.0009297822332 | -0.001105143784 | 29.51111
Solidification Simulation_3774 | 92.6AL+3.7MG+3.7SI in w% | 895.4392546 | 92.6 | 3.7 | 3.7 | 98.70242212 | 0.9496608785 | 0.347917005 | 92.6 | 3.7 | 3.7 | 0 | 0 | 0.002032792634 | -0.0009161555589 | -0.001116637075 | 30.01264
Solidification Simulation_3775 | 92.5AL+3.7MG+3.8SI in w% | 894.8926858 | 92.5 | 3.7 | 3.8 | 98.69810712 | 0.9439217922 | 0.3579710878 | 92.5 | 3.7 | 3.8 | 0 | 0 | 0.002030559492 | -0.0009029020213 | -0.001127657471 | 30.51639
Solidification Simulation_3776 | 92.4AL+3.7MG+3.9SI in w% | 894.3447084 | 92.4 | 3.7 | 3.9 | 98.69372756 | 0.9382098023 | 0.3680626339 | 92.4 | 3.7 | 3.9 | 0 | 0 | 0.00202823113 | -0.0008900060082 | -0.001138225122 | 31.02238
Solidification Simulation_3777 | 92.3AL+3.7MG+4SI in w% | 893.7953166 | 92.3 | 3.7 | 4 | 98.68928338 | 0.9325247292 | 0.378191889 | 92.3 | 3.7 | 4 | 0 | 0 | 0.002025811862 | -0.0008774527861 | -0.001148359076 | 31.53062
Solidification Simulation_3778 | 92.2AL+3.7MG+4.1SI in w% | 893.2445047 | 92.2 | 3.7 | 4.1 | 98.68477451 | 0.9268663954 | 0.3883590993 | 92.2 | 3.7 | 4.1 | 0 | 0 | 0.002023305796 | -0.0008652284371 | -0.001158077359 | 32.04112
Solidification Simulation_3779 | 92.1AL+3.7MG+4.2SI in w% | 892.6922673 | 92.1 | 3.7 | 4.2 | 98.68020086 | 0.9212346253 | 0.3985645106 | 92.1 | 3.7 | 4.2 | 0 | 0 | 0.002020716843 | -0.000853319804 | -0.001167397039 | 32.55389
Solidification Simulation_3780 | 92AL+3.7MG+4.3SI in w% | 892.1385987 | 92 | 3.7 | 4.3 | 98.67556239 | 0.9156292453 | 0.4088083689 | 92 | 3.7 | 4.3 | 0 | 0 | 0.002018048733 | -0.0008417144389 | -0.001176334294 | 33.06894
Solidification Simulation_3781 | 91.9AL+3.7MG+4.4SI in w% | 891.5834937 | 91.9 | 3.7 | 4.4 | 98.670859 | 0.9100500839 | 0.4190909204 | 91.9 | 3.7 | 4.4 | 0 | 0 | 0.002015305022 | -0.0008304005547 | -0.001184904468 | 33.58627
Solidification Simulation_3782 | 91.8AL+3.7MG+4.5SI in w% | 891.0269468 | 91.8 | 3.7 | 4.5 | 98.66609062 | 0.9044969667 | 0.4294124102 | 91.8 | 3.7 | 4.5 | 0 | 0 | 0.002012489109 | -0.0008193669831 | -0.001193122126 | 34.10591
Solidification Simulation_3783 | 91.7AL+3.7MG+4.6SI in w% | 890.4689529 | 91.7 | 3.7 | 4.6 | 98.66125717 | 0.89896974 | 0.4397730871 | 91.7 | 3.7 | 4.6 | 0 | 0 | 0.002009604498 | -0.000808603197 | -0.001201001301 | 34.62786
Solidification Simulation_3784 | 91.6AL+3.7MG+4.7SI in w% | 889.9095068 | 91.6 | 3.7 | 4.7 | 98.65635858 | 0.8934682242 | 0.4501731947 | 91.6 | 3.7 | 4.7 | 0 | 0 | 0.002006653344 | -0.0007980988484 | -0.001208554496 | 35.15213
Solidification Simulation_3785 | 91.5AL+3.7MG+4.8SI in w% | 889.3486035 | 91.5 | 3.7 | 4.8 | 98.65139476 | 0.8879922599 | 0.46061298 | 91.5 | 3.7 | 4.8 | 0 | 0 | 0.002003639724 | -0.0007878447911 | -0.001215794932 | 35.67872
Solidification Simulation_3786 | 91.4AL+3.7MG+4.9SI in w% | 888.7862379 | 91.4 | 3.7 | 4.9 | 98.64636563 | 0.8825416853 | 0.4710926895 | 91.4 | 3.7 | 4.9 | 0 | 0 | 0.002000566064 | -0.0007778317912 | -0.001222734273 | 36.20765
Solidification Simulation_3787 | 91.3AL+3.7MG+5SI in w% | 888.2224051 | 91.3 | 3.7 | 5 | 98.6412711 | 0.8771163325 | 0.4816125678 | 91.3 | 3.7 | 5 | 0 | 0 | 0.001997435091 | -0.0007680512252 | -0.001229383866 | 36.73893
Solidification Simulation_3788 | 91.2AL+3.7MG+5.1SI in w% | 887.6571003 | 91.2 | 3.7 | 5.1 | 98.63611107 | 0.8717160659 | 0.4921728665 | 91.2 | 3.7 | 5.1 | 0 | 0 | 0.001994250563 | -0.0007584953219 | -0.001235755241 | 37.27254
Solidification Simulation_3789 | 91.1AL+3.7MG+5.2SI in w% | 887.0903189 | 91.1 | 3.7 | 5.2 | 98.63088547 | 0.8663407073 | 0.5027738272 | 91.1 | 3.7 | 5.2 | 0 | 0 | 0.001991011363 | -0.0007491548546 | -0.001241856509 | 37.80854
Solidification Simulation_3790 | 91AL+3.7MG+5.3SI in w% | 886.522056 | 91 | 3.7 | 5.3 | 98.62559419 | 0.8609901087 | 0.5134156982 | 91 | 3.7 | 5.3 | 0 | 0 | 0.001987723686 | -0.0007400238947 | -0.001247699791 | 38.34688
Solidification Simulation_3791 | 90.9AL+3.7MG+5.4SI in w% | 885.9523072 | 90.9 | 3.7 | 5.4 | 98.62023716 | 0.8556641122 | 0.5240987249 | 90.9 | 3.7 | 5.4 | 0 | 0 | 0.001984388532 | -0.0007310948098 | -0.001253293722 | 38.8876
Solidification Simulation_3792 | 90.8AL+3.7MG+5.5SI in w% | 885.3810679 | 90.8 | 3.7 | 5.5 | 98.61481426 | 0.8503625835 | 0.5348231584 | 90.8 | 3.7 | 5.5 | 0 | 0 | 0.001981007941 | -0.000722360726 | -0.001258647215 | 39.4307
Solidification Simulation_3793 | 90.7AL+3.7MG+5.6SI in w% | 884.8083338 | 90.7 | 3.7 | 5.6 | 98.6093254 | 0.8450853568 | 0.5455892415 | 90.7 | 3.7 | 5.6 | 0 | 0 | 0.001977584383 | -0.0007138153856 | -0.001263768997 | 39.97618
Solidification Simulation_3794 | 90.6AL+3.7MG+5.7SI in w% | 884.2341005 | 90.6 | 3.7 | 5.7 | 98.60377049 | 0.8398322847 | 0.5563972214 | 90.6 | 3.7 | 5.7 | 0 | 0 | 0.001974119758 | -0.0007054525228 | -0.001268667235 | 40.52405
Solidification Simulation_3795 | 90.5AL+3.7MG+5.8SI in w% | 883.6583637 | 90.5 | 3.7 | 5.8 | 98.59814941 | 0.8346032384 | 0.5672473497 | 90.5 | 3.7 | 5.8 | 0 | 0 | 0.001970615855 | -0.0006972661368 | -0.001273349718 | 41.07432
Solidification Simulation_3796 | 90.4AL+3.7MG+5.9SI in w% | 883.0811193 | 90.4 | 3.7 | 5.9 | 98.59246207 | 0.8293980572 | 0.5781398694 | 90.4 | 3.7 | 5.9 | 0 | 0 | 0.001967074922 | -0.0006892507959 | -0.001277824126 | 41.62698
Solidification Simulation_3797 | 90.3AL+3.7MG+6SI in w% | 882.5023631 | 90.3 | 3.7 | 6 | 98.58670837 | 0.8242166037 | 0.5890750294 | 90.3 | 3.7 | 6 | 0 | 0 | 0.001963501862 | -0.0006814021315 | -0.00128209973 | 42.18199
Solidification Simulation_3798 | 90.2AL+3.7MG+6.1SI in w% | 881.9220912 | 90.2 | 3.7 | 6.1 | 98.58088818 | 0.8190587402 | 0.6000530781 | 90.2 | 3.7 | 6.1 | 0 | 0 | 0.001959888553 | -0.00067371152 | -0.001286177033 | 42.73952
Solidification Simulation_3799 | 90.1AL+3.7MG+6.2SI in w% | 881.3402996 | 90.1 | 3.7 | 6.2 | 98.57500142 | 0.8139243209 | 0.6110742613 | 90.1 | 3.7 | 6.2 | 0 | 0 | 0.001956246763 | -0.0006661775892 | -0.001290069173 | 43.29941
Solidification Simulation_3800 | 90AL+3.7MG+6.3SI in w% | 880.7569844 | 90 | 3.7 | 6.3 | 98.56904795 | 0.8088132226 | 0.6221388312 | 90 | 3.7 | 6.3 | 0 | 0 | 0.001952574525 | -0.0006587942795 | -0.001293780245 | 43.86171
Solidification Simulation_3801 | 89.9AL+3.7MG+6.4SI in w% | 880.172142 | 89.9 | 3.7 | 6.4 | 98.56302768 | 0.8037252916 | 0.6332470305 | 89.9 | 3.7 | 6.4 | 0 | 0 | 0.001948873798 | -0.0006515572637 | -0.001297316535 | 44.42643
Solidification Simulation_3802 | 89.8AL+3.7MG+6.5SI in w% | 879.5857684 | 89.8 | 3.7 | 6.5 | 98.55694047 | 0.7986604149 | 0.6443991138 | 89.8 | 3.7 | 6.5 | 0 | 0 | 0.001945145702 | -0.0006444619781 | -0.001300683723 | 44.99358
Solidification Simulation_3803 | 89.7AL+3.7MG+6.6SI in w% | 878.9978602 | 89.7 | 3.7 | 6.6 | 98.55078624 | 0.7936184395 | 0.6555953234 | 89.7 | 3.7 | 6.6 | 0 | 0 | 0.001941392158 | -0.0006375044743 | -0.001303887683 | 45.56314
Solidification Simulation_3804 | 89.6AL+3.7MG+6.7SI in w% | 878.4084138 | 89.6 | 3.7 | 6.7 | 98.54456483 | 0.788599254 | 0.6668359139 | 89.6 | 3.7 | 6.7 | 0 | 0 | 0.001937614175 | -0.000630680534 | -0.001306933641 | 46.13513
Solidification Simulation_3805 | 89.5AL+3.7MG+6.8SI in w% | 877.8174257 | 89.5 | 3.7 | 6.8 | 98.53827616 | 0.7836027144 | 0.6781211294 | 89.5 | 3.7 | 6.8 | 0 | 0 | 0.001933813517 | -0.0006239865193 | -0.001309826998 | 46.70955
Solidification Simulation_3806 | 89.4AL+3.7MG+6.9SI in w% | 877.2248925 | 89.4 | 3.7 | 6.9 | 98.53192007 | 0.7786287028 | 0.6894512222 | 89.4 | 3.7 | 6.9 | 0 | 0 | 0.001929991115 | -0.0006174185279 | -0.001312572587 | 47.2864
Solidification Simulation_3807 | 89.3AL+3.7MG+7SI in w% | 876.6308108 | 89.3 | 3.7 | 7 | 98.52549647 | 0.7736770889 | 0.70082644 | 89.3 | 3.7 | 7 | 0 | 0 | 0.001926148469 | -0.00061097312 | -0.001315175349 | 47.86568
Solidification Simulation_3808 | 89.2AL+3.7MG+7.1SI in w% | 876.0351776 | 89.2 | 3.7 | 7.1 | 98.51900523 | 0.7687477439 | 0.7122470308 | 89.2 | 3.7 | 7.1 | 0 | 0 | 0.001922286986 | -0.0006046469754 | -0.001317640011 | 48.44739
Solidification Simulation_3809 | 89.1AL+3.7MG+7.2SI in w% | 875.4379895 | 89.1 | 3.7 | 7.2 | 98.51244619 | 0.763840564 | 0.7237132508 | 89.1 | 3.7 | 7.2 | 0 | 0 | 0.001918407502 | -0.0005984366152 | -0.001319970887 | 49.03153
Solidification Simulation_3810 | 89AL+3.7MG+7.3SI in w% | 874.8392435 | 89 | 3.7 | 7.3 | 98.50581925 | 0.7589554097 | 0.7352253435 | 89 | 3.7 | 7.3 | 0 | 0 | 0.001914511376 | -0.0005923389832 | -0.001322172392 | 49.61811
Solidification Simulation_3811 | 88.9AL+3.7MG+7.4SI in w% | 874.2389365 | 88.9 | 3.7 | 7.4 | 98.49912428 | 0.7540921613 | 0.7467835593 | 88.9 | 3.7 | 7.4 | 0 | 0 | 0.001910599898 | -0.0005863511304 | -0.001324248767 | 50.20711
Solidification Simulation_3812 | 88.8AL+3.7MG+7.5SI in w% | 873.6370657 | 88.8 | 3.7 | 7.5 | 98.49236112 | 0.74925072 | 0.758388155 | 88.8 | 3.7 | 7.5 | 0 | 0 | 0.001906673793 | -0.0005804699363 | -0.001326203856 | 50.79855
Solidification Simulation_3813 | 88.7AL+3.7MG+7.6SI in w% | 873.0336281 | 88.7 | 3.7 | 7.6 | 98.48552967 | 0.7444309505 | 0.770039375 | 88.7 | 3.7 | 7.6 | 0 | 0 | 0.001902734308 | -0.0005746926799 | -0.001328041628 | 51.39242
Solidification Simulation_3814 | 88.6AL+3.7MG+7.7SI in w% | 872.428621 | 88.6 | 3.7 | 7.7 | 98.47862979 | 0.7396327421 | 0.7817374715 | 88.6 | 3.7 | 7.7 | 0 | 0 | 0.001898782645 | -0.0005690167366 | -0.001329765908 | 51.98872
Solidification Simulation_3815 | 88.5AL+3.7MG+7.8SI in w% | 871.8220416 | 88.5 | 3.7 | 7.8 | 98.47166131 | 0.7348559876 | 0.7934826981 | 88.5 | 3.7 | 7.8 | 0 | 0 | 0.001894819399 | -0.0005634392886 | -0.00133138011 | 52.58746
Solidification Simulation_3816 | 88.4AL+3.7MG+7.9SI in w% | 871.2138873 | 88.4 | 3.7 | 7.9 | 98.46462413 | 0.7301005689 | 0.8052753039 | 88.4 | 3.7 | 7.9 | 0 | 0 | 0.001890845732 | -0.0005579579095 | -0.001332887822 | 53.18861
Solidification Simulation_3817 | 88.3AL+3.7MG+8SI in w% | 870.6041556 | 88.3 | 3.7 | 8 | 98.45751808 | 0.7253663775 | 0.8171155415 | 88.3 | 3.7 | 8 | 0 | 0 | 0.001886862568 | -0.0005525701597 | -0.001334292409 | 53.7922
Solidification Simulation_3818 | 88.2AL+3.7MG+8.1SI in w% | 869.9928438 | 88.2 | 3.7 | 8.1 | 98.45034303 | 0.7206533045 | 0.8290036628 | 88.2 | 3.7 | 8.1 | 0 | 0 | 0.001882870804 | -0.0005472736846 | -0.001335597119 | 54.39821
Solidification Simulation_3819 | 88.1AL+3.7MG+8.2SI in w% | 869.3799497 | 88.1 | 3.7 | 8.2 | 98.44309884 | 0.7159612407 | 0.8409399196 | 88.1 | 3.7 | 8.2 | 0 | 0 | 0.001878871496 | -0.0005420663042 | -0.001336805192 | 55.00663
Solidification Simulation_3820 | 88AL+3.7MG+8.3SI in w% | 868.7654708 | 88 | 3.7 | 8.3 | 98.43578536 | 0.7112900799 | 0.8529245642 | 88 | 3.7 | 8.3 | 0 | 0 | 0.001874865092 | -0.0005369456327 | -0.00133791946 | 55.61748
Solidification Simulation_3821 | 87.9AL+3.7MG+8.4SI in w% | 868.1494049 | 87.9 | 3.7 | 8.4 | 98.42840242 | 0.7066397262 | 0.8649578533 | 87.9 | 3.7 | 8.4 | 0 | 0 | 0.001870852612 | -0.0005319096467 | -0.001338942965 | 56.23075
Solidification Simulation_3822 | 87.8AL+3.7MG+8.5SI in w% | 867.5317497 | 87.8 | 3.7 | 8.5 | 98.4209499 | 0.7020100644 | 0.877040035 | 87.8 | 3.7 | 8.5 | 0 | 0 | 0.001866834846 | -0.0005269562964 | -0.00133987855 | 56.84642
Solidification Simulation_3823 | 87.7AL+3.7MG+8.6SI in w% | 866.9125032 | 87.7 | 3.7 | 8.6 | 98.41342764 | 0.6974009969 | 0.8891713646 | 87.7 | 3.7 | 8.6 | 0 | 0 | 0.001862812559 | -0.0005220835995 | -0.00134072896 | 57.46451
Solidification Simulation_3824 | 87.6AL+3.7MG+8.7SI in w% | 866.2916632 | 87.6 | 3.7 | 8.7 | 98.40583548 | 0.692812423 | 0.9013520958 | 87.6 | 3.7 | 8.7 | 0 | 0 | 0.001858786493 | -0.0005172896395 | -0.001341496853 | 58.08499
Solidification Simulation_3825 | 87.5AL+3.7MG+8.8SI in w% | 865.6692277 | 87.5 | 3.7 | 8.8 | 98.39817327 | 0.6882442434 | 0.9135824826 | 87.5 | 3.7 | 8.8 | 0 | 0 | 0.001854757367 | -0.0005125725624 | -0.001342184805 | 58.70788
Solidification Simulation_3826 | 87.4AL+3.7MG+8.9SI in w% | 865.045195 | 87.4 | 3.7 | 8.9 | 98.39044086 | 0.6836963602 | 0.9258627793 | 87.4 | 3.7 | 8.9 | 0 | 0 | 0.001850725879 | -0.0005079305739 | -0.001342795305 | 59.33317
Solidification Simulation_3827 | 87.3AL+3.7MG+9SI in w% | 864.419563 | 87.3 | 3.7 | 9 | 98.38263808 | 0.6791686766 | 0.9381932405 | 87.3 | 3.7 | 9 | 0 | 0 | 0.001846692706 | -0.0005033619375 | -0.001343330769 | 59.96085
Solidification Simulation_3828 | 87.2AL+3.7MG+9.1SI in w% | 863.79233 | 87.2 | 3.7 | 9.1 | 98.37476478 | 0.6746610974 | 0.9505741211 | 87.2 | 3.7 | 9.1 | 0 | 0 | 0.001842658503 | -0.0004988649716 | -0.001343793532 | 60.59091
Solidification Simulation_3829 | 87.1AL+3.7MG+9.2SI in w% | 863.1634944 | 87.1 | 3.7 | 9.2 | 98.3668208 | 0.6701735285 | 0.9630056765 | 87.1 | 3.7 | 9.2 | 0 | 0 | 0.001838623907 | -0.0004944380474 | -0.00134418586 | 61.22335
Solidification Simulation_3830 | 87AL+3.7MG+9.3SI in w% | 862.5330544 | 87 | 3.7 | 9.3 | 98.35880596 | 0.6657058772 | 0.9754881621 | 87 | 3.7 | 9.3 | 0 | 0 | 0.001834589535 | -0.0004900795873 | -0.001344509948 | 61.85817
Solidification Simulation_3831 | 86.9AL+3.7MG+9.4SI in w% | 861.9010085 | 86.9 | 3.7 | 9.4 | 98.35072011 | 0.661258052 | 0.9880218338 | 86.9 | 3.7 | 9.4 | 0 | 0 | 0.001830545309 | -0.0004857852288 | -0.00134476008 | 62.49536
Solidification Simulation_3832 | 86.8AL+3.7MG+9.5SI in w% | 861.2673552 | 86.8 | 3.7 | 9.5 | 98.3425631 | 0.6568299582 | 1.000606946 | 86.8 | 3.7 | 9.5 | 0 | 0 | 0.001826513262 | -0.0004815592013 | -0.001344954061 | 63.13492
Solidification Simulation_3833 | 86.7AL+3.7MG+9.6SI in w% | 860.632093 | 86.7 | 3.7 | 9.6 | 98.33433472 | 0.6524215186 | 1.01324376 | 86.7 | 3.7 | 9.6 | 0 | 0 | 0.001822483175 | -0.000477397187 | -0.001345085988 | 63.78314
Solidification Simulation_3834 | 86.6AL+3.7MG+9.7SI in w% | 859.9952207 | 86.6 | 3.7 | 9.7 | 98.32603483 | 0.6480326373 | 1.02593253 | 86.6 | 3.7 | 9.7 | 0 | 0 | 0.001818455389 | -0.0004732977064 | -0.001345157683 | 64.42747
Solidification Simulation_3835 | 86.5AL+3.7MG+9.8SI in w% | 859.3567369 | 86.5 | 3.7 | 9.8 | 98.31766326 | 0.6436632269 | 1.038673512 | 86.5 | 3.7 | 9.8 | 0 | 0 | 0.001814430832 | -0.000469259577 | -0.001345171255 | 65.07414
Solidification Simulation_3836 | 86.4AL+3.7MG+9.9SI in w% | 858.7166404 | 86.4 | 3.7 | 9.9 | 98.30921983 | 0.6393132041 | 1.051466965 | 86.4 | 3.7 | 9.9 | 0 | 0 | 0.001810409827 | -0.0004652814032 | -0.001345128424 | 65.72316
Solidification Simulation_3837 | 86.3AL+3.7MG+10SI in w% | 858.0749301 | 86.3 | 3.7 | 10 | 98.30070437 | 0.6349824846 | 1.064313147 | 86.3 | 3.7 | 10 | 0 | 0 | 0.00180639287 | -0.0004613619109 | -0.001345030959 | 66.37449
Solidification Simulation_3838 | 96.2AL+3.8MG+0SI in w% | 914.2238429 | 96.2 | 3.8 | 0 | 98.78545493 | 1.214545067 | 0 | 96.2 | 3.8 | 0 | 0 | 0 | 0.001965262026 | -0.001965262026 |  | 13.15791
Solidification Simulation_3839 | 96.1AL+3.8MG+0.1SI in w% | 913.7268416 | 96.1 | 3.8 | 0.1 | 98.78375413 | 1.207463055 | 0.008782817972 | 96.1 | 3.8 | 0.1 | 0 | 0 | 0.001975374799 | -0.001908222978 | -6.715182022e-05 | 13.58818
Solidification Simulation_3840 | 96AL+3.8MG+0.2SI in w% | 913.2287035 | 96 | 3.8 | 0.2 | 98.78198855 | 1.200417469 | 0.01759397655 | 96 | 3.8 | 0.2 | 0 | 0 | 0.001984607798 | -0.001854462972 | -0.0001301448263 | 14.0199
Solidification Simulation_3841 | 95.9AL+3.8MG+0.3SI in w% | 912.7294195 | 95.9 | 3.8 | 0.3 | 98.78015824 | 1.193408034 | 0.02643372543 | 95.9 | 3.8 | 0.3 | 0 | 0 | 0.00199302881 | -0.001803697357 | -0.0001893314535 | 14.45318
Solidification Simulation_3842 | 95.8AL+3.8MG+0.4SI in w% | 912.2289804 | 95.8 | 3.8 | 0.4 | 98.77826321 | 1.186434478 | 0.03530231399 | 95.8 | 3.8 | 0.4 | 0 | 0 | 0.00200070259 | -0.001755677478 | -0.000245025112 | 14.88802
Solidification Simulation_3843 | 95.7AL+3.8MG+0.5SI in w% | 911.7273774 | 95.7 | 3.8 | 0.5 | 98.77630348 | 1.179496524 | 0.04419999119 | 95.7 | 3.8 | 0.5 | 0 | 0 | 0.002007687014 | -0.001710181579 | -0.000297505435 | 15.32447
Solidification Simulation_3844 | 95.6AL+3.8MG+0.6SI in w% | 911.2246016 | 95.6 | 3.8 | 0.6 | 98.77427907 | 1.172593924 | 0.05312700614 | 95.6 | 3.8 | 0.6 | 0 | 0 | 0.002014033901 | -0.001667011188 | -0.0003470227129 | 15.76254
Solidification Simulation_3845 | 95.5AL+3.8MG+0.7SI in w% | 910.7206443 | 95.5 | 3.8 | 0.7 | 98.77219 | 1.165726394 | 0.06208360698 | 95.5 | 3.8 | 0.7 | 0 | 0 | 0.002019790047 | -0.001625988327 | -0.0003938017196 | 16.20227
Solidification Simulation_3846 | 95.4AL+3.8MG+0.8SI in w% | 910.2154968 | 95.4 | 3.8 | 0.8 | 98.77003628 | 1.158893678 | 0.07107004201 | 95.4 | 3.8 | 0.8 | 0 | 0 | 0.00202499746 | -0.001586952658 | -0.0004380448018 | 16.64367
Solidification Simulation_3847 | 95.3AL+3.8MG+0.9SI in w% | 909.7091506 | 95.3 | 3.8 | 0.9 | 98.76781792 | 1.152095518 | 0.08008655917 | 95.3 | 3.8 | 0.9 | 0 | 0 | 0.002029694385 | -0.001549759656 | -0.0004799347289 | 17.08677
Solidification Simulation_3848 | 95.2AL+3.8MG+1SI in w% | 909.2015972 | 95.2 | 3.8 | 1 | 98.76553494 | 1.145331658 | 0.08913340613 | 95.2 | 3.8 | 1 | 0 | 0 | 0.002033915284 | -0.001514278385 | -0.0005196368985 | 17.53159
Solidification Simulation_3849 | 95.1AL+3.8MG+1.1SI in w% | 908.6928283 | 95.1 | 3.8 | 1.1 | 98.76318733 | 1.138601842 | 0.0982108303 | 95.1 | 3.8 | 1.1 | 0 | 0 | 0.002037691769 | -0.001480390279 | -0.0005573014901 | 17.97817
Solidification Simulation_3850 | 95AL+3.8MG+1.2SI in w% | 908.1828355 | 95 | 3.8 | 1.2 | 98.7607751 | 1.13190582 | 0.1073190789 | 95 | 3.8 | 1.2 | 0 | 0 | 0.002041052397 | -0.001447987348 | -0.0005930650487 | 18.42651
Solidification Simulation_3851 | 94.9AL+3.8MG+1.3SI in w% | 907.6716108 | 94.9 | 3.8 | 1.3 | 98.75829827 | 1.125243334 | 0.1164583983 | 94.9 | 3.8 | 1.3 | 0 | 0 | 0.002044023575 | -0.00141697142 | -0.000627052155 | 18.87665
Solidification Simulation_3852 | 94.8AL+3.8MG+1.4SI in w% | 907.1591461 | 94.8 | 3.8 | 1.4 | 98.7557568 | 1.118614166 | 0.1256290368 | 94.8 | 3.8 | 1.4 | 0 | 0 | 0.002046629182 | -0.001387252625 | -0.0006593765566 | 19.32861
Solidification Simulation_3853 | 94.7AL+3.8MG+1.5SI in w% | 906.6454334 | 94.7 | 3.8 | 1.5 | 98.75315072 | 1.112018041 | 0.1348312392 | 94.7 | 3.8 | 1.5 | 0 | 0 | 0.002048891497 | -0.001358748995 | -0.0006901425029 | 19.7824
Solidification Simulation_3854 | 94.6AL+3.8MG+1.6SI in w% | 906.1304648 | 94.6 | 3.8 | 1.6 | 98.75048001 | 1.105454737 | 0.1440652528 | 94.6 | 3.8 | 1.6 | 0 | 0 | 0.002050830646 | -0.001331385115 | -0.0007194455313 | 20.23805
Solidification Simulation_3855 | 94.5AL+3.8MG+1.7SI in w% | 905.6142326 | 94.5 | 3.8 | 1.7 | 98.74774467 | 1.098924006 | 0.1533313234 | 94.5 | 3.8 | 1.7 | 0 | 0 | 0.002052465494 | -0.001305091946 | -0.0007473735477 | 20.69559
Solidification Simulation_3856 | 94.4AL+3.8MG+1.8SI in w% | 905.096729 | 94.4 | 3.8 | 1.8 | 98.74494469 | 1.092425616 | 0.1626296969 | 94.4 | 3.8 | 1.8 | 0 | 0 | 0.002053813455 | -0.001279805959 | -0.000774007496 | 21.15502
Solidification Simulation_3857 | 94.3AL+3.8MG+1.9SI in w% | 904.5779465 | 94.3 | 3.8 | 1.9 | 98.74208005 | 1.085959332 | 0.1719606192 | 94.3 | 3.8 | 1.9 | 0 | 0 | 0.002054890373 | -0.001255468404 | -0.0007994219685 | 21.61638
Solidification Simulation_3858 | 94.2AL+3.8MG+2SI in w% | 904.0578775 | 94.2 | 3.8 | 2 | 98.73915074 | 1.079524925 | 0.1813243358 | 94.2 | 3.8 | 2 | 0 | 0 | 0.002055711234 | -0.001232025258 | -0.0008236859757 | 22.07967
Solidification Simulation_3859 | 94.1AL+3.8MG+2.1SI in w% | 903.5365147 | 94.1 | 3.8 | 2.1 | 98.73615674 | 1.073122165 | 0.1907210923 | 94.1 | 3.8 | 2.1 | 0 | 0 | 0.002056289957 | -0.001209426571 | -0.0008468633858 | 22.54493
Solidification Simulation_3860 | 94AL+3.8MG+2.2SI in w% | 903.0138508 | 94 | 3.8 | 2.2 | 98.73309804 | 1.066750826 | 0.200151134 | 94 | 3.8 | 2.2 | 0 | 0 | 0.002056639199 | -0.001187625877 | -0.0008690133215 | 23.01216
Solidification Simulation_3861 | 93.9AL+3.8MG+2.3SI in w% | 902.4898784 | 93.9 | 3.8 | 2.3 | 98.72997461 | 1.060410685 | 0.2096147059 | 93.9 | 3.8 | 2.3 | 0 | 0 | 0.002056771067 | -0.001166580308 | -0.000890190759 | 23.48139
Solidification Simulation_3862 | 93.8AL+3.8MG+2.4SI in w% | 901.9645906 | 93.8 | 3.8 | 2.4 | 98.72678643 | 1.054101514 | 0.2191120527 | 93.8 | 3.8 | 2.4 | 0 | 0 | 0.002056696867 | -0.001146250056 | -0.0009104468102 | 23.95263
Solidification Simulation_3863 | 93.7AL+3.8MG+2.5SI in w% | 901.4379802 | 93.7 | 3.8 | 2.5 | 98.72353347 | 1.047823113 | 0.2286434209 | 93.7 | 3.8 | 2.5 | 0 | 0 | 0.002056426836 | -0.001126597871 | -0.0009298289648 | 24.42591
Solidification Simulation_3864 | 93.6AL+3.8MG+2.6SI in w% | 900.9100404 | 93.6 | 3.8 | 2.6 | 98.7202157 | 1.041575247 | 0.2382090536 | 93.6 | 3.8 | 2.6 | 0 | 0 | 0.002055970904 | -0.001107589306 | -0.0009483815976 | 24.90123
Solidification Simulation_3865 | 93.5AL+3.8MG+2.7SI in w% | 900.3807642 | 93.5 | 3.8 | 2.7 | 98.7168331 | 1.035357707 | 0.2478091961 | 93.5 | 3.8 | 2.7 | 0 | 0 | 0.002055338267 | -0.001089192169 | -0.0009661460979 | 25.37863
Solidification Simulation_3866 | 93.4AL+3.8MG+2.8SI in w% | 899.8501448 | 93.4 | 3.8 | 2.8 | 98.71338563 | 1.029170279 | 0.2574440927 | 93.4 | 3.8 | 2.8 | 0 | 0 | 0.00205453768 | -0.001071376494 | -0.0009831611859 | 25.8581
Solidification Simulation_3867 | 93.3AL+3.8MG+2.9SI in w% | 899.3181757 | 93.3 | 3.8 | 2.9 | 98.70987325 | 1.023012762 | 0.2671139891 | 93.3 | 3.8 | 2.9 | 0 | 0 | 0.002053577009 | -0.001054114024 | -0.0009994629846 | 26.33967
Solidification Simulation_3868 | 93.2AL+3.8MG+3SI in w% | 898.7848502 | 93.2 | 3.8 | 3 | 98.70629593 | 1.01688494 | 0.2768191285 | 93.2 | 3.8 | 3 | 0 | 0 | 0.002052464031 | -0.001037378578 | -0.001015085454 | 26.82336
Solidification Simulation_3869 | 93.1AL+3.8MG+3.1SI in w% | 898.2501619 | 93.1 | 3.8 | 3.1 | 98.70265363 | 1.010786611 | 0.2865597558 | 93.1 | 3.8 | 3.1 | 0 | 0 | 0.002051205953 | -0.001021145547 | -0.001030060406 | 27.30917
Solidification Simulation_3870 | 93AL+3.8MG+3.2SI in w% | 897.7141042 | 93 | 3.8 | 3.2 | 98.69894631 | 1.004717572 | 0.2963361153 | 93 | 3.8 | 3.2 | 0 | 0 | 0.002049809574 | -0.00100539186 | -0.001044417715 | 27.79713
Solidification Simulation_3871 | 92.9AL+3.8MG+3.3SI in w% | 897.176671 | 92.9 | 3.8 | 3.3 | 98.69517393 | 0.9986776217 | 0.3061484512 | 92.9 | 3.8 | 3.3 | 0 | 0 | 0.002048281322 | -0.0009900958604 | -0.001058185462 | 28.28724
Solidification Simulation_3872 | 92.8AL+3.8MG+3.4SI in w% | 896.6378559 | 92.8 | 3.8 | 3.4 | 98.69133643 | 0.9926665626 | 0.3159970079 | 92.8 | 3.8 | 3.4 | 0 | 0 | 0.002046627274 | -0.0009752372037 | -0.001071390071 | 28.77953
Solidification Simulation_3873 | 92.7AL+3.8MG+3.5SI in w% | 896.0976529 | 92.7 | 3.8 | 3.5 | 98.68743377 | 0.9866841964 | 0.3258820291 | 92.7 | 3.8 | 3.5 | 0 | 0 | 0.002044853325 | -0.0009607968487 | -0.001084056476 | 29.274
Solidification Simulation_3874 | 92.6AL+3.8MG+3.6SI in w% | 895.5560558 | 92.6 | 3.8 | 3.6 | 98.68346591 | 0.9807303302 | 0.3358037594 | 92.6 | 3.8 | 3.6 | 0 | 0 | 0.00204296465 | -0.0009467565954 | -0.001096208054 | 29.77067
Solidification Simulation_3875 | 92.5AL+3.8MG+3.7SI in w% | 895.0130588 | 92.5 | 3.8 | 3.7 | 98.67943278 | 0.9748047735 | 0.345762443 | 92.5 | 3.8 | 3.7 | 0 | 0 | 0.00204096657 | -0.0009330995694 | -0.001107867 | 30.26955
Solidification Simulation_3876 | 92.4AL+3.8MG+3.8SI in w% | 894.4686559 | 92.4 | 3.8 | 3.8 | 98.67533434 | 0.9689073366 | 0.3557583241 | 92.4 | 3.8 | 3.8 | 0 | 0 | 0.002038864001 | -0.0009198097666 | -0.001119054235 | 30.77065
Solidification Simulation_3877 | 92.3AL+3.8MG+3.9SI in w% | 893.9228412 | 92.3 | 3.8 | 3.9 | 98.67117052 | 0.9630378319 | 0.3657916468 | 92.3 | 3.8 | 3.9 | 0 | 0 | 0.002036661619 | -0.0009068720817 | -0.001129789537 | 31.27399
Solidification Simulation_3878 | 92.2AL+3.8MG+4SI in w% | 893.3756093 | 92.2 | 3.8 | 4 | 98.66694127 | 0.9571960738 | 0.3758626553 | 92.2 | 3.8 | 4 | 0 | 0 | 0.00203436387 | -0.000894272246 | -0.001140091624 | 31.77958
Solidification Simulation_3879 | 92.1AL+3.8MG+4.1SI in w% | 892.8269543 | 92.1 | 3.8 | 4.1 | 98.66264653 | 0.9513818789 | 0.3859715938 | 92.1 | 3.8 | 4.1 | 0 | 0 | 0.002031974992 | -0.0008819967692 | -0.001149978223 | 32.28742
Solidification Simulation_3880 | 92AL+3.8MG+4.2SI in w% | 892.2768707 | 92 | 3.8 | 4.2 | 98.65828623 | 0.9455950658 | 0.3961187063 | 92 | 3.8 | 4.2 | 0 | 0 | 0.002029499022 | -0.0008700328868 | -0.001159466136 | 32.79753
Solidification Simulation_3881 | 91.9AL+3.8MG+4.3SI in w% | 891.7253532 | 91.9 | 3.8 | 4.3 | 98.65386031 | 0.9398354553 | 0.4063042372 | 91.9 | 3.8 | 4.3 | 0 | 0 | 0.002026939812 | -0.0008583685124 | -0.0011685713 | 33.30993
Solidification Simulation_3882 | 91.8AL+3.8MG+4.4SI in w% | 891.1723963 | 91.8 | 3.8 | 4.4 | 98.6493687 | 0.93410287 | 0.4165284307 | 91.8 | 3.8 | 4.4 | 0 | 0 | 0.002024301735 | -0.0008469924837 | -0.001177309251 | 33.8246
Solidification Simulation_3883 | 91.7AL+3.8MG+4.5SI in w% | 890.6179948 | 91.7 | 3.8 | 4.5 | 98.64481134 | 0.9283971317 | 0.4267915304 | 91.7 | 3.8 | 4.5 | 0 | 0 | 0.002021586052 | -0.0008358929625 | -0.00118569309 | 34.34159
Solidification Simulation_3884 | 91.6AL+3.8MG+4.6SI in w% | 890.0621434 | 91.6 | 3.8 | 4.6 | 98.64018815 | 0.9227180693 | 0.4370937812 | 91.6 | 3.8 | 4.6 | 0 | 0 | 0.002018798529 | -0.000825060717 | -0.001193737812 | 34.86088
Solidification Simulation_3885 | 91.5AL+3.8MG+4.7SI in w% | 889.5048371 | 91.5 | 3.8 | 4.7 | 98.63549906 | 0.9170655119 | 0.4474354273 | 91.5 | 3.8 | 4.7 | 0 | 0 | 0.002015941528 | -0.0008144855672 | -0.001201455961 | 35.38248
Solidification Simulation_3886 | 91.4AL+3.8MG+4.8SI in w% | 888.9460708 | 91.4 | 3.8 | 4.8 | 98.630744 | 0.9114392903 | 0.4578167132 | 91.4 | 3.8 | 4.8 | 0 | 0 | 0.002013018127 | -0.0008041582103 | -0.001208859917 | 35.90642
Solidification Simulation_3887 | 91.3AL+3.8MG+4.9SI in w% | 888.3858395 | 91.3 | 3.8 | 4.9 | 98.62592288 | 0.905839237 | 0.4682378835 | 91.3 | 3.8 | 4.9 | 0 | 0 | 0.002010031273 | -0.0007940697999 | -0.001215961473 | 36.43268
Solidification Simulation_3888 | 91.2AL+3.8MG+5SI in w% | 887.8241384 | 91.2 | 3.8 | 5 | 98.62103564 | 0.900265182 | 0.4786991817 | 91.2 | 3.8 | 5 | 0 | 0 | 0.002006983793 | -0.0007842119184 | -0.001222771875 | 36.96129
Solidification Simulation_3889 | 91.1AL+3.8MG+5.1SI in w% | 887.2609628 | 91.1 | 3.8 | 5.1 | 98.61608217 | 0.8947169761 | 0.4892008556 | 91.1 | 3.8 | 5.1 | 0 | 0 | 0.002003878227 | -0.0007745764458 | -0.001229301781 | 37.49225
Solidification Simulation_3890 | 91AL+3.8MG+5.2SI in w% | 886.6963078 | 91 | 3.8 | 5.2 | 98.61106241 | 0.8891944436 | 0.4997431467 | 91 | 3.8 | 5.2 | 0 | 0 | 0.0020007175 | -0.0007651559478 | -0.001235561552 | 38.02557
Solidification Simulation_3891 | 90.9AL+3.8MG+5.3SI in w% | 886.130169 | 90.9 | 3.8 | 5.3 | 98.60597627 | 0.8836974294 | 0.510326301 | 90.9 | 3.8 | 5.3 | 0 | 0 | 0.001997503958 | -0.0007559430453 | -0.001241560912 | 38.56124
Solidification Simulation_3892 | 90.8AL+3.8MG+5.4SI in w% | 885.5625417 | 90.8 | 3.8 | 5.4 | 98.60082367 | 0.8782257697 | 0.520950562 | 90.8 | 3.8 | 5.4 | 0 | 0 | 0.001994240001 | -0.0007469307938 | -0.001247309207 | 39.09929
Solidification Simulation_3893 | 90.7AL+3.8MG+5.5SI in w% | 884.9934214 | 90.7 | 3.8 | 5.5 | 98.59560449 | 0.8727793271 | 0.5316161791 | 90.7 | 3.8 | 5.5 | 0 | 0 | 0.00199092776 | -0.0007381124592 | -0.001252815301 | 39.63972
Solidification Simulation_3894 | 90.6AL+3.8MG+5.6SI in w% | 884.422804 | 90.6 | 3.8 | 5.6 | 98.59031868 | 0.867357929 | 0.5423233931 | 90.6 | 3.8 | 5.6 | 0 | 0 | 0.001987569787 | -0.0007294819138 | -0.001258087873 | 40.18253
Solidification Simulation_3895 | 90.5AL+3.8MG+5.7SI in w% | 883.8506849 | 90.5 | 3.8 | 5.7 | 98.58496612 | 0.8619614294 | 0.5530724507 | 90.5 | 3.8 | 5.7 | 0 | 0 | 0.001984168064 | -0.0007210330114 | -0.001263135052 | 40.72773
Solidification Simulation_3896 | 90.4AL+3.8MG+5.8SI in w% | 883.27706 | 90.4 | 3.8 | 5.8 | 98.57954672 | 0.8565896779 | 0.5638635974 | 90.4 | 3.8 | 5.8 | 0 | 0 | 0.001980724467 | -0.0007127598643 | -0.001267964603 | 41.27532
Solidification Simulation_3897 | 90.3AL+3.8MG+5.9SI in w% | 882.7019253 | 90.3 | 3.8 | 5.9 | 98.5740604 | 0.8512425258 | 0.5746970788 | 90.3 | 3.8 | 5.9 | 0 | 0 | 0.001977241309 | -0.000704657141 | -0.001272584168 | 41.8253
Solidification Simulation_3898 | 90.2AL+3.8MG+6SI in w% | 882.1252765 | 90.2 | 3.8 | 6 | 98.56850704 | 0.8459198204 | 0.5855731389 | 90.2 | 3.8 | 6 | 0 | 0 | 0.001973720347 | -0.0006967194517 | -0.001277000895 | 42.37769
Solidification Simulation_3899 | 90.1AL+3.8MG+6.1SI in w% | 881.5471098 | 90.1 | 3.8 | 6.1 | 98.56288654 | 0.8406214345 | 0.5964920283 | 90.1 | 3.8 | 6.1 | 0 | 0 | 0.001970163226 | -0.0006889416191 | -0.001281221607 | 42.93249
Solidification Simulation_3900 | 90AL+3.8MG+6.2SI in w% | 880.9674212 | 90 | 3.8 | 6.2 | 98.5571988 | 0.8353472069 | 0.6074539884 | 90 | 3.8 | 6.2 | 0 | 0 | 0.001966572077 | -0.0006813189924 | -0.001285253084 | 43.48969
Solidification Simulation_3901 | 89.9AL+3.8MG+6.3SI in w% | 880.386207 | 89.9 | 3.8 | 6.3 | 98.55144373 | 0.8300970021 | 0.6184592668 | 89.9 | 3.8 | 6.3 | 0 | 0 | 0.001962948264 | -0.0006738467151 | -0.001289101549 | 44.04931
Solidification Simulation_3902 | 89.8AL+3.8MG+6.4SI in w% | 879.8034633 | 89.8 | 3.8 | 6.4 | 98.54562121 | 0.8248706801 | 0.6295081099 | 89.8 | 3.8 | 6.4 | 0 | 0 | 0.001959293773 | -0.0006665205204 | -0.001292773253 | 44.61135
Solidification Simulation_3903 | 89.7AL+3.8MG+6.5SI in w% | 879.2191866 | 89.7 | 3.8 | 6.5 | 98.53973113 | 0.8196681027 | 0.6406007642 | 89.7 | 3.8 | 6.5 | 0 | 0 | 0.001955610657 | -0.0006593362369 | -0.00129627442 | 45.17579
Solidification Simulation_3904 | 89.6AL+3.8MG+6.6SI in w% | 878.6333732 | 89.6 | 3.8 | 6.6 | 98.53377339 | 0.8144891341 | 0.6517374763 | 89.6 | 3.8 | 6.6 | 0 | 0 | 0.001951898414 | -0.0006522890281 | -0.001299609386 | 45.74268
Solidification Simulation_3905 | 89.5AL+3.8MG+6.7SI in w% | 878.0460197 | 89.5 | 3.8 | 6.7 | 98.52774787 | 0.8093336389 | 0.6629184932 | 89.5 | 3.8 | 6.7 | 0 | 0 | 0.001948160535 | -0.0006453756648 | -0.00130278487 | 46.31198
Solidification Simulation_3906 | 89.4AL+3.8MG+6.8SI in w% | 877.4571226 | 89.4 | 3.8 | 6.8 | 98.52165445 | 0.8042014842 | 0.6741440618 | 89.4 | 3.8 | 6.8 | 0 | 0 | 0.001944398066 | -0.0006385922572 | -0.001305805809 | 46.8837
Solidification Simulation_3907 | 89.3AL+3.8MG+6.9SI in w% | 876.8666785 | 89.3 | 3.8 | 6.9 | 98.51549303 | 0.7990925387 | 0.6854144294 | 89.3 | 3.8 | 6.9 | 0 | 0 | 0.001940612025 | -0.0006319349596 | -0.001308677065 | 47.45786
Solidification Simulation_3908 | 89.2AL+3.8MG+7SI in w% | 876.2746842 | 89.2 | 3.8 | 7 | 98.50926348 | 0.7940066724 | 0.6967298434 | 89.2 | 3.8 | 7 | 0 | 0 | 0.001936804099 | -0.0006254004621 | -0.001311403636 | 48.03444
Solidification Simulation_3909 | 89.1AL+3.8MG+7.1SI in w% | 875.6811365 | 89.1 | 3.8 | 7.1 | 98.50296569 | 0.7889437574 | 0.7080905516 | 89.1 | 3.8 | 7.1 | 0 | 0 | 0.001932975224 | -0.0006189851961 | -0.001313990028 | 48.61345
Solidification Simulation_3910 | 89AL+3.8MG+7.2SI in w% | 875.0860323 | 89 | 3.8 | 7.2 | 98.49659953 | 0.7839036644 | 0.7194968008 | 89 | 3.8 | 7.2 | 0 | 0 | 0.001929127036 | -0.0006126861197 | -0.001316440916 | 49.19489
Solidification Simulation_3911 | 88.9AL+3.8MG+7.3SI in w% | 874.4893685 | 88.9 | 3.8 | 7.3 | 98.49016488 | 0.7788862764 | 0.7309488418 | 88.9 | 3.8 | 7.3 | 0 | 0 | 0.001925260348 | -0.0006064999033 | -0.001318760444 | 49.77876
Solidification Simulation_3912 | 88.8AL+3.8MG+7.4SI in w% | 873.8911421 | 88.8 | 3.8 | 7.4 | 98.48366162 | 0.773891462 | 0.7424469204 | 88.8 | 3.8 | 7.4 | 0 | 0 | 0.001921376549 | -0.000600423647 | -0.001320952902 | 50.36506
Solidification Simulation_3913 | 88.7AL+3.8MG+7.5SI in w% | 873.2913503 | 88.7 | 3.8 | 7.5 | 98.47708962 | 0.7689190989 | 0.7539912846 | 88.7 | 3.8 | 7.5 | 0 | 0 | 0.001917476955 | -0.000594454549 | -0.001323022406 | 50.95379
Solidification Simulation_3914 | 88.6AL+3.8MG+7.6SI in w% | 872.6899902 | 88.6 | 3.8 | 7.6 | 98.47044874 | 0.7639690766 | 0.7655821868 | 88.6 | 3.8 | 7.6 | 0 | 0 | 0.001913562276 | -0.0005885896154 | -0.001324972661 | 51.54495
Solidification Simulation_3915 | 88.5AL+3.8MG+7.7SI in w% | 872.0870591 | 88.5 | 3.8 | 7.7 | 98.46373886 | 0.7590412666 | 0.7772198725 | 88.5 | 3.8 | 7.7 | 0 | 0 | 0.001909633785 | -0.0005828262577 | -0.001326807528 | 52.13853
Solidification Simulation_3916 | 88.4AL+3.8MG+7.8SI in w% | 871.4825543 | 88.4 | 3.8 | 7.8 | 98.45695985 | 0.7541355551 | 0.7889045921 | 88.4 | 3.8 | 7.8 | 0 | 0 | 0.001905692513 | -0.0005771618784 | -0.001328530634 | 52.73455
Solidification Simulation_3917 | 88.3AL+3.8MG+7.9SI in w% | 870.8764732 | 88.3 | 3.8 | 7.9 | 98.45011159 | 0.7492518209 | 0.8006365932 | 88.3 | 3.8 | 7.9 | 0 | 0 | 0.001901739633 | -0.0005715940635 | -0.001330145569 | 53.33298
Solidification Simulation_3918 | 88.2AL+3.8MG+8SI in w% | 870.2688133 | 88.2 | 3.8 | 8 | 98.4431939 | 0.744389966 | 0.8124161314 | 88.2 | 3.8 | 8 | 0 | 0 | 0.001897775739 | -0.0005661202029 | -0.001331655536 | 53.93384
Solidification Simulation_3919 | 88.1AL+3.8MG+8.1SI in w% | 869.6595721 | 88.1 | 3.8 | 8.1 | 98.43620669 | 0.7395498616 | 0.8242434508 | 88.1 | 3.8 | 8.1 | 0 | 0 | 0.001893801967 | -0.00056073806 | -0.001333063907 | 54.53713
Solidification Simulation_3920 | 88AL+3.8MG+8.2SI in w% | 869.0487474 | 88 | 3.8 | 8.2 | 98.42914979 | 0.734731402 | 0.8361188036 | 88 | 3.8 | 8.2 | 0 | 0 | 0.001889819223 | -0.0005554453786 | -0.001334373845 | 55.14283
Solidification Simulation_3921 | 87.9AL+3.8MG+8.3SI in w% | 868.4363366 | 87.9 | 3.8 | 8.3 | 98.42202308 | 0.7299344772 | 0.8480424404 | 87.9 | 3.8 | 8.3 | 0 | 0 | 0.001885828388 | -0.0005502399788 | -0.00133558841 | 55.75094
Solidification Simulation_3922 | 87.8AL+3.8MG+8.4SI in w% | 867.8223378 | 87.8 | 3.8 | 8.4 | 98.41482641 | 0.7251589762 | 0.860014611 | 87.8 | 3.8 | 8.4 | 0 | 0 | 0.001881830501 | -0.0005451198458 | -0.001336710655 | 56.36146
Solidification Simulation_3923 | 87.7AL+3.8MG+8.5SI in w% | 867.2067485 | 87.7 | 3.8 | 8.5 | 98.40755964 | 0.7204047952 | 0.8720355675 | 87.7 | 3.8 | 8.5 | 0 | 0 | 0.001877826003 | -0.0005400827554 | -0.001337743248 | 56.9744
Solidification Simulation_3924 | 87.6AL+3.8MG+8.6SI in w% | 866.5895669 | 87.6 | 3.8 | 8.6 | 98.4002226 | 0.7156718369 | 0.8841055647 | 87.6 | 3.8 | 8.6 | 0 | 0 | 0.001873815894 | -0.0005351268333 | -0.001338689061 | 57.58974
Solidification Simulation_3925 | 87.5AL+3.8MG+8.7SI in w% | 865.9707909 | 87.5 | 3.8 | 8.7 | 98.39281517 | 0.7109599833 | 0.8962248487 | 87.5 | 3.8 | 8.7 | 0 | 0 | 0.001869800953 | -0.000530250174 | -0.001339550779 | 58.20748
Solidification Simulation_3926 | 87.4AL+3.8MG+8.8SI in w% | 865.3504185 | 87.4 | 3.8 | 8.8 | 98.38533719 | 0.7062691373 | 0.9083936736 | 87.4 | 3.8 | 8.8 | 0 | 0 | 0.001865781932 | -0.0005254509329 | -0.001340330999 | 58.82762
Solidification Simulation_3927 | 87.3AL+3.8MG+8.9SI in w% | 864.7284478 | 87.3 | 3.8 | 8.9 | 98.37778851 | 0.7015991976 | 0.9206122918 | 87.3 | 3.8 | 8.9 | 0 | 0 | 0.001861748635 | -0.0005207242691 | -0.001341024366 | 59.45015
Solidification Simulation_3928 | 87.2AL+3.8MG+9SI in w% | 864.1048771 | 87.2 | 3.8 | 9 | 98.37016898 | 0.6969500645 | 0.9328809559 | 87.2 | 3.8 | 9 | 0 | 0 | 0.001857723739 | -0.0005160746184 | -0.00134164912 | 60.07507
Solidification Simulation_3929 | 87.1AL+3.8MG+9.1SI in w% | 863.4797047 | 87.1 | 3.8 | 9.1 | 98.36247844 | 0.6923216392 | 0.9451999186 | 87.1 | 3.8 | 9.1 | 0 | 0 | 0.001853696885 | -0.0005114971958 | -0.001342199689 | 60.70237
Solidification Simulation_3930 | 87AL+3.8MG+9.2SI in w% | 862.8529288 | 87 | 3.8 | 9.2 | 98.35471674 | 0.6877138246 | 0.9575694332 | 87 | 3.8 | 9.2 | 0 | 0 | 0.001849668737 | -0.0005069903784 | -0.001342678358 | 61.33205
Solidification Simulation_3931 | 86.9AL+3.8MG+9.3SI in w% | 862.2245479 | 86.9 | 3.8 | 9.3 | 98.34688372 | 0.6831265249 | 0.9699897533 | 86.9 | 3.8 | 9.3 | 0 | 0 | 0.001845639943 | -0.0005025525944 | -0.001343087349 | 61.9641
Solidification Simulation_3932 | 86.8AL+3.8MG+9.4SI in w% | 861.5945605 | 86.8 | 3.8 | 9.4 | 98.33897922 | 0.6785596455 | 0.9824611326 | 86.8 | 3.8 | 9.4 | 0 | 0 | 0.001841611134 | -0.0004981823206 | -0.001343428814 | 62.59851
Solidification Simulation_3933 | 86.7AL+3.8MG+9.5SI in w% | 860.9629652 | 86.7 | 3.8 | 9.5 | 98.33100308 | 0.674013093 | 0.9949838252 | 86.7 | 3.8 | 9.5 | 0 | 0 | 0.001837582912 | -0.0004938780773 | -0.001343704834 | 63.24154
Solidification Simulation_3934 | 86.6AL+3.8MG+9.6SI in w% | 860.3297604 | 86.6 | 3.8 | 9.6 | 98.32295515 | 0.6694867709 | 1.007558084 | 86.6 | 3.8 | 9.6 | 0 | 0 | 0.001833555874 | -0.0004896384331 | -0.001343917441 | 63.88074
Solidification Simulation_3935 | 86.5AL+3.8MG+9.7SI in w% | 859.6949451 | 86.5 | 3.8 | 9.7 | 98.31483523 | 0.6649806004 | 1.020184168 | 86.5 | 3.8 | 9.7 | 0 | 0 | 0.001829530587 | -0.0004854619957 | -0.001344068591 | 64.52228
Solidification Simulation_3936 | 86.4AL+3.8MG+9.8SI in w% | 859.0585178 | 86.4 | 3.8 | 9.8 | 98.30664319 | 0.6604944842 | 1.03286233 | 86.4 | 3.8 | 9.8 | 0 | 0 | 0.001825507402 | -0.0004813473292 | -0.001344160073 | 65.16616
Solidification Simulation_3937 | 86.3AL+3.8MG+9.9SI in w% | 858.4204775 | 86.3 | 3.8 | 9.9 | 98.29837884 | 0.6560283326 | 1.045592825 | 86.3 | 3.8 | 9.9 | 0 | 0 | 0.001821487255 | -0.0004772932939 | -0.001344193962 | 65.81237
Solidification Simulation_3938 | 86.2AL+3.8MG+10SI in w% | 857.780823 | 86.2 | 3.8 | 10 | 98.29004203 | 0.6515820609 | 1.058375908 | 86.2 | 3.8 | 10 | 0 | 0 | 0.001817470477 | -0.0004732985336 | -0.001344171943 | 66.46091
Solidification Simulation_3939 | 96.1AL+3.9MG+0SI in w% | 913.7148794 | 96.1 | 3.9 | 0 | 98.75380743 | 1.24619257 | 0 | 96.1 | 3.9 | 0 | 0 | 0 | 0.001964280337 | -0.001964280337 |  | 13.51237
Solidification Simulation_3940 | 96AL+3.9MG+0.1SI in w% | 913.2201817 | 96 | 3.9 | 0.1 | 98.75235955 | 1.238916058 | 0.00872439244 | 96 | 3.9 | 0.1 | 0 | 0 | 0.001974710818 | -0.001909213141 | -6.549767661e-05 | 13.94008
Solidification Simulation_3941 | 95.9AL+3.9MG+0.2SI in w% | 912.7243433 | 95.9 | 3.9 | 0.2 | 98.75084575 | 1.231677078 | 0.01747716856 | 95.9 | 3.9 | 0.2 | 0 | 0 | 0.001984270503 | -0.00185720975 | -0.0001270607523 | 14.36921
Solidification Simulation_3942 | 95.8AL+3.9MG+0.3SI in w% | 912.2273551 | 95.8 | 3.9 | 0.3 | 98.74926607 | 1.224475358 | 0.02625857631 | 95.8 | 3.9 | 0.3 | 0 | 0 | 0.001993021266 | -0.001808009052 | -0.000185012214 | 14.79989
Solidification Simulation_3943 | 95.7AL+3.9MG+0.4SI in w% | 911.7292082 | 95.7 | 3.9 | 0.4 | 98.74762053 | 1.217310606 | 0.0350688632 | 95.7 | 3.9 | 0.4 | 0 | 0 | 0.002001025639 | -0.001761385312 | -0.0002396403265 | 15.23213
Solidification Simulation_3944 | 95.6AL+3.9MG+0.5SI in w% | 911.2298935 | 95.6 | 3.9 | 0.5 | 98.74590915 | 1.21018257 | 0.04390827689 | 95.6 | 3.9 | 0.5 | 0 | 0 | 0.002008339609 | -0.001717136414 | -0.0002912031958 | 15.66598
Solidification Simulation_3945 | 95.5AL+3.9MG+0.6SI in w% | 910.7294023 | 95.5 | 3.9 | 0.6 | 98.74413199 | 1.203090948 | 0.05277706406 | 95.5 | 3.9 | 0.6 | 0 | 0 | 0.002015013696 | -0.001675081035 | -0.0003399326608 | 16.10144
Solidification Simulation_3946 | 95.4AL+3.9MG+0.7SI in w% | 910.2277258 | 95.4 | 3.9 | 0.7 | 98.74228905 | 1.196035475 | 0.06167547154 | 95.4 | 3.9 | 0.7 | 0 | 0 | 0.002021093335 | -0.001635055837 | -0.0003860374978 | 16.53855
Solidification Simulation_3947 | 95.3AL+3.9MG+0.8SI in w% | 909.7248553 | 95.3 | 3.9 | 0.8 | 98.74038037 | 1.189015881 | 0.07060374579 | 95.3 | 3.9 | 0.8 | 0 | 0 | 0.002026619809 | -0.001596913493 | -0.0004297063167 | 16.97734
Solidification Simulation_3948 | 95.2AL+3.9MG+0.9SI in w% | 909.2207823 | 95.2 | 3.9 | 0.9 | 98.73840597 | 1.182031897 | 0.07956213294 | 95.2 | 3.9 | 0.9 | 0 | 0 | 0.002031632958 | -0.001560522527 | -0.0004711104314 | 17.4178
Solidification Simulation_3949 | 95.1AL+3.9MG+1SI in w% | 908.7154985 | 95.1 | 3.9 | 1 | 98.73636586 | 1.175083261 | 0.08855087904 | 95.1 | 3.9 | 1 | 0 | 0 | 0.002036159283 | -0.001525756117 | -0.0005104031666 | 17.86003
Solidification Simulation_3950 | 95AL+3.9MG+1.1SI in w% | 908.2089954 | 95 | 3.9 | 1.1 | 98.73426007 | 1.168169704 | 0.09757022947 | 95 | 3.9 | 1.1 | 0 | 0 | 0.002040237404 | -0.001492510116 | -0.0005477272872 | 18.30398
Solidification Simulation_3951 | 94.9AL+3.9MG+1.2SI in w% | 907.7012647 | 94.9 | 3.9 | 1.2 | 98.73208859 | 1.161290979 | 0.1066204302 | 94.9 | 3.9 | 1.2 | 0 | 0 | 0.002043893048 | -0.001460682223 | -0.0005832108258 | 18.7497
Solidification Simulation_3952 | 94.8AL+3.9MG+1.3SI in w% | 907.1922984 | 94.8 | 3.9 | 1.3 | 98.72985146 | 1.154446815 | 0.1157017258 | 94.8 | 3.9 | 1.3 | 0 | 0 | 0.002047152405 | -0.001430181008 | -0.0006169713975 | 19.19721
Solidification Simulation_3953 | 94.7AL+3.9MG+1.4SI in w% | 906.6820885 | 94.7 | 3.9 | 1.4 | 98.72754867 | 1.14763697 | 0.1248143618 | 94.7 | 3.9 | 1.4 | 0 | 0 | 0.00205003917 | -0.001400922553 | -0.0006491166176 | 19.64653
Solidification Simulation_3954 | 94.6AL+3.9MG+1.5SI in w% | 906.1706268 | 94.6 | 3.9 | 1.5 | 98.72518023 | 1.140861185 | 0.1339585826 | 94.6 | 3.9 | 1.5 | 0 | 0 | 0.002052575436 | -0.00137283012 | -0.0006797453162 | 20.09769
Solidification Simulation_3955 | 94.5AL+3.9MG+1.6SI in w% | 905.6579057 | 94.5 | 3.9 | 1.6 | 98.72274615 | 1.134119212 | 0.1431346328 | 94.5 | 3.9 | 1.6 | 0 | 0 | 0.002054781544 | -0.0013458332 | -0.000708948344 | 20.55071
Solidification Simulation_3956 | 94.4AL+3.9MG+1.7SI in w% | 905.1439172 | 94.4 | 3.9 | 1.7 | 98.72024644 | 1.127410807 | 0.152342757 | 94.4 | 3.9 | 1.7 | 0 | 0 | 0.002056676073 | -0.001319866755 | -0.0007368093182 | 21.0056
Solidification Simulation_3957 | 94.3AL+3.9MG+1.8SI in w% | 904.6286538 | 94.3 | 3.9 | 1.8 | 98.71768108 | 1.120735725 | 0.1615831992 | 94.3 | 3.9 | 1.8 | 0 | 0 | 0.002058276545 | -0.001294871068 | -0.0007634054773 | 21.4624
Solidification Simulation_3958 | 94.2AL+3.9MG+1.9SI in w% | 904.1121079 | 94.2 | 3.9 | 1.9 | 98.71505007 | 1.114093726 | 0.1708562035 | 94.2 | 3.9 | 1.9 | 0 | 0 | 0.002059598857 | -0.001270790752 | -0.0007888081042 | 21.92111
Solidification Simulation_3959 | 94.1AL+3.9MG+2SI in w% | 903.594272 | 94.1 | 3.9 | 2 | 98.71235342 | 1.10748457 | 0.1801620137 | 94.1 | 3.9 | 2 | 0 | 0 | 0.00206065882 | -0.001247575238 | -0.0008130835819 | 22.38175
Solidification Simulation_3960 | 94AL+3.9MG+2.1SI in w% | 903.0751387 | 94 | 3.9 | 2.1 | 98.7095911 | 1.100908022 | 0.1895008736 | 94 | 3.9 | 2.1 | 0 | 0 | 0.002061468162 | -0.001225175948 | -0.0008362922133 | 22.84437
Solidification Simulation_3961 | 93.9AL+3.9MG+2.2SI in w% | 902.5547007 | 93.9 | 3.9 | 2.2 | 98.70676312 | 1.094363849 | 0.1988730267 | 93.9 | 3.9 | 2.2 | 0 | 0 | 0.002062041928 | -0.001203550193 | -0.0008584917358 | 23.30896
Solidification Simulation_3962 | 93.8AL+3.9MG+2.3SI in w% | 902.0329508 | 93.8 | 3.9 | 2.3 | 98.70386947 | 1.087851818 | 0.2082787164 | 93.8 | 3.9 | 2.3 | 0 | 0 | 0.002062393843 | -0.001182658165 | -0.0008797356782 | 23.77552
Solidification Simulation_3963 | 93.7AL+3.9MG+2.4SI in w% | 901.509882 | 93.7 | 3.9 | 2.4 | 98.70091011 | 1.081371705 | 0.2177181861 | 93.7 | 3.9 | 2.4 | 0 | 0 | 0.002062528526 | -0.001162458096 | -0.0009000704304 | 24.24413
Solidification Simulation_3964 | 93.6AL+3.9MG+2.5SI in w% | 900.9854871 | 93.6 | 3.9 | 2.5 | 98.69788504 | 1.074923279 | 0.2271916789 | 93.6 | 3.9 | 2.5 | 0 | 0 | 0.002062463165 | -0.001142918483 | -0.0009195446822 | 24.71476
Solidification Simulation_3965 | 93.5AL+3.9MG+2.6SI in w% | 900.4597594 | 93.5 | 3.9 | 2.6 | 98.69479424 | 1.068506319 | 0.2366994378 | 93.5 | 3.9 | 2.6 | 0 | 0 | 0.002062205549 | -0.001124005187 | -0.0009382003617 | 25.18743
Solidification Simulation_3966 | 93.4AL+3.9MG+2.7SI in w% | 899.9326918 | 93.4 | 3.9 | 2.7 | 98.6916377 | 1.062120597 | 0.2462417052 | 93.4 | 3.9 | 2.7 | 0 | 0 | 0.002061765127 | -0.001105687572 | -0.0009560775552 | 25.66216
Solidification Simulation_3967 | 93.3AL+3.9MG+2.8SI in w% | 899.4042778 | 93.3 | 3.9 | 2.8 | 98.68841536 | 1.055765913 | 0.2558187258 | 93.3 | 3.9 | 2.8 | 0 | 0 | 0.00206115043 | -0.001087936757 | -0.0009732136734 | 26.13898
Solidification Simulation_3968 | 93.2AL+3.9MG+2.9SI in w% | 898.8745106 | 93.2 | 3.9 | 2.9 | 98.68512723 | 1.049442032 | 0.2654307406 | 93.2 | 3.9 | 2.9 | 0 | 0 | 0.002060369854 | -0.00107072597 | -0.0009896438832 | 26.6179
Solidification Simulation_3969 | 93.1AL+3.9MG+3SI in w% | 898.3433837 | 93.1 | 3.9 | 3 | 98.68177326 | 1.043148745 | 0.2750779928 | 93.1 | 3.9 | 3 | 0 | 0 | 0.002059431183 | -0.001054030049 | -0.001005401135 | 27.09892
Solidification Simulation_3970 | 93AL+3.9MG+3.1SI in w% | 897.8108907 | 93 | 3.9 | 3.1 | 98.67835343 | 1.036885842 | 0.2847607251 | 93 | 3.9 | 3.1 | 0 | 0 | 0.002058341768 | -0.001037825397 | -0.001020516371 | 27.58208
Solidification Simulation_3971 | 92.9AL+3.9MG+3.2SI in w% | 897.2770251 | 92.9 | 3.9 | 3.2 | 98.67486771 | 1.030653107 | 0.2944791794 | 92.9 | 3.9 | 3.2 | 0 | 0 | 0.002057108678 | -0.001022089955 | -0.001035018723 | 28.06737
Solidification Simulation_3972 | 92.8AL+3.9MG+3.3SI in w% | 896.7417806 | 92.8 | 3.9 | 3.3 | 98.67131605 | 1.024450351 | 0.3042336003 | 92.8 | 3.9 | 3.3 | 0 | 0 | 0.00205573822 | -0.001006802733 | -0.001048935486 | 28.55483
Solidification Simulation_3973 | 92.7AL+3.9MG+3.4SI in w% | 896.2051511 | 92.7 | 3.9 | 3.4 | 98.66769842 | 1.01827735 | 0.3140242281 | 92.7 | 3.9 | 3.4 | 0 | 0 | 0.002054236748 | -0.0009919442518 | -0.001062292497 | 29.04445
Solidification Simulation_3974 | 92.6AL+3.9MG+3.5SI in w% | 895.6671304 | 92.6 | 3.9 | 3.5 | 98.66401478 | 1.01213391 | 0.323851306 | 92.6 | 3.9 | 3.5 | 0 | 0 | 0.002052610157 | -0.0009774960841 | -0.001075114073 | 29.53626
Solidification Simulation_3975 | 92.5AL+3.9MG+3.6SI in w% | 895.1277126 | 92.5 | 3.9 | 3.6 | 98.6602651 | 1.006019828 | 0.3337150764 | 92.5 | 3.9 | 3.6 | 0 | 0 | 0.002050864037 | -0.0009634408676 | -0.001087423169 | 30.03026
Solidification Simulation_3976 | 92.4AL+3.9MG+3.7SI in w% | 894.5868916 | 92.4 | 3.9 | 3.7 | 98.65644931 | 0.9999349074 | 0.3436157816 | 92.4 | 3.9 | 3.7 | 0 | 0 | 0.0020490037 | -0.0009497622284 | -0.001099241472 | 30.52648
Solidification Simulation_3977 | 92.3AL+3.9MG+3.8SI in w% | 894.0446617 | 92.3 | 3.9 | 3.8 | 98.65256738 | 0.9938789521 | 0.3535536641 | 92.3 | 3.9 | 3.8 | 0 | 0 | 0.002047034194 | -0.0009364447094 | -0.001110589484 | 31.02491
Solidification Simulation_3978 | 92.2AL+3.9MG+3.9SI in w% | 893.501017 | 92.2 | 3.9 | 3.9 | 98.64861927 | 0.9878517683 | 0.3635289663 | 92.2 | 3.9 | 3.9 | 0 | 0 | 0.002044960321 | -0.0009234737091 | -0.001121486612 | 31.52559
Solidification Simulation_3979 | 92.1AL+3.9MG+4SI in w% | 892.9559519 | 92.1 | 3.9 | 4 | 98.64460491 | 0.9818531646 | 0.3735419303 | 92.1 | 3.9 | 4 | 0 | 0 | 0.002042786656 | -0.0009108354211 | -0.001131951235 | 32.0285
Solidification Simulation_3980 | 92AL+3.9MG+4.1SI in w% | 892.4094608 | 92 | 3.9 | 4.1 | 98.64052425 | 0.9758829517 | 0.3835927987 | 92 | 3.9 | 4.1 | 0 | 0 | 0.002040517557 | -0.0008985167812 | -0.001142000776 | 32.53368
Solidification Simulation_3981 | 91.9AL+3.9MG+4.2SI in w% | 891.8615382 | 91.9 | 3.9 | 4.2 | 98.63637724 | 0.9699409423 | 0.3936818139 | 91.9 | 3.9 | 4.2 | 0 | 0 | 0.002038157183 | -0.0008865054189 | -0.001151651764 | 33.04112
Solidification Simulation_3982 | 91.8AL+3.9MG+4.3SI in w% | 891.3121786 | 91.8 | 3.9 | 4.3 | 98.63216383 | 0.9640269514 | 0.4038092181 | 91.8 | 3.9 | 4.3 | 0 | 0 | 0.002035709502 | -0.0008747896091 | -0.001160919893 | 33.55084
Solidification Simulation_3983 | 91.7AL+3.9MG+4.4SI in w% | 890.7613769 | 91.7 | 3.9 | 4.4 | 98.62788395 | 0.958140796 | 0.413975254 | 91.7 | 3.9 | 4.4 | 0 | 0 | 0.002033178306 | -0.0008633582333 | -0.001169820073 | 34.06284
Solidification Simulation_3984 | 91.6AL+3.9MG+4.5SI in w% | 890.2091276 | 91.6 | 3.9 | 4.5 | 98.62353754 | 0.9522822952 | 0.4241801639 | 91.6 | 3.9 | 4.5 | 0 | 0 | 0.00203056722 | -0.0008522007386 | -0.001178366482 | 34.57715
Solidification Simulation_3985 | 91.5AL+3.9MG+4.6SI in w% | 889.6554256 | 91.5 | 3.9 | 4.6 | 98.61912454 | 0.9464512703 | 0.4344241903 | 91.5 | 3.9 | 4.6 | 0 | 0 | 0.002027879712 | -0.0008413071024 | -0.00118657261 | 35.09376
Solidification Simulation_3986 | 91.4AL+3.9MG+4.7SI in w% | 889.1002659 | 91.4 | 3.9 | 4.7 | 98.61464488 | 0.9406475444 | 0.4447075759 | 91.4 | 3.9 | 4.7 | 0 | 0 | 0.002025119102 | -0.0008306677998 | -0.001194451303 | 35.61269
Solidification Simulation_3987 | 91.3AL+3.9MG+4.8SI in w% | 888.5436434 | 91.3 | 3.9 | 4.8 | 98.61009849 | 0.9348709429 | 0.4550305633 | 91.3 | 3.9 | 4.8 | 0 | 0 | 0.002022288571 | -0.0008202737723 | -0.001202014799 | 36.13395
Solidification Simulation_3988 | 91.2AL+3.9MG+4.9SI in w% | 887.9855533 | 91.2 | 3.9 | 4.9 | 98.60548532 | 0.9291212856 | 0.4653933936 | 91.2 | 3.9 | 4.9 | 0 | 0 | 0.002019391166 | -0.0008101163994 | -0.001209274767 | 36.65753
Solidification Simulation_3989 | 91.1AL+3.9MG+5SI in w% | 887.4259907 | 91.1 | 3.9 | 5 | 98.60080526 | 0.9233984222 | 0.4757963139 | 91.1 | 3.9 | 5 | 0 | 0 | 0.002016429813 | -0.000800187473 | -0.00121624234 | 37.18346
Solidification Simulation_3990 | 91AL+3.9MG+5.1SI in w% | 886.8649509 | 91 | 3.9 | 5.1 | 98.59605827 | 0.9177021673 | 0.4862395634 | 91 | 3.9 | 5.1 | 0 | 0 | 0.00201340714 | -0.0007904790641 | -0.001222928075 | 37.71174
Solidification Simulation_3991 | 90.9AL+3.9MG+5.2SI in w% | 886.3024291 | 90.9 | 3.9 | 5.2 | 98.59124426 | 0.9120323561 | 0.4967233856 | 90.9 | 3.9 | 5.2 | 0 | 0 | 0.002010326179 | -0.0007809839245 | -0.001229342254 | 38.24238
Solidification Simulation_3992 | 90.8AL+3.9MG+5.3SI in w% | 885.7384209 | 90.8 | 3.9 | 5.3 | 98.58636315 | 0.9063888256 | 0.5072480238 | 90.8 | 3.9 | 5.3 | 0 | 0 | 0.002007189358 | -0.0007716948392 | -0.001235494519 | 38.77537
Solidification Simulation_3993 | 90.7AL+3.9MG+5.4SI in w% | 885.1729217 | 90.7 | 3.9 | 5.4 | 98.58141487 | 0.900771406 | 0.5178137196 | 90.7 | 3.9 | 5.4 | 0 | 0 | 0.002003999167 | -0.0007626050179 | -0.00124139415 | 39.31074
Solidification Simulation_3994 | 90.6AL+3.9MG+5.5SI in w% | 884.6059272 | 90.6 | 3.9 | 5.5 | 98.57639932 | 0.8951799573 | 0.528420721 | 90.6 | 3.9 | 5.5 | 0 | 0 | 0.002000757822 | -0.0007537078702 | -0.001247049952 | 39.84848
Solidification Simulation_3995 | 90.5AL+3.9MG+5.6SI in w% | 884.0374329 | 90.5 | 3.9 | 5.6 | 98.57131643 | 0.8896142996 | 0.5390692666 | 90.5 | 3.9 | 5.6 | 0 | 0 | 0.001997467956 | -0.0007449974025 | -0.001252470554 | 40.3886
Solidification Simulation_3996 | 90.4AL+3.9MG+5.7SI in w% | 883.4674346 | 90.4 | 3.9 | 5.7 | 98.56616612 | 0.8840742826 | 0.5497596013 | 90.4 | 3.9 | 5.7 | 0 | 0 | 0.001994131632 | -0.0007364675919 | -0.00125766404 | 40.93111
Solidification Simulation_3997 | 90.3AL+3.9MG+5.8SI in w% | 882.8959282 | 90.3 | 3.9 | 5.8 | 98.56094828 | 0.8785597491 | 0.5604919684 | 90.3 | 3.9 | 5.8 | 0 | 0 | 0.001990750986 | -0.0007281127709 | -0.001262638215 | 41.476
Solidification Simulation_3998 | 90.2AL+3.9MG+5.9SI in w% | 882.3229095 | 90.2 | 3.9 | 5.9 | 98.55566284 | 0.873070552 | 0.5712666129 | 90.2 | 3.9 | 5.9 | 0 | 0 | 0.001987327874 | -0.0007199274028 | -0.001267400472 | 42.0233
Solidification Simulation_3999 | 90.1AL+3.9MG+6SI in w% | 881.7483746 | 90.1 | 3.9 | 6 | 98.55030969 | 0.8676065333 | 0.5820837773 | 90.1 | 3.9 | 6 | 0 | 0 | 0.001983864653 | -0.0007119065074 | -0.001271958145 | 42.573
Solidification Simulation_4000 | 90AL+3.9MG+6.1SI in w% | 881.1723194 | 90 | 3.9 | 6.1 | 98.54488875 | 0.8621675453 | 0.592943706 | 90 | 3.9 | 6.1 | 0 | 0 | 0.001980363677 | -0.0007040452239 | -0.001276318453 | 43.12509
Solidification Simulation_4001 | 89.9AL+3.9MG+6.2SI in w% | 880.5947402 | 89.9 | 3.9 | 6.2 | 98.53939992 | 0.8567534406 | 0.6038466433 | 89.9 | 3.9 | 6.2 | 0 | 0 | 0.00197682473 | -0.0006963380111 | -0.001280486719 | 43.67961
Solidification Simulation_4002 | 89.8AL+3.9MG+6.3SI in w% | 880.0156332 | 89.8 | 3.9 | 6.3 | 98.5338431 | 0.8513640665 | 0.6147928316 | 89.8 | 3.9 | 6.3 | 0 | 0 | 0.001973251834 | -0.0006887811691 | -0.001284470665 | 44.23653
Solidification Simulation_4003 | 89.7AL+3.9MG+6.4SI in w% | 879.4349947 | 89.7 | 3.9 | 6.4 | 98.52821818 | 0.8459992969 | 0.6257825206 | 89.7 | 3.9 | 6.4 | 0 | 0 | 0.001969645708 | -0.0006813698755 | -0.001288275833 | 44.79587
Solidification Simulation_4004 | 89.6AL+3.9MG+6.5SI in w% | 878.852821 | 89.6 | 3.9 | 6.5 | 98.52252508 | 0.8406589712 | 0.6368159497 | 89.6 | 3.9 | 6.5 | 0 | 0 | 0.00196600838 | -0.000674100126 | -0.001291908254 | 45.35762
Solidification Simulation_4005 | 89.5AL+3.9MG+6.6SI in w% | 878.2691087 | 89.5 | 3.9 | 6.6 | 98.51676368 | 0.8353429546 | 0.6478933656 | 89.5 | 3.9 | 6.6 | 0 | 0 | 0.001962341087 | -0.0006669676679 | -0.001295373419 | 45.92179
Solidification Simulation_4006 | 89.4AL+3.9MG+6.7SI in w% | 877.6838542 | 89.4 | 3.9 | 6.7 | 98.51093388 | 0.8300511079 | 0.6590150131 | 89.4 | 3.9 | 6.7 | 0 | 0 | 0.001958645736 | -0.0006599688175 | -0.001298676919 | 46.48839
Solidification Simulation_4007 | 89.3AL+3.9MG+6.8SI in w% | 877.0970542 | 89.3 | 3.9 | 6.8 | 98.50503557 | 0.8247832938 | 0.6701811374 | 89.3 | 3.9 | 6.8 | 0 | 0 | 0.001954923464 | -0.0006530996357 | -0.001301823828 | 47.05741
Solidification Simulation_4008 | 89.2AL+3.9MG+6.9SI in w% | 876.5087053 | 89.2 | 3.9 | 6.9 | 98.49906864 | 0.8195393767 | 0.6813919839 | 89.2 | 3.9 | 6.9 | 0 | 0 | 0.001951176042 | -0.0006463567234 | -0.001304819319 | 47.62885
Solidification Simulation_4009 | 89.1AL+3.9MG+7SI in w% | 875.9188044 | 89.1 | 3.9 | 7 | 98.49303298 | 0.8143192225 | 0.6926477981 | 89.1 | 3.9 | 7 | 0 | 0 | 0.001947404573 | -0.0006397364379 | -0.001307668135 | 48.20272
Solidification Simulation_4010 | 89AL+3.9MG+7.1SI in w% | 875.3273483 | 89 | 3.9 | 7.1 | 98.48692848 | 0.8091226937 | 0.7039488242 | 89 | 3.9 | 7.1 | 0 | 0 | 0.001943610746 | -0.0006332356492 | -0.001310375097 | 48.77902
Solidification Simulation_4011 | 88.9AL+3.9MG+7.2SI in w% | 874.7343339 | 88.9 | 3.9 | 7.2 | 98.48075501 | 0.8039496754 | 0.715295313 | 88.9 | 3.9 | 7.2 | 0 | 0 | 0.001939795483 | -0.0006268509479 | -0.001312944535 | 49.35775
Solidification Simulation_4012 | 88.8AL+3.9MG+7.3SI in w% | 874.1397582 | 88.8 | 3.9 | 7.3 | 98.47451247 | 0.7988000228 | 0.7266875058 | 88.8 | 3.9 | 7.3 | 0 | 0 | 0.00193596026 | -0.0006205793583 | -0.001315380901 | 49.9389
Solidification Simulation_4013 | 88.7AL+3.9MG+7.4SI in w% | 873.5436183 | 88.7 | 3.9 | 7.4 | 98.46820074 | 0.7936736139 | 0.7381256505 | 88.7 | 3.9 | 7.4 | 0 | 0 | 0.001932106461 | -0.0006144180005 | -0.00131768846 | 50.52248
Solidification Simulation_4014 | 88.6AL+3.9MG+7.5SI in w% | 872.9459113 | 88.6 | 3.9 | 7.5 | 98.46181968 | 0.7885703229 | 0.7496099939 | 88.6 | 3.9 | 7.5 | 0 | 0 | 0.001928234916 | -0.0006083638155 | -0.0013198711 | 51.10849
Solidification Simulation_4015 | 88.5AL+3.9MG+7.6SI in w% | 872.3466345 | 88.5 | 3.9 | 7.6 | 98.45536919 | 0.7834900248 | 0.7611407825 | 88.5 | 3.9 | 7.6 | 0 | 0 | 0.001924338681 | -0.0006024115918 | -0.001321927089 | 51.69709
Solidification Simulation_4016 | 88.4AL+3.9MG+7.7SI in w% | 871.7457851 | 88.4 | 3.9 | 7.7 | 98.44884914 | 0.7784325995 | 0.7727182641 | 88.4 | 3.9 | 7.7 | 0 | 0 | 0.001920443881 | -0.0005965664095 | -0.001323877471 | 52.28778
Solidification Simulation_4017 | 88.3AL+3.9MG+7.8SI in w% | 871.1433606 | 88.3 | 3.9 | 7.8 | 98.44225939 | 0.7733979235 | 0.7843426853 | 88.3 | 3.9 | 7.8 | 0 | 0 | 0.001916526387 | -0.0005908178539 | -0.001325708533 | 52.88106
Solidification Simulation_4018 | 88.2AL+3.9MG+7.9SI in w% | 870.5393584 | 88.2 | 3.9 | 7.9 | 98.43559983 | 0.7683858784 | 0.7960142939 | 88.2 | 3.9 | 7.9 | 0 | 0 | 0.001912595714 | -0.0005851660936 | -0.001327429621 | 53.47677
Solidification Simulation_4019 | 88.1AL+3.9MG+8SI in w% | 869.933776 | 88.1 | 3.9 | 8 | 98.42887032 | 0.7633963422 | 0.8077333362 | 88.1 | 3.9 | 8 | 0 | 0 | 0.001908653058 | -0.0005796088274 | -0.00132904423 | 54.07489
Solidification Simulation_4020 | 88AL+3.9MG+8.1SI in w% | 869.326611 | 88 | 3.9 | 8.1 | 98.42207073 | 0.7584292103 | 0.8195000646 | 88 | 3.9 | 8.1 | 0 | 0 | 0.001904699005 | -0.000574143544 | -0.001330555461 | 54.67543
Solidification Simulation_4021 | 87.9AL+3.9MG+8.2SI in w% | 868.7178611 | 87.9 | 3.9 | 8.2 | 98.41520092 | 0.7534843562 | 0.8313147232 | 87.9 | 3.9 | 8.2 | 0 | 0 | 0.001900734712 | -0.0005687681086 | -0.001331966603 | 55.27839
Solidification Simulation_4022 | 87.8AL+3.9MG+8.3SI in w% | 868.1075241 | 87.8 | 3.9 | 8.3 | 98.40826077 | 0.7485616705 | 0.843177562 | 87.8 | 3.9 | 8.3 | 0 | 0 | 0.001896761096 | -0.0005634803594 | -0.001333280736 | 55.88376
Solidification Simulation_4023 | 87.7AL+3.9MG+8.4SI in w% | 867.4955976 | 87.7 | 3.9 | 8.4 | 98.40125013 | 0.7436610414 | 0.8550888297 | 87.7 | 3.9 | 8.4 | 0 | 0 | 0.001892779048 | -0.000558278206 | -0.001334500842 | 56.49154
Solidification Simulation_4024 | 87.6AL+3.9MG+8.5SI in w% | 866.8820798 | 87.6 | 3.9 | 8.5 | 98.39416887 | 0.7387823561 | 0.8670487747 | 87.6 | 3.9 | 8.5 | 0 | 0 | 0.001888778502 | -0.0005531564633 | -0.001335622039 | 57.10172
Solidification Simulation_4025 | 87.5AL+3.9MG+8.6SI in w% | 866.2669684 | 87.5 | 3.9 | 8.6 | 98.38701685 | 0.7339255073 | 0.8790576468 | 87.5 | 3.9 | 8.6 | 0 | 0 | 0.001884782274 | -0.0005481195593 | -0.001336662715 | 57.7143
Solidification Simulation_4026 | 87.4AL+3.9MG+8.7SI in w% | 865.6502616 | 87.4 | 3.9 | 8.7 | 98.3797939 | 0.7290903966 | 0.8911156994 | 87.4 | 3.9 | 8.7 | 0 | 0 | 0.001880780122 | -0.0005431623779 | -0.001337617744 | 58.32929
Solidification Simulation_4027 | 87.3AL+3.9MG+8.8SI in w% | 865.0319575 | 87.3 | 3.9 | 8.8 | 98.37249992 | 0.7242769043 | 0.9032231772 | 87.3 | 3.9 | 8.8 | 0 | 0 | 0.001876772835 | -0.0005382830873 | -0.001338489748 | 58.94666
Solidification Simulation_4028 | 87.2AL+3.9MG+8.9SI in w% | 864.4120541 | 87.2 | 3.9 | 8.9 | 98.36513474 | 0.7194849313 | 0.9153803323 | 87.2 | 3.9 | 8.9 | 0 | 0 | 0.001872761177 | -0.0005334799127 | -0.001339281265 | 59.56643
Solidification Simulation_4029 | 87.1AL+3.9MG+9SI in w% | 863.7905499 | 87.1 | 3.9 | 9 | 98.35769821 | 0.7147143742 | 0.9275874155 | 87.1 | 3.9 | 9 | 0 | 0 | 0.001868745885 | -0.0005287511344 | -0.001339994751 | 60.18858
Solidification Simulation_4030 | 87AL+3.9MG+9.1SI in w% | 863.1674431 | 87 | 3.9 | 9.1 | 98.35019019 | 0.7099651314 | 0.9398446775 | 87 | 3.9 | 9.1 | 0 | 0 | 0.001864727688 | -0.0005240950893 | -0.001340632599 | 60.81311
Solidification Simulation_4031 | 86.9AL+3.9MG+9.2SI in w% | 862.5427321 | 86.9 | 3.9 | 9.2 | 98.34261053 | 0.7052371023 | 0.9521523695 | 86.9 | 3.9 | 9.2 | 0 | 0 | 0.001860707268 | -0.0005195101595 | -0.001341197109 | 61.44001
Solidification Simulation_4032 | 86.8AL+3.9MG+9.3SI in w% | 861.9164153 | 86.8 | 3.9 | 9.3 | 98.33495907 | 0.7005301878 | 0.9645107429 | 86.8 | 3.9 | 9.3 | 0 | 0 | 0.001856685314 | -0.0005149947832 | -0.001341690531 | 62.06927
Solidification Simulation_4033 | 86.7AL+3.9MG+9.4SI in w% | 861.2884914 | 86.7 | 3.9 | 9.4 | 98.32723566 | 0.6958442904 | 0.9769200497 | 86.7 | 3.9 | 9.4 | 0 | 0 | 0.001852662477 | -0.0005105474412 | -0.001342115036 | 62.7009
Solidification Simulation_4034 | 86.6AL+3.9MG+9.5SI in w% | 860.6589589 | 86.6 | 3.9 | 9.5 | 98.31944014 | 0.6911793137 | 0.9893805418 | 86.6 | 3.9 | 9.5 | 0 | 0 | 0.001848639392 | -0.0005061666612 | -0.001342472731 | 63.34116
Solidification Simulation_4035 | 86.5AL+3.9MG+9.6SI in w% | 860.0278164 | 86.5 | 3.9 | 9.6 | 98.31157237 | 0.6865351626 | 1.001892472 | 86.5 | 3.9 | 9.6 | 0 | 0 | 0.001844616681 | -0.000501851016 | -0.001342765665 | 63.97756
Solidification Simulation_4036 | 86.4AL+3.9MG+9.7SI in w% | 859.3950628 | 86.4 | 3.9 | 9.7 | 98.30363217 | 0.6819117377 | 1.01445609 | 86.4 | 3.9 | 9.7 | 0 | 0 | 0.001840594939 | -0.0004975991182 | -0.001342995821 | 64.6163
Solidification Simulation_4037 | 86.3AL+3.9MG+9.8SI in w% | 858.7606968 | 86.3 | 3.9 | 9.8 | 98.29561938 | 0.6773089606 | 1.027071655 | 86.3 | 3.9 | 9.8 | 0 | 0 | 0.001836574748 | -0.000493409622 | -0.001343165126 | 65.25737
Solidification Simulation_4038 | 86.2AL+3.9MG+9.9SI in w% | 858.1247174 | 86.2 | 3.9 | 9.9 | 98.28753385 | 0.6727267322 | 1.039739417 | 86.2 | 3.9 | 9.9 | 0 | 0 | 0.00183255647 | -0.0004892811349 | -0.001343275335 | 65.90078
Solidification Simulation_4039 | 86.1AL+3.9MG+10SI in w% | 857.4871234 | 86.1 | 3.9 | 10 | 98.27937541 | 0.6681649593 | 1.052459629 | 86.1 | 3.9 | 10 | 0 | 0 | 0.001828541045 | -0.0004852125576 | -0.001343328487 | 66.5465
Solidification Simulation_4040 | 96AL+4MG+0SI in w% | 913.2056561 | 96 | 4 | 0 | 98.72216223 | 1.277837767 | 0 | 96 | 4 | 0 | 0 | 0 | 0.001963265188 | -0.001963265189 |  | 13.86743
Solidification Simulation_4041 | 95.9AL+4MG+0.1SI in w% | 912.7132696 | 95.9 | 4 | 0.1 | 98.72096748 | 1.270366327 | 0.008666195542 | 95.9 | 4 | 0.1 | 0 | 0 | 0.00197399774 | -0.001910075577 | -6.392216237e-05 | 14.29259
Solidification Simulation_4042 | 95.8AL+4MG+0.2SI in w% | 912.2197387 | 95.8 | 4 | 0.2 | 98.71970563 | 1.262933555 | 0.01736081678 | 95.8 | 4 | 0.2 | 0 | 0 | 0.001983871519 | -0.001859753663 | -0.0001241178566 | 14.71911
Solidification Simulation_4043 | 95.7AL+4MG+0.3SI in w% | 911.7250542 | 95.7 | 4 | 0.3 | 98.71837674 | 1.255539153 | 0.02608410989 | 95.7 | 4 | 0.3 | 0 | 0 | 0.001992940344 | -0.00181205685 | -0.0001808834944 | 15.14717
Solidification Simulation_4044 | 95.6AL+4MG+0.4SI in w% | 911.2292071 | 95.6 | 4 | 0.4 | 98.71698083 | 1.248182847 | 0.03483632091 | 95.6 | 4 | 0.4 | 0 | 0 | 0.00200126444 | -0.001766779881 | -0.0002344845591 | 15.5768
Solidification Simulation_4045 | 95.5AL+4MG+0.5SI in w% | 910.7321884 | 95.5 | 4 | 0.5 | 98.71551797 | 1.240864331 | 0.04361769527 | 95.5 | 4 | 0.5 | 0 | 0 | 0.002008898104 | -0.001723738505 | -0.0002851595988 | 16.00802
Solidification Simulation_4046 | 95.4AL+4MG+0.6SI in w% | 910.2339894 | 95.4 | 4 | 0.6 | 98.7139882 | 1.233583326 | 0.05242847832 | 95.4 | 4 | 0.6 | 0 | 0 | 0.002015890253 | -0.001682766754 | -0.0003331234984 | 16.44086
Solidification Simulation_4047 | 95.3AL+4MG+0.7SI in w% | 909.7346013 | 95.3 | 4 | 0.7 | 98.71239153 | 1.22633955 | 0.06126891505 | 95.3 | 4 | 0.7 | 0 | 0 | 0.002022285271 | -0.001643714836 | -0.0003785704354 | 16.87535
Solidification Simulation_4048 | 95.2AL+4MG+0.8SI in w% | 909.2340155 | 95.2 | 4 | 0.8 | 98.71072803 | 1.219132725 | 0.07013925017 | 95.2 | 4 | 0.8 | 0 | 0 | 0.002028123388 | -0.001606447124 | -0.0004216762637 | 17.3115
Solidification Simulation_4049 | 95.1AL+4MG+0.9SI in w% | 908.7322235 | 95.1 | 4 | 0.9 | 98.7089977 | 1.211962573 | 0.07903972814 | 95.1 | 4 | 0.9 | 0 | 0 | 0.002033441142 | -0.001570840495 | -0.0004626006473 | 17.74935
Solidification Simulation_4050 | 95AL+4MG+1SI in w% | 908.2292168 | 95 | 4 | 1 | 98.70720059 | 1.204828821 | 0.08797059314 | 95 | 4 | 1 | 0 | 0 | 0.00203827207 | -0.001536783112 | -0.0005014889585 | 18.18892
Solidification Simulation_4051 | 94.9AL+4MG+1.1SI in w% | 907.7249871 | 94.9 | 4 | 1.1 | 98.70533671 | 1.197731199 | 0.09693208913 | 94.9 | 4 | 1.1 | 0 | 0 | 0.002042646596 | -0.001504172861 | -0.0005384737352 | 18.63023
Solidification Simulation_4052 | 94.8AL+4MG+1.2SI in w% | 907.2195261 | 94.8 | 4 | 1.2 | 98.7034061 | 1.190669439 | 0.1059244598 | 94.8 | 4 | 1.2 | 0 | 0 | 0.002046592853 | -0.001472916645 | -0.0005736762077 | 19.07331
Solidification Simulation_4053 | 94.7AL+4MG+1.3SI in w% | 906.7128259 | 94.7 | 4 | 1.3 | 98.70140878 | 1.183643276 | 0.1149479486 | 94.7 | 4 | 1.3 | 0 | 0 | 0.00205013643 | -0.001442929077 | -0.000607207353 | 19.51818
Solidification Simulation_4054 | 94.6AL+4MG+1.4SI in w% | 906.2048782 | 94.6 | 4 | 1.4 | 98.69934475 | 1.176652448 | 0.1240027988 | 94.6 | 4 | 1.4 | 0 | 0 | 0.002053301144 | -0.00141413204 | -0.0006391691037 | 19.96485
Solidification Simulation_4055 | 94.5AL+4MG+1.5SI in w% | 905.6956751 | 94.5 | 4 | 1.5 | 98.69721405 | 1.169696695 | 0.1330892535 | 94.5 | 4 | 1.5 | 0 | 0 | 0.00205610869 | -0.001386453574 | -0.0006696551156 | 20.41336
Solidification Simulation_4056 | 94.4AL+4MG+1.6SI in w% | 905.1852089 | 94.4 | 4 | 1.6 | 98.69501668 | 1.16277576 | 0.1422075555 | 94.4 | 4 | 1.6 | 0 | 0 | 0.002058579403 | -0.001359827656 | -0.0006987517472 | 20.86373
Solidification Simulation_4057 | 94.3AL+4MG+1.7SI in w% | 904.6734718 | 94.3 | 4 | 1.7 | 98.69275266 | 1.155889389 | 0.1513579474 | 94.3 | 4 | 1.7 | 0 | 0 | 0.002060731806 | -0.0013341932 | -0.0007265386059 | 21.31597
Solidification Simulation_4058 | 94.2AL+4MG+1.8SI in w% | 904.1604561 | 94.2 | 4 | 1.8 | 98.690422 | 1.149037332 | 0.1605406717 | 94.2 | 4 | 1.8 | 0 | 0 | 0.002062583409 | -0.001309494037 | -0.0007530893717 | 21.77011
Solidification Simulation_4059 | 94.1AL+4MG+1.9SI in w% | 903.6461542 | 94.1 | 4 | 1.9 | 98.68802469 | 1.142219338 | 0.1697559707 | 94.1 | 4 | 1.9 | 0 | 0 | 0.002064150123 | -0.001285677963 | -0.0007784721594 | 22.22616
Solidification Simulation_4060 | 94AL+4MG+2SI in w% | 903.1305588 | 94 | 4 | 2 | 98.68556075 | 1.13543516 | 0.1790040863 | 94 | 4 | 2 | 0 | 0 | 0.002065447145 | -0.001262696902 | -0.0008027502434 | 22.68416
Solidification Simulation_4061 | 93.9AL+4MG+2.1SI in w% | 902.6136624 | 93.9 | 4 | 2.1 | 98.68303018 | 1.128684562 | 0.1882852612 | 93.9 | 4 | 2.1 | 0 | 0 | 0.002066488221 | -0.001240505961 | -0.0008259822603 | 23.1441
Solidification Simulation_4062 | 93.8AL+4MG+2.2SI in w% | 902.0954578 | 93.8 | 4 | 2.2 | 98.68043297 | 1.121967296 | 0.1975997364 | 93.8 | 4 | 2.2 | 0 | 0 | 0.002067286518 | -0.001219063675 | -0.000848222843 | 23.60603
Solidification Simulation_4063 | 93.7AL+4MG+2.3SI in w% | 901.5759378 | 93.7 | 4 | 2.3 | 98.67776913 | 1.115283116 | 0.2069477533 | 93.7 | 4 | 2.3 | 0 | 0 | 0.002067854335 | -0.00119833147 | -0.0008695228658 | 24.06994
Solidification Simulation_4064 | 93.6AL+4MG+2.4SI in w% | 901.0550953 | 93.6 | 4 | 2.4 | 98.67503863 | 1.108631813 | 0.2163295554 | 93.6 | 4 | 2.4 | 0 | 0 | 0.002068202868 | -0.001178273192 | -0.0008899296759 | 24.53587
Solidification Simulation_4065 | 93.5AL+4MG+2.5SI in w% | 900.5329233 | 93.5 | 4 | 2.5 | 98.67224149 | 1.102013128 | 0.2257453822 | 93.5 | 4 | 2.5 | 0 | 0 | 0.002068342948 | -0.001158855363 | -0.0009094875851 | 25.00383
Solidification Simulation_4066 | 93.4AL+4MG+2.6SI in w% | 900.0094149 | 93.4 | 4 | 2.6 | 98.66937769 | 1.095426833 | 0.235195475 | 93.4 | 4 | 2.6 | 0 | 0 | 0.002068284744 | -0.001140046724 | -0.0009282380195 | 25.47383
Solidification Simulation_4067 | 93.3AL+4MG+2.7SI in w% | 899.4845633 | 93.3 | 4 | 2.7 | 98.66644721 | 1.088872717 | 0.2446800768 | 93.3 | 4 | 2.7 | 0 | 0 | 0.002068037466 | -0.001121817817 | -0.0009462196499 | 25.9459
Solidification Simulation_4068 | 93.2AL+4MG+2.8SI in w% | 898.9583619 | 93.2 | 4 | 2.8 | 98.66345004 | 1.082350537 | 0.254199427 | 93.2 | 4 | 2.8 | 0 | 0 | 0.002067610147 | -0.001104141318 | -0.0009634688289 | 26.42005
Solidification Simulation_4069 | 93.1AL+4MG+2.9SI in w% | 898.4308039 | 93.1 | 4 | 2.9 | 98.66038616 | 1.075860076 | 0.2637537673 | 93.1 | 4 | 2.9 | 0 | 0 | 0.002067011174 | -0.00108699155 | -0.0009800196236 | 26.89629
Solidification Simulation_4070 | 93AL+4MG+3SI in w% | 897.9018828 | 93 | 4 | 3 | 98.65725556 | 1.069401106 | 0.2733433378 | 93 | 4 | 3 | 0 | 0 | 0.002066248583 | -0.001070344515 | -0.0009959040674 | 27.37464
Solidification Simulation_4071 | 92.9AL+4MG+3.1SI in w% | 897.3715923 | 92.9 | 4 | 3.1 | 98.65405819 | 1.062973428 | 0.2829683816 | 92.9 | 4 | 3.1 | 0 | 0 | 0.0020653296 | -0.001054177432 | -0.001011152168 | 27.85512
Solidification Simulation_4072 | 92.8AL+4MG+3.2SI in w% | 896.8399258 | 92.8 | 4 | 3.2 | 98.65079406 | 1.056576808 | 0.2926291374 | 92.8 | 4 | 3.2 | 0 | 0 | 0.002064261433 | -0.001038469147 | -0.001025792285 | 28.33774
Solidification Simulation_4073 | 92.7AL+4MG+3.3SI in w% | 896.3068773 | 92.7 | 4 | 3.3 | 98.64746312 | 1.050211037 | 0.3023258467 | 92.7 | 4 | 3.3 | 0 | 0 | 0.002063050777 | -0.001023199678 | -0.001039851099 | 28.82252
Solidification Simulation_4074 | 92.6AL+4MG+3.4SI in w% | 895.7724405 | 92.6 | 4 | 3.4 | 98.64406535 | 1.043875904 | 0.3120587501 | 92.6 | 4 | 3.4 | 0 | 0 | 0.00206170398 | -0.00100835021 | -0.00105335377 | 29.30946
Solidification Simulation_4075 | 92.5AL+4MG+3.5SI in w% | 895.2366093 | 92.5 | 4 | 3.5 | 98.64060071 | 1.0375712 | 0.3218280882 | 92.5 | 4 | 3.5 | 0 | 0 | 0.002060230145 | -0.0009939045283 | -0.001066325617 | 29.79856
Solidification Simulation_4076 | 92.4AL+4MG+3.6SI in w% | 894.6993777 | 92.4 | 4 | 3.6 | 98.63706918 | 1.031296714 | 0.3316341014 | 92.4 | 4 | 3.6 | 0 | 0 | 0.002058625876 | -0.0009798414599 | -0.001078784416 | 30.28991
Solidification Simulation_4077 | 92.3AL+4MG+3.7SI in w% | 894.1607399 | 92.3 | 4 | 3.7 | 98.63347071 | 1.025052259 | 0.3414770322 | 92.3 | 4 | 3.7 | 0 | 0 | 0.002056905586 | -0.0009661495756 | -0.00109075601 | 30.78344
Solidification Simulation_4078 | 92.2AL+4MG+3.8SI in w% | 893.6206899 | 92.2 | 4 | 3.8 | 98.62980527 | 1.018837613 | 0.351357119 | 92.2 | 4 | 3.8 | 0 | 0 | 0.002055071501 | -0.0009528125405 | -0.00110225896 | 31.2792
Solidification Simulation_4079 | 92.1AL+4MG+3.9SI in w% | 893.0792222 | 92.1 | 4 | 3.9 | 98.62607281 | 1.012652585 | 0.3612746031 | 92.1 | 4 | 3.9 | 0 | 0 | 0.002053128545 | -0.0009398162519 | -0.001113312293 | 31.77719
Solidification Simulation_4080 | 92AL+4MG+4SI in w% | 892.5363309 | 92 | 4 | 4 | 98.6222733 | 1.006496975 | 0.3712297252 | 92 | 4 | 4 | 0 | 0 | 0.002051081411 | -0.0009271473632 | -0.001123934048 | 32.27742
Solidification Simulation_4081 | 91.9AL+4MG+4.1SI in w% | 891.9920107 | 91.9 | 4 | 4.1 | 98.61840669 | 1.000370589 | 0.3812227259 | 91.9 | 4 | 4.1 | 0 | 0 | 0.002048934575 | -0.0009147932352 | -0.00113414134 | 32.7799
Solidification Simulation_4082 | 91.8AL+4MG+4.2SI in w% | 891.4462559 | 91.8 | 4 | 4.2 | 98.61447292 | 0.994273234 | 0.3912538458 | 91.8 | 4 | 4.2 | 0 | 0 | 0.002046692308 | -0.0009027418879 | -0.00114395042 | 33.28466
Solidification Simulation_4083 | 91.7AL+4MG+4.3SI in w% | 890.8990612 | 91.7 | 4 | 4.3 | 98.61047196 | 0.9882047186 | 0.4013233255 | 91.7 | 4 | 4.3 | 0 | 0 | 0.002044358691 | -0.0008909819597 | -0.001153376731 | 33.79169
Solidification Simulation_4084 | 91.6AL+4MG+4.4SI in w% | 890.3504214 | 91.6 | 4 | 4.4 | 98.60640374 | 0.9821648544 | 0.4114314057 | 91.6 | 4 | 4.4 | 0 | 0 | 0.002041937624 | -0.0008795026661 | -0.001162434958 | 34.30101
Solidification Simulation_4085 | 91.5AL+4MG+4.5SI in w% | 889.8003311 | 91.5 | 4 | 4.5 | 98.60226822 | 0.9761534545 | 0.4215783271 | 91.5 | 4 | 4.5 | 0 | 0 | 0.002039432841 | -0.0008682937644 | -0.001171139077 | 34.81263
Solidification Simulation_4086 | 91.4AL+4MG+4.6SI in w% | 889.2487854 | 91.4 | 4 | 4.6 | 98.59806533 | 0.9701703347 | 0.4317643305 | 91.4 | 4 | 4.6 | 0 | 0 | 0.002036847913 | -0.0008573455187 | -0.001179502394 | 35.32655
Solidification Simulation_4087 | 91.3AL+4MG+4.7SI in w% | 888.695779 | 91.3 | 4 | 4.7 | 98.59379503 | 0.9642153126 | 0.4419896566 | 91.3 | 4 | 4.7 | 0 | 0 | 0.002034186262 | -0.0008466486702 | -0.001187537591 | 35.84279
Solidification Simulation_4088 | 91.2AL+4MG+4.8SI in w% | 888.1413072 | 91.2 | 4 | 4.8 | 98.58945725 | 0.9582882004 | 0.4522545449 | 91.2 | 4 | 4.8 | 0 | 0 | 0.002031451168 | -0.0008361944066 | -0.001195256761 | 36.36135
Solidification Simulation_4089 | 91.1AL+4MG+4.9SI in w% | 887.5853649 | 91.1 | 4 | 4.9 | 98.58505192 | 0.9523888393 | 0.4625592399 | 91.1 | 4 | 4.9 | 0 | 0 | 0.002028645777 | -0.0008259743364 | -0.001202671441 | 36.88224
Solidification Simulation_4090 | 91AL+4MG+5SI in w% | 887.0279474 | 91 | 4 | 5 | 98.58057898 | 0.9465170405 | 0.4729039803 | 91 | 4 | 5 | 0 | 0 | 0.002025772938 | -0.0008159803576 | -0.00120979258 | 37.40548
Solidification Simulation_4091 | 90.9AL+4MG+5.1SI in w% | 886.46905 | 90.9 | 4 | 5.1 | 98.57603837 | 0.9406726276 | 0.4832890065 | 90.9 | 4 | 5.1 | 0 | 0 | 0.002022835876 | -0.0008062050518 | -0.001216630825 | 37.93106
Solidification Simulation_4092 | 90.8AL+4MG+5.2SI in w% | 885.9086681 | 90.8 | 4 | 5.2 | 98.57143001 | 0.9348554319 | 0.4937145604 | 90.8 | 4 | 5.2 | 0 | 0 | 0.002019837218 | -0.0007966410439 | -0.001223196174 | 38.459
Solidification Simulation_4093 | 90.7AL+4MG+5.3SI in w% | 885.3467971 | 90.7 | 4 | 5.3 | 98.56675383 | 0.9290652834 | 0.5041808832 | 90.7 | 4 | 5.3 | 0 | 0 | 0.002016779642 | -0.0007872813908 | -0.001229498251 | 38.9893
Solidification Simulation_4094 | 90.6AL+4MG+5.4SI in w% | 884.7834326 | 90.6 | 4 | 5.4 | 98.56200978 | 0.9233020064 | 0.5146882145 | 90.6 | 4 | 5.4 | 0 | 0 | 0.002013665721 | -0.0007781194605 | -0.001235546261 | 39.52196
Solidification Simulation_4095 | 90.5AL+4MG+5.5SI in w% | 884.2185702 | 90.5 | 4 | 5.5 | 98.55719774 | 0.9175654583 | 0.525236801 | 90.5 | 4 | 5.5 | 0 | 0 | 0.002010497759 | -0.0007691488099 | -0.001241348949 | 40.057
Solidification Simulation_4096 | 90.4AL+4MG+5.6SI in w% | 883.6522055 | 90.4 | 4 | 5.6 | 98.55231767 | 0.9118554516 | 0.5358268788 | 90.4 | 4 | 5.6 | 0 | 0 | 0.002007278467 | -0.0007603635824 | -0.001246914885 | 40.59442
Solidification Simulation_4097 | 90.3AL+4MG+5.7SI in w% | 883.0843345 | 90.3 | 4 | 5.7 | 98.54736948 | 0.906171832 | 0.5464586915 | 90.3 | 4 | 5.7 | 0 | 0 | 0.002004009987 | -0.0007517578819 | -0.001252252105 | 41.13423
Solidification Simulation_4098 | 90.2AL+4MG+5.8SI in w% | 882.5149529 | 90.2 | 4 | 5.8 | 98.54235309 | 0.9005144332 | 0.5571324792 | 90.2 | 4 | 5.8 | 0 | 0 | 0.002000694533 | -0.0007433261596 | -0.001257368373 | 41.67642
Solidification Simulation_4099 | 90.1AL+4MG+5.9SI in w% | 881.9440567 | 90.1 | 4 | 5.9 | 98.5372684 | 0.8948831156 | 0.5678484885 | 90.1 | 4 | 5.9 | 0 | 0 | 0.001997334047 | -0.0007350629925 | -0.001262271055 | 42.22102
Solidification Simulation_4100 | 90AL+4MG+6SI in w% | 881.3716419 | 90 | 4 | 6 | 98.53211534 | 0.8892777042 | 0.5786069568 | 90 | 4 | 6 | 0 | 0 | 0.001993930937 | -0.0007269634972 | -0.001266967439 | 42.768
Solidification Simulation_4101 | 89.9AL+4MG+6.1SI in w% | 880.7977046 | 89.9 | 4 | 6.1 | 98.52689383 | 0.8836980441 | 0.5894081259 | 89.9 | 4 | 6.1 | 0 | 0 | 0.001990487023 | -0.0007190226932 | -0.00127146433 | 43.3174
Solidification Simulation_4102 | 89.8AL+4MG+6.2SI in w% | 880.2222411 | 89.8 | 4 | 6.2 | 98.52160375 | 0.8781440027 | 0.6002522436 | 89.8 | 4 | 6.2 | 0 | 0 | 0.001987004024 | -0.0007112357895 | -0.001275768235 | 43.8692
Solidification Simulation_4103 | 89.7AL+4MG+6.3SI in w% | 879.6452475 | 89.7 | 4 | 6.3 | 98.51624504 | 0.8726154093 | 0.6111395469 | 89.7 | 4 | 6.3 | 0 | 0 | 0.001983484148 | -0.0007035985039 | -0.001279885644 | 44.42341
Solidification Simulation_4104 | 89.6AL+4MG+6.4SI in w% | 879.0667203 | 89.6 | 4 | 6.4 | 98.5108176 | 0.86711212 | 0.6220702799 | 89.6 | 4 | 6.4 | 0 | 0 | 0.001979929014 | -0.0006961064253 | -0.001283822589 | 44.98003
Solidification Simulation_4105 | 89.5AL+4MG+6.5SI in w% | 878.4866558 | 89.5 | 4 | 6.5 | 98.50532132 | 0.8616339927 | 0.6330446866 | 89.5 | 4 | 6.5 | 0 | 0 | 0.001976340127 | -0.0006887552972 | -0.00128758483 | 45.53907
Solidification Simulation_4106 | 89.4AL+4MG+6.6SI in w% | 877.9050506 | 89.4 | 4 | 6.6 | 98.49975612 | 0.8561808715 | 0.644063007 | 89.4 | 4 | 6.6 | 0 | 0 | 0.001972719553 | -0.0006815413612 | -0.001291178192 | 46.10052
Solidification Simulation_4107 | 89.3AL+4MG+6.7SI in w% | 877.3219012 | 89.3 | 4 | 6.7 | 98.49412188 | 0.8507526314 | 0.6551254895 | 89.3 | 4 | 6.7 | 0 | 0 | 0.001969068505 | -0.0006744605756 | -0.001294607929 | 46.6644
Solidification Simulation_4108 | 89.2AL+4MG+6.8SI in w% | 876.7372043 | 89.2 | 4 | 6.8 | 98.48841852 | 0.8453491068 | 0.6662323705 | 89.2 | 4 | 6.8 | 0 | 0 | 0.001965388925 | -0.0006675094763 | -0.001297879449 | 47.2307
Solidification Simulation_4109 | 89.1AL+4MG+6.9SI in w% | 876.1509567 | 89.1 | 4 | 6.9 | 98.48264591 | 0.8399701845 | 0.6773839014 | 89.1 | 4 | 6.9 | 0 | 0 | 0.001961681932 | -0.0006606843138 | -0.001300997618 | 47.79942
Solidification Simulation_4110 | 89AL+4MG+7SI in w% | 875.5631551 | 89 | 4 | 7 | 98.47680398 | 0.8346156991 | 0.6885803177 | 89 | 4 | 7 | 0 | 0 | 0.001957949363 | -0.0006539818928 | -0.001303967471 | 48.37057
Solidification Simulation_4111 | 88.9AL+4MG+7.1SI in w% | 874.9737964 | 88.9 | 4 | 7.1 | 98.47089259 | 0.8292855394 | 0.699821871 | 88.9 | 4 | 7.1 | 0 | 0 | 0.001954192237 | -0.000647398724 | -0.001306793513 | 48.94414
Solidification Simulation_4112 | 88.8AL+4MG+7.2SI in w% | 874.3828777 | 88.8 | 4 | 7.2 | 98.46491165 | 0.8239795494 | 0.7111087989 | 88.8 | 4 | 7.2 | 0 | 0 | 0.00195041228 | -0.0006409318543 | -0.001309480426 | 49.52014
Solidification Simulation_4113 | 88.7AL+4MG+7.3SI in w% | 873.7903959 | 88.7 | 4 | 7.3 | 98.45886104 | 0.8186976109 | 0.7224413501 | 88.7 | 4 | 7.3 | 0 | 0 | 0.001946610464 | -0.0006345780412 | -0.001312032423 | 50.09856
Solidification Simulation_4114 | 88.6AL+4MG+7.4SI in w% | 873.1963483 | 88.6 | 4 | 7.4 | 98.45274065 | 0.8134395836 | 0.7338197666 | 88.6 | 4 | 7.4 | 0 | 0 | 0.001942788253 | -0.0006283344567 | -0.001314453796 | 50.67941
Solidification Simulation_4115 | 88.5AL+4MG+7.5SI in w% | 872.6007319 | 88.5 | 4 | 7.5 | 98.44655037 | 0.8082053409 | 0.7452442938 | 88.5 | 4 | 7.5 | 0 | 0 | 0.00193894705 | -0.0006221983666 | -0.001316748684 | 51.26268
Solidification Simulation_4116 | 88.4AL+4MG+7.6SI in w% | 872.003544 | 88.4 | 4 | 7.6 | 98.44029007 | 0.8029947546 | 0.7567151768 | 88.4 | 4 | 7.6 | 0 | 0 | 0.001935087677 | -0.0006161668417 | -0.001318920835 | 51.84838
Solidification Simulation_4117 | 88.3AL+4MG+7.7SI in w% | 871.4047821 | 88.3 | 4 | 7.7 | 98.43395964 | 0.7978076982 | 0.7682326607 | 88.3 | 4 | 7.7 | 0 | 0 | 0.001931211493 | -0.0006102373544 | -0.001320974138 | 52.4365
Solidification Simulation_4118 | 88.2AL+4MG+7.8SI in w% | 870.8044435 | 88.2 | 4 | 7.8 | 98.42755896 | 0.7926440469 | 0.7797969909 | 88.2 | 4 | 7.8 | 0 | 0 | 0.00192731979 | -0.0006044074556 | -0.001322912334 | 53.02704
Solidification Simulation_4119 | 88.1AL+4MG+7.9SI in w% | 870.2025257 | 88.1 | 4 | 7.9 | 98.42108791 | 0.7875036774 | 0.791408413 | 88.1 | 4 | 7.9 | 0 | 0 | 0.001923413284 | -0.0005986744952 | -0.001324738788 | 53.62
Solidification Simulation_4120 | 88AL+4MG+8SI in w% | 869.5990263 | 88 | 4 | 8 | 98.41454636 | 0.7823864683 | 0.8030671729 | 88 | 4 | 8 | 0 | 0 | 0.001919493225 | -0.0005930362038 | -0.001326457021 | 54.21537
Solidification Simulation_4121 | 87.9AL+4MG+8.1SI in w% | 868.993943 | 87.9 | 4 | 8.1 | 98.40793419 | 0.777292296 | 0.8147735156 | 87.9 | 4 | 8.1 | 0 | 0 | 0.001915560824 | -0.0005874903868 | -0.001328070437 | 54.81316
Solidification Simulation_4122 | 87.8AL+4MG+8.2SI in w% | 868.3872734 | 87.8 | 4 | 8.2 | 98.40125126 | 0.7722210519 | 0.8265276909 | 87.8 | 4 | 8.2 | 0 | 0 | 0.001911605437 | -0.000582031209 | -0.001329574228 | 55.41337
Solidification Simulation_4123 | 87.7AL+4MG+8.3SI in w% | 867.7790154 | 87.7 | 4 | 8.3 | 98.39449745 | 0.7671726093 | 0.838329942 | 87.7 | 4 | 8.3 | 0 | 0 | 0.001907650843 | -0.0005766635407 | -0.001330987302 | 56.01598
Solidification Simulation_4124 | 87.6AL+4MG+8.4SI in w% | 867.1691668 | 87.6 | 4 | 8.4 | 98.38767263 | 0.7621468559 | 0.8501805169 | 87.6 | 4 | 8.4 | 0 | 0 | 0.001903686584 | -0.0005713818176 | -0.001332304767 | 56.621
Solidification Simulation_4125 | 87.5AL+4MG+8.5SI in w% | 866.5577256 | 87.5 | 4 | 8.5 | 98.38077666 | 0.757143678 | 0.8620796629 | 87.5 | 4 | 8.5 | 0 | 0 | 0.00189971357 | -0.0005661840379 | -0.001333529532 | 57.22842
Solidification Simulation_4126 | 87.4AL+4MG+8.6SI in w% | 865.9446898 | 87.4 | 4 | 8.6 | 98.37380941 | 0.7521629608 | 0.8740276263 | 87.4 | 4 | 8.6 | 0 | 0 | 0.001895732862 | -0.0005610683542 | -0.001334664508 | 57.83824
Solidification Simulation_4127 | 87.3AL+4MG+8.7SI in w% | 865.3300574 | 87.3 | 4 | 8.7 | 98.36677075 | 0.7472045947 | 0.8860246555 | 87.3 | 4 | 8.7 | 0 | 0 | 0.001891744902 | -0.0005560326934 | -0.001335712209 | 58.45045
Solidification Simulation_4128 | 87.2AL+4MG+8.8SI in w% | 864.7138267 | 87.2 | 4 | 8.8 | 98.35966052 | 0.7422684802 | 0.8980710023 | 87.2 | 4 | 8.8 | 0 | 0 | 0.001887750734 | -0.0005510753395 | -0.001336675394 | 59.06506
Solidification Simulation_4129 | 87.1AL+4MG+8.9SI in w% | 864.0959958 | 87.1 | 4 | 8.9 | 98.3524786 | 0.7373544947 | 0.9101669094 | 87.1 | 4 | 8.9 | 0 | 0 | 0.001883751146 | -0.0005461945279 | -0.001337556618 | 59.68205
Solidification Simulation_4130 | 87AL+4MG+9SI in w% | 863.4765631 | 87 | 4 | 9 | 98.34522484 | 0.7324625375 | 0.9223126274 | 87 | 4 | 9 | 0 | 0 | 0.001879746911 | -0.0005413885511 | -0.00133835836 | 60.30142
Solidification Simulation_4131 | 86.9AL+4MG+9.1SI in w% | 862.8555269 | 86.9 | 4 | 9.1 | 98.33789909 | 0.7275925034 | 0.9345084052 | 86.9 | 4 | 9.1 | 0 | 0 | 0.001875738782 | -0.0005366557546 | -0.001339083028 | 60.92316
Solidification Simulation_4132 | 86.8AL+4MG+9.2SI in w% | 862.2328857 | 86.8 | 4 | 9.2 | 98.33050122 | 0.7227442887 | 0.946754492 | 86.8 | 4 | 9.2 | 0 | 0 | 0.001871727487 | -0.0005319945334 | -0.001339732954 | 61.54727
Solidification Simulation_4133 | 86.7AL+4MG+9.3SI in w% | 861.608638 | 86.7 | 4 | 9.3 | 98.32303107 | 0.7179177912 | 0.9590511373 | 86.7 | 4 | 9.3 | 0 | 0 | 0.001867713733 | -0.0005274033317 | -0.001340310401 | 62.17375
Solidification Simulation_4134 | 86.6AL+4MG+9.4SI in w% | 860.9827824 | 86.6 | 4 | 9.4 | 98.3154885 | 0.7131129101 | 0.9713985908 | 86.6 | 4 | 9.4 | 0 | 0 | 0.001863698202 | -0.000522880639 | -0.001340817563 | 62.80258
Solidification Simulation_4135 | 86.5AL+4MG+9.5SI in w% | 860.3553176 | 86.5 | 4 | 9.5 | 98.30787335 | 0.7083295457 | 0.9837971025 | 86.5 | 4 | 9.5 | 0 | 0 | 0.001859681565 | -0.0005184249918 | -0.001341256573 | 63.44005
Solidification Simulation_4136 | 86.4AL+4MG+9.6SI in w% | 859.7262421 | 86.4 | 4 | 9.6 | 98.30018548 | 0.7035676001 | 0.9962469229 | 86.4 | 4 | 9.6 | 0 | 0 | 0.00185566446 | -0.0005140349661 | -0.001341629494 | 64.07365
Solidification Simulation_4137 | 86.3AL+4MG+9.7SI in w% | 859.095555 | 86.3 | 4 | 9.7 | 98.29242472 | 0.6988269765 | 1.008748303 | 86.3 | 4 | 9.7 | 0 | 0 | 0.001851647521 | -0.000509709184 | -0.001341938337 | 64.70958
Solidification Simulation_4138 | 86.2AL+4MG+9.8SI in w% | 858.463255 | 86.2 | 4 | 9.8 | 98.28459093 | 0.6941075794 | 1.021301493 | 86.2 | 4 | 9.8 | 0 | 0 | 0.001847631349 | -0.000505446303 | -0.001342185046 | 65.34785
Solidification Simulation_4139 | 86.1AL+4MG+9.9SI in w% | 857.829341 | 86.1 | 4 | 9.9 | 98.27668395 | 0.6894093099 | 1.033906743 | 86.1 | 4 | 9.9 | 0 | 0 | 0.001843616536 | -0.0005012450215 | -0.001342371515 | 65.98843
Solidification Simulation_4140 | 86AL+4MG+10SI in w% | 857.1938122 | 86 | 4 | 10 | 98.2687036 | 0.6847320879 | 1.04656431 | 86 | 4 | 10 | 0 | 0 | 0.001839603657 | -0.0004971040755 | -0.001342499582 | 66.63133
Solidification Simulation_4141 | 95.9AL+4.1MG+0SI in w% | 912.6961635 | 95.9 | 4.1 | 0 | 98.69051839 | 1.309481608 | 0 | 95.9 | 4.1 | 0 | 0 | 0 | 0.001962210147 | -0.001962210147 |  | 14.22314
Solidification Simulation_4142 | 95.8AL+4.1MG+0.1SI in w% | 912.2060959 | 95.8 | 4.1 | 0.1 | 98.68957692 | 1.301814857 | 0.008608227757 | 95.8 | 4.1 | 0.1 | 0 | 0 | 0.001973236625 | -0.001910816885 | -6.241973991e-05 | 14.64571
Solidification Simulation_4143 | 95.7AL+4.1MG+0.2SI in w% | 911.7148801 | 95.7 | 4.1 | 0.2 | 98.68856718 | 1.294187896 | 0.01724492217 | 95.7 | 4.1 | 0.2 | 0 | 0 | 0.001983412711 | -0.001862106188 | -0.000121306523 | 15.06961
Solidification Simulation_4144 | 95.6AL+4.1MG+0.3SI in w% | 911.2225068 | 95.6 | 4.1 | 0.3 | 98.68748924 | 1.286600434 | 0.02591032775 | 95.6 | 4.1 | 0.3 | 0 | 0 | 0.001992788462 | -0.001815855698 | -0.0001769327632 | 15.49505
Solidification Simulation_4145 | 95.5AL+4.1MG+0.4SI in w% | 910.7289671 | 95.5 | 4.1 | 0.4 | 98.68634314 | 1.27905217 | 0.03460468867 | 95.5 | 4.1 | 0.4 | 0 | 0 | 0.002001422024 | -0.001771878744 | -0.0002295432801 | 15.92204
Solidification Simulation_4146 | 95.4AL+4.1MG+0.5SI in w% | 910.2342521 | 95.4 | 4.1 | 0.5 | 98.68512894 | 1.271542807 | 0.04332824881 | 95.4 | 4.1 | 0.5 | 0 | 0 | 0.002009365815 | -0.001730007089 | -0.0002793587264 | 16.35063
Solidification Simulation_4147 | 95.3AL+4.1MG+0.6SI in w% | 909.7383529 | 95.3 | 4.1 | 0.6 | 98.6838467 | 1.264072053 | 0.05208125174 | 95.3 | 4.1 | 0.6 | 0 | 0 | 0.002016667366 | -0.001690088829 | -0.0003265785373 | 16.78083
Solidification Simulation_4148 | 95.2AL+4.1MG+0.7SI in w% | 909.2412608 | 95.2 | 4.1 | 0.7 | 98.68249644 | 1.256639614 | 0.06086394075 | 95.2 | 4.1 | 0.7 | 0 | 0 | 0.002023369803 | -0.00165198641 | -0.0003713833928 | 17.21267
Solidification Simulation_4149 | 95.1AL+4.1MG+0.8SI in w% | 908.7429673 | 95.1 | 4.1 | 0.8 | 98.68107824 | 1.249245205 | 0.06967655884 | 95.1 | 4.1 | 0.8 | 0 | 0 | 0.002029512321 | -0.00161557493 | -0.0004139373912 | 17.64618
Solidification Simulation_4150 | 95AL+4.1MG+0.9SI in w% | 908.2434637 | 95 | 4.1 | 0.9 | 98.67959211 | 1.241888539 | 0.07851934877 | 95 | 4.1 | 0.9 | 0 | 0 | 0.002035130831 | -0.001580740856 | -0.0004543899743 | 18.08138
Solidification Simulation_4151 | 94.9AL+4.1MG+1SI in w% | 907.7427416 | 94.9 | 4.1 | 1 | 98.67803812 | 1.234569328 | 0.08739255279 | 94.9 | 4.1 | 1 | 0 | 0 | 0.002040258067 | -0.001547380605 | -0.0004928774615 | 18.5183
Solidification Simulation_4152 | 94.8AL+4.1MG+1.1SI in w% | 907.2407929 | 94.8 | 4.1 | 1.1 | 98.67641627 | 1.227287313 | 0.09629641379 | 94.8 | 4.1 | 1.1 | 0 | 0 | 0.002044923973 | -0.001515399486 | -0.0005295244871 | 18.95695
Solidification Simulation_4153 | 94.7AL+4.1MG+1.2SI in w% | 906.7376091 | 94.7 | 4.1 | 1.2 | 98.67472663 | 1.220042198 | 0.1052311731 | 94.7 | 4.1 | 1.2 | 0 | 0 | 0.002049156293 | -0.001484710978 | -0.0005644453149 | 19.39737
Solidification Simulation_4154 | 94.6AL+4.1MG+1.3SI in w% | 906.2331823 | 94.6 | 4.1 | 1.3 | 98.67296921 | 1.212833715 | 0.1141970727 | 94.6 | 4.1 | 1.3 | 0 | 0 | 0.002052980279 | -0.001455235518 | -0.0005977447612 | 19.83958
Solidification Simulation_4155 | 94.5AL+4.1MG+1.4SI in w% | 905.7275043 | 94.5 | 4.1 | 1.4 | 98.67114405 | 1.205661596 | 0.1231943542 | 94.5 | 4.1 | 1.4 | 0 | 0 | 0.002056419518 | -0.001426900199 | -0.0006295193185 | 20.28359
Solidification Simulation_4156 | 94.4AL+4.1MG+1.5SI in w% | 905.2205674 | 94.4 | 4.1 | 1.5 | 98.66925117 | 1.198525571 | 0.1322232588 | 94.4 | 4.1 | 1.5 | 0 | 0 | 0.002059495508 | -0.001399637697 | -0.0006598578109 | 20.72944
Solidification Simulation_4157 | 94.3AL+4.1MG+1.6SI in w% | 904.7123635 | 94.3 | 4.1 | 1.6 | 98.6672906 | 1.191425376 | 0.1412840278 | 94.3 | 4.1 | 1.6 | 0 | 0 | 0.002062228468 | -0.001373386152 | -0.0006888423157 | 21.17714
Solidification Simulation_4158 | 94.2AL+4.1MG+1.7SI in w% | 904.2028851 | 94.2 | 4.1 | 1.7 | 98.66526235 | 1.18436075 | 0.150376902 | 94.2 | 4.1 | 1.7 | 0 | 0 | 0.00206463683 | -0.001348088205 | -0.0007165486244 | 21.62671
Solidification Simulation_4159 | 94.1AL+4.1MG+1.8SI in w% | 903.6921244 | 94.1 | 4.1 | 1.8 | 98.66316645 | 1.177331432 | 0.1595021222 | 94.1 | 4.1 | 1.8 | 0 | 0 | 0.002066738058 | -0.001323691036 | -0.000743047022 | 22.07818
Solidification Simulation_4160 | 94AL+4.1MG+1.9SI in w% | 903.180074 | 94 | 4.1 | 1.9 | 98.6610029 | 1.170337167 | 0.168659929 | 94 | 4.1 | 1.9 | 0 | 0 | 0.002068548052 | -0.001300145461 | -0.0007684025915 | 22.53156
Solidification Simulation_4161 | 93.9AL+4.1MG+2SI in w% | 902.6667264 | 93.9 | 4.1 | 2 | 98.65877174 | 1.163377694 | 0.1778505623 | 93.9 | 4.1 | 2 | 0 | 0 | 0.002070082012 | -0.001277406115 | -0.0007926758968 | 22.98688
Solidification Simulation_4162 | 93.8AL+4.1MG+2.1SI in w% | 902.1520743 | 93.8 | 4.1 | 2.1 | 98.65647295 | 1.156452782 | 0.1870742639 | 93.8 | 4.1 | 2.1 | 0 | 0 | 0.002071353724 | -0.001255430572 | -0.0008159231526 | 23.44415
Solidification Simulation_4163 | 93.7AL+4.1MG+2.2SI in w% | 901.6361103 | 93.7 | 4.1 | 2.2 | 98.65410657 | 1.149562162 | 0.1963312723 | 93.7 | 4.1 | 2.2 | 0 | 0 | 0.002072376403 | -0.001234179585 | -0.0008381968186 | 23.9034
Solidification Simulation_4164 | 93.6AL+4.1MG+2.3SI in w% | 901.1188275 | 93.6 | 4.1 | 2.3 | 98.65167258 | 1.142705596 | 0.2056218282 | 93.6 | 4.1 | 2.3 | 0 | 0 | 0.002073162401 | -0.001213616586 | -0.000859545815 | 24.36463
Solidification Simulation_4165 | 93.5AL+4.1MG+2.4SI in w% | 900.6002185 | 93.5 | 4.1 | 2.4 | 98.64917099 | 1.13588284 | 0.2149461712 | 93.5 | 4.1 | 2.4 | 0 | 0 | 0.002073723012 | -0.001193707265 | -0.0008800157468 | 24.82788
Solidification Simulation_4166 | 93.4AL+4.1MG+2.5SI in w% | 900.0802766 | 93.4 | 4.1 | 2.5 | 98.64660181 | 1.129093652 | 0.224304541 | 93.4 | 4.1 | 2.5 | 0 | 0 | 0.002074072039 | -0.001174421451 | -0.0008996505882 | 25.29313
Solidification Simulation_4167 | 93.3AL+4.1MG+2.6SI in w% | 899.5589949 | 93.3 | 4.1 | 2.6 | 98.64396502 | 1.1223378 | 0.2336971776 | 93.3 | 4.1 | 2.6 | 0 | 0 | 0.002074211047 | -0.001155724427 | -0.0009184866196 | 25.76047
Solidification Simulation_4168 | 93.2AL+4.1MG+2.7SI in w% | 899.0363665 | 93.2 | 4.1 | 2.7 | 98.64126064 | 1.115615042 | 0.2431243201 | 93.2 | 4.1 | 2.7 | 0 | 0 | 0.002074158061 | -0.00113759309 | -0.0009365649707 | 26.22985
Solidification Simulation_4169 | 93.1AL+4.1MG+2.8SI in w% | 898.5123848 | 93.1 | 4.1 | 2.8 | 98.63848864 | 1.108925149 | 0.2525862081 | 93.1 | 4.1 | 2.8 | 0 | 0 | 0.002073919311 | -0.001119999714 | -0.0009539195966 | 26.70131
Solidification Simulation_4170 | 93AL+4.1MG+2.9SI in w% | 897.9870431 | 93 | 4.1 | 2.9 | 98.63564903 | 1.102267889 | 0.2620830808 | 93 | 4.1 | 2.9 | 0 | 0 | 0.002073503407 | -0.001102919849 | -0.0009705835583 | 27.17487
Solidification Simulation_4171 | 92.9AL+4.1MG+3SI in w% | 897.460335 | 92.9 | 4.1 | 3 | 98.63274179 | 1.095643036 | 0.2716151775 | 92.9 | 4.1 | 3 | 0 | 0 | 0.00207291814 | -0.001086330296 | -0.0009865878434 | 27.65053
Solidification Simulation_4172 | 92.8AL+4.1MG+3.1SI in w% | 896.9322541 | 92.8 | 4.1 | 3.1 | 98.6297669 | 1.089050363 | 0.2811827374 | 92.8 | 4.1 | 3.1 | 0 | 0 | 0.002072171232 | -0.0010702095 | -0.001001961732 | 28.12832
Solidification Simulation_4173 | 92.7AL+4.1MG+3.2SI in w% | 896.4027939 | 92.7 | 4.1 | 3.2 | 98.62672435 | 1.082489649 | 0.2907859996 | 92.7 | 4.1 | 3.2 | 0 | 0 | 0.002071269873 | -0.001054537098 | -0.001016732775 | 28.60825
Solidification Simulation_4174 | 92.6AL+4.1MG+3.3SI in w% | 895.8719484 | 92.6 | 4.1 | 3.3 | 98.62361413 | 1.075960665 | 0.3004252022 | 92.6 | 4.1 | 3.3 | 0 | 0 | 0.002070221002 | -0.001039294004 | -0.001030926997 | 29.09033
Solidification Simulation_4175 | 92.5AL+4.1MG+3.4SI in w% | 895.3397113 | 92.5 | 4.1 | 3.4 | 98.6204362 | 1.069463216 | 0.3101005868 | 92.5 | 4.1 | 3.4 | 0 | 0 | 0.002069030821 | -0.001024461969 | -0.001044568852 | 29.57458
Solidification Simulation_4176 | 92.4AL+4.1MG+3.5SI in w% | 894.8060766 | 92.4 | 4.1 | 3.5 | 98.61719055 | 1.062997064 | 0.3198123899 | 92.4 | 4.1 | 3.5 | 0 | 0 | 0.002067705608 | -0.00101002404 | -0.001057681568 | 30.06101
Solidification Simulation_4177 | 92.3AL+4.1MG+3.6SI in w% | 894.2710382 | 92.3 | 4.1 | 3.6 | 98.61387714 | 1.056562004 | 0.3295608511 | 92.3 | 4.1 | 3.6 | 0 | 0 | 0.002066251197 | -0.0009959641247 | -0.001070287072 | 30.54964
Solidification Simulation_4178 | 92.2AL+4.1MG+3.7SI in w% | 893.7345905 | 92.2 | 4.1 | 3.7 | 98.61049597 | 1.050157825 | 0.3393462094 | 92.2 | 4.1 | 3.7 | 0 | 0 | 0.002064673139 | -0.000982267017 | -0.001082406122 | 31.04048
Solidification Simulation_4179 | 92.1AL+4.1MG+3.8SI in w% | 893.1967275 | 92.1 | 4.1 | 3.8 | 98.60704698 | 1.043784319 | 0.3491687037 | 92.1 | 4.1 | 3.8 | 0 | 0 | 0.002062976718 | -0.0009689183367 | -0.001094058382 | 31.53353
Solidification Simulation_4180 | 92AL+4.1MG+3.9SI in w% | 892.6574435 | 92 | 4.1 | 3.9 | 98.60353015 | 1.037441278 | 0.3590285727 | 92 | 4.1 | 3.9 | 0 | 0 | 0.002061168723 | -0.0009559053153 | -0.001105263407 | 32.0288
Solidification Simulation_4181 | 91.9AL+4.1MG+4SI in w% | 892.116733 | 91.9 | 4.1 | 4 | 98.59994545 | 1.031128498 | 0.3689260549 | 91.9 | 4.1 | 4 | 0 | 0 | 0.00205924885 | -0.0009432126367 | -0.001116036214 | 32.52635
Solidification Simulation_4182 | 91.8AL+4.1MG+4.1SI in w% | 891.5745904 | 91.8 | 4.1 | 4.1 | 98.59629283 | 1.024845781 | 0.3788613898 | 91.8 | 4.1 | 4.1 | 0 | 0 | 0.002057226647 | -0.0009308304122 | -0.001126396234 | 33.02614
Solidification Simulation_4183 | 91.7AL+4.1MG+4.2SI in w% | 891.0310102 | 91.7 | 4.1 | 4.2 | 98.59257226 | 1.018592927 | 0.3888348163 | 91.7 | 4.1 | 4.2 | 0 | 0 | 0.002055104887 | -0.0009187463087 | -0.001136358579 | 33.52819
Solidification Simulation_4184 | 91.6AL+4.1MG+4.3SI in w% | 890.4859872 | 91.6 | 4.1 | 4.3 | 98.58878369 | 1.012369739 | 0.3988465731 | 91.6 | 4.1 | 4.3 | 0 | 0 | 0.002052887761 | -0.0009069493257 | -0.001145938435 | 34.03252
Solidification Simulation_4185 | 91.5AL+4.1MG+4.4SI in w% | 889.9395161 | 91.5 | 4.1 | 4.4 | 98.58492707 | 1.006176033 | 0.4088969008 | 91.5 | 4.1 | 4.4 | 0 | 0 | 0.002050579273 | -0.0008954290136 | -0.001155150259 | 34.53914
Solidification Simulation_4186 | 91.4AL+4.1MG+4.5SI in w% | 889.3915916 | 91.4 | 4.1 | 4.5 | 98.58100238 | 1.000011588 | 0.4189860338 | 91.4 | 4.1 | 4.5 | 0 | 0 | 0.002048183255 | -0.0008841754389 | -0.001164007816 | 35.04805
Solidification Simulation_4187 | 91.3AL+4.1MG+4.6SI in w% | 888.8422087 | 91.3 | 4.1 | 4.6 | 98.57700954 | 0.9938762416 | 0.4291142156 | 91.3 | 4.1 | 4.6 | 0 | 0 | 0.002045703382 | -0.0008731791546 | -0.001172524227 | 35.55927
Solidification Simulation_4188 | 91.2AL+4.1MG+4.7SI in w% | 888.2913624 | 91.2 | 4.1 | 4.7 | 98.57294852 | 0.9877697968 | 0.4392816838 | 91.2 | 4.1 | 4.7 | 0 | 0 | 0.002043143173 | -0.0008624311683 | -0.001180712004 | 36.0728
Solidification Simulation_4189 | 91.1AL+4.1MG+4.8SI in w% | 887.7390478 | 91.1 | 4.1 | 4.8 | 98.56881926 | 0.9816920676 | 0.4494886774 | 91.1 | 4.1 | 4.8 | 0 | 0 | 0.002040506003 | -0.0008519229158 | -0.001188583087 | 36.58866
Solidification Simulation_4190 | 91AL+4.1MG+4.9SI in w% | 887.1852599 | 91 | 4.1 | 4.9 | 98.5646217 | 0.9756428695 | 0.4597354353 | 91 | 4.1 | 4.9 | 0 | 0 | 0.002037794944 | -0.0008416461309 | -0.001196148813 | 37.10685
Solidification Simulation_4191 | 90.9AL+4.1MG+5SI in w% | 886.6299941 | 90.9 | 4.1 | 5 | 98.56035578 | 0.9696220189 | 0.4700221965 | 90.9 | 4.1 | 5 | 0 | 0 | 0.002035013432 | -0.0008315932377 | -0.001203420195 | 37.62737
Solidification Simulation_4192 | 90.8AL+4.1MG+5.1SI in w% | 886.0732458 | 90.8 | 4.1 | 5.1 | 98.55602146 | 0.9636293387 | 0.4803492005 | 90.8 | 4.1 | 5.1 | 0 | 0 | 0.002032164298 | -0.0008217567099 | -0.001210407588 | 38.15024
Solidification Simulation_4193 | 90.7AL+4.1MG+5.2SI in w% | 885.5150102 | 90.7 | 4.1 | 5.2 | 98.55161866 | 0.9576646518 | 0.4907166869 | 90.7 | 4.1 | 5.2 | 0 | 0 | 0.002029250413 | -0.000812129459 | -0.001217120953 | 38.67547
Solidification Simulation_4194 | 90.6AL+4.1MG+5.3SI in w% | 884.9552829 | 90.6 | 4.1 | 5.3 | 98.54714732 | 0.9517277828 | 0.501124895 | 90.6 | 4.1 | 5.3 | 0 | 0 | 0.002026274538 | -0.0008027047141 | -0.001223569824 | 39.20305
Solidification Simulation_4195 | 90.5AL+4.1MG+5.4SI in w% | 884.3940594 | 90.5 | 4.1 | 5.4 | 98.54260738 | 0.9458185585 | 0.5115740644 | 90.5 | 4.1 | 5.4 | 0 | 0 | 0.002023239332 | -0.0007934760042 | -0.001229763328 | 39.73301
Solidification Simulation_4196 | 90.4AL+4.1MG+5.5SI in w% | 883.8313356 | 90.4 | 4.1 | 5.5 | 98.53799876 | 0.9399368067 | 0.5220644344 | 90.4 | 4.1 | 5.5 | 0 | 0 | 0.002020137186 | -0.0007844331956 | -0.001235703991 | 40.26549
Solidification Simulation_4197 | 90.3AL+4.1MG+5.6SI in w% | 883.267107 | 90.3 | 4.1 | 5.6 | 98.53332139 | 0.934082362 | 0.5325962456 | 90.3 | 4.1 | 5.6 | 0 | 0 | 0.002017000877 | -0.0007755820956 | -0.001241418782 | 40.80004
Solidification Simulation_4198 | 90.2AL+4.1MG+5.7SI in w% | 882.7013695 | 90.2 | 4.1 | 5.7 | 98.52857521 | 0.9282550535 | 0.543169737 | 90.2 | 4.1 | 5.7 | 0 | 0 | 0.002013802635 | -0.0007669054136 | -0.001246897221 | 41.33713
Solidification Simulation_4199 | 90.1AL+4.1MG+5.8SI in w% | 882.134119 | 90.1 | 4.1 | 5.8 | 98.52376013 | 0.9224547173 | 0.5537851489 | 90.1 | 4.1 | 5.8 | 0 | 0 | 0.002010554745 | -0.0007584015641 | -0.00125215318 | 41.8766
Solidification Simulation_4200 | 90AL+4.1MG+5.9SI in w% | 881.5653515 | 90 | 4.1 | 5.9 | 98.51887609 | 0.9166811894 | 0.5644427212 | 90 | 4.1 | 5.9 | 0 | 0 | 0.002007250502 | -0.0007500620187 | -0.001257188483 | 42.41862
Solidification Simulation_4201 | 89.9AL+4.1MG+6SI in w% | 880.9950631 | 89.9 | 4.1 | 6 | 98.51392299 | 0.9109343117 | 0.5751426946 | 89.9 | 4.1 | 6 | 0 | 0 | 0.002003918565 | -0.0007418916615 | -0.001262026904 | 42.96275
Solidification Simulation_4202 | 89.8AL+4.1MG+6.1SI in w% | 880.4232499 | 89.8 | 4.1 | 6.1 | 98.50890077 | 0.9052139218 | 0.585885309 | 89.8 | 4.1 | 6.1 | 0 | 0 | 0.002000534633 | -0.0007338759456 | -0.001266658688 | 43.50942
Solidification Simulation_4203 | 89.7AL+4.1MG+6.2SI in w% | 879.8499081 | 89.7 | 4.1 | 6.2 | 98.50380933 | 0.899519861 | 0.5966708044 | 89.7 | 4.1 | 6.2 | 0 | 0 | 0.001997109424 | -0.0007260135054 | -0.001271095918 | 44.05849
Solidification Simulation_4204 | 89.6AL+4.1MG+6.3SI in w% | 879.2750341 | 89.6 | 4.1 | 6.3 | 98.4986486 | 0.8938519815 | 0.6074994233 | 89.6 | 4.1 | 6.3 | 0 | 0 | 0.001993644641 | -0.000718299821 | -0.00127534482 | 44.60998
Solidification Simulation_4205 | 89.5AL+4.1MG+6.4SI in w% | 878.6986242 | 89.5 | 4.1 | 6.4 | 98.49341847 | 0.888210122 | 0.6183714047 | 89.5 | 4.1 | 6.4 | 0 | 0 | 0.001990142519 | -0.0007107308803 | -0.001279411639 | 45.16387
Solidification Simulation_4206 | 89.4AL+4.1MG+6.5SI in w% | 878.120675 | 89.4 | 4.1 | 6.5 | 98.48811888 | 0.8825941337 | 0.6292869901 | 89.4 | 4.1 | 6.5 | 0 | 0 | 0.001986604477 | -0.0007033024058 | -0.001283302072 | 45.72019
Solidification Simulation_4207 | 89.3AL+4.1MG+6.6SI in w% | 877.5411829 | 89.3 | 4.1 | 6.6 | 98.48274971 | 0.8770038666 | 0.6402464206 | 89.3 | 4.1 | 6.6 | 0 | 0 | 0.00198303259 | -0.000696010694 | -0.001287021896 | 46.27891
Solidification Simulation_4208 | 89.2AL+4.1MG+6.7SI in w% | 876.9601446 | 89.2 | 4.1 | 6.7 | 98.47731089 | 0.8714391701 | 0.6512499367 | 89.2 | 4.1 | 6.7 | 0 | 0 | 0.001979428369 | -0.0006888518899 | -0.001290576479 | 46.84006
Solidification Simulation_4209 | 89.1AL+4.1MG+6.8SI in w% | 876.3775568 | 89.1 | 4.1 | 6.8 | 98.47180231 | 0.8658999065 | 0.6622977823 | 89.1 | 4.1 | 6.8 | 0 | 0 | 0.001975793208 | -0.0006818222614 | -0.001293970946 | 47.40363
Solidification Simulation_4210 | 89AL+4.1MG+6.9SI in w% | 875.7934162 | 89 | 4.1 | 6.9 | 98.46622389 | 0.8603859183 | 0.6733901953 | 89 | 4.1 | 6.9 | 0 | 0 | 0.001972129071 | -0.000674918548 | -0.001297210523 | 47.96961
Solidification Simulation_4211 | 88.9AL+4.1MG+7SI in w% | 875.2077198 | 88.9 | 4.1 | 7 | 98.4605755 | 0.8548970801 | 0.6845274224 | 88.9 | 4.1 | 7 | 0 | 0 | 0.001968437066 | -0.0006681371805 | -0.001300299886 | 48.53803
Solidification Simulation_4212 | 88.8AL+4.1MG+7.1SI in w% | 874.6204645 | 88.8 | 4.1 | 7.1 | 98.45485707 | 0.8494332325 | 0.6957097001 | 88.8 | 4.1 | 7.1 | 0 | 0 | 0.001964719057 | -0.0006614751473 | -0.00130324391 | 49.10886
Solidification Simulation_4213 | 88.7AL+4.1MG+7.2SI in w% | 874.0316472 | 88.7 | 4.1 | 7.2 | 98.44906847 | 0.8439942543 | 0.7069372761 | 88.7 | 4.1 | 7.2 | 0 | 0 | 0.001960976049 | -0.0006549291202 | -0.001306046929 | 49.68212
Solidification Simulation_4214 | 88.6AL+4.1MG+7.3SI in w% | 873.4412652 | 88.6 | 4.1 | 7.3 | 98.44320962 | 0.8385799942 | 0.7182103884 | 88.6 | 4.1 | 7.3 | 0 | 0 | 0.001957198569 | -0.0006484925915 | -0.001308705978 | 50.25801
Solidification Simulation_4215 | 88.5AL+4.1MG+7.4SI in w% | 872.8493153 | 88.5 | 4.1 | 7.4 | 98.43728039 | 0.8331903245 | 0.729529282 | 88.5 | 4.1 | 7.4 | 0 | 0 | 0.00195342126 | -0.0006421736229 | -0.001311247637 | 50.8359
Solidification Simulation_4216 | 88.4AL+4.1MG+7.5SI in w% | 872.2557952 | 88.4 | 4.1 | 7.5 | 98.43128069 | 0.827825108 | 0.7408941987 | 88.4 | 4.1 | 7.5 | 0 | 0 | 0.001949611923 | -0.0006359583731 | -0.00131365355 | 51.41642
Solidification Simulation_4217 | 88.3AL+4.1MG+7.6SI in w% | 871.6607019 | 88.3 | 4.1 | 7.6 | 98.4252104 | 0.8224842137 | 0.752305382 | 88.3 | 4.1 | 7.6 | 0 | 0 | 0.001945783201 | -0.0006298479654 | -0.001315935235 | 51.99937
Solidification Simulation_4218 | 88.2AL+4.1MG+7.7SI in w% | 871.064033 | 88.2 | 4.1 | 7.7 | 98.41906941 | 0.8171675112 | 0.763763075 | 88.2 | 4.1 | 7.7 | 0 | 0 | 0.001941935913 | -0.0006238395957 | -0.001318096317 | 52.58474
Solidification Simulation_4219 | 88.1AL+4.1MG+7.8SI in w% | 870.4657858 | 88.1 | 4.1 | 7.8 | 98.41285761 | 0.8118748719 | 0.7752675213 | 88.1 | 4.1 | 7.8 | 0 | 0 | 0.001938071434 | -0.0006179308608 | -0.001320140573 | 53.17253
Solidification Simulation_4220 | 88AL+4.1MG+7.9SI in w% | 869.8659579 | 88 | 4.1 | 7.9 | 98.40657487 | 0.8066061685 | 0.7868189646 | 88 | 4.1 | 7.9 | 0 | 0 | 0.001934179695 | -0.00061211583 | -0.001322063865 | 53.76273
Solidification Simulation_4221 | 87.9AL+4.1MG+8SI in w% | 869.2645469 | 87.9 | 4.1 | 8 | 98.40022108 | 0.8013612758 | 0.7984176489 | 87.9 | 4.1 | 8 | 0 | 0 | 0.001930284322 | -0.0006063992371 | -0.001323885085 | 54.35535
Solidification Simulation_4222 | 87.8AL+4.1MG+8.1SI in w% | 868.6615506 | 87.8 | 4.1 | 8.1 | 98.39379611 | 0.7961400699 | 0.8100638184 | 87.8 | 4.1 | 8.1 | 0 | 0 | 0.001926375037 | -0.0006007752392 | -0.001325599798 | 54.95038
Solidification Simulation_4223 | 87.7AL+4.1MG+8.2SI in w% | 868.0569667 | 87.7 | 4.1 | 8.2 | 98.38729986 | 0.7909424251 | 0.8217577162 | 87.7 | 4.1 | 8.2 | 0 | 0 | 0.001922453063 | -0.0005952417437 | -0.00132721132 | 55.54781
Solidification Simulation_4224 | 87.6AL+4.1MG+8.3SI in w% | 867.4507931 | 87.6 | 4.1 | 8.3 | 98.38073218 | 0.7857682314 | 0.833499591 | 87.6 | 4.1 | 8.3 | 0 | 0 | 0.001918518991 | -0.0005897964272 | -0.001328722564 | 56.14766
Solidification Simulation_4225 | 87.5AL+4.1MG+8.4SI in w% | 866.8430276 | 87.5 | 4.1 | 8.4 | 98.37409296 | 0.780617359 | 0.8452896839 | 87.5 | 4.1 | 8.4 | 0 | 0 | 0.001914574002 | -0.0005844373436 | -0.001330136658 | 56.74991
Solidification Simulation_4226 | 87.4AL+4.1MG+8.5SI in w% | 866.2336682 | 87.4 | 4.1 | 8.5 | 98.36738206 | 0.7754896942 | 0.8571282413 | 87.4 | 4.1 | 8.5 | 0 | 0 | 0.001910619038 | -0.0005791625085 | -0.00133145653 | 57.35456
Solidification Simulation_4227 | 87.3AL+4.1MG+8.6SI in w% | 865.6227131 | 87.3 | 4.1 | 8.6 | 98.36059937 | 0.7703851209 | 0.8690155088 | 87.3 | 4.1 | 8.6 | 0 | 0 | 0.001906655012 | -0.0005739700001 | -0.001332685012 | 57.9616
Solidification Simulation_4228 | 87.2AL+4.1MG+8.7SI in w% | 865.0101603 | 87.2 | 4.1 | 8.7 | 98.35374475 | 0.7653035214 | 0.8809517308 | 87.2 | 4.1 | 8.7 | 0 | 0 | 0.001902682989 | -0.0005688580482 | -0.001333824941 | 58.57103
Solidification Simulation_4229 | 87.1AL+4.1MG+8.8SI in w% | 864.396008 | 87.1 | 4.1 | 8.8 | 98.34681805 | 0.760244793 | 0.8929371572 | 87.1 | 4.1 | 8.8 | 0 | 0 | 0.001898703435 | -0.0005638246572 | -0.001334878778 | 59.18285
Solidification Simulation_4230 | 87AL+4.1MG+8.9SI in w% | 863.7802546 | 87 | 4.1 | 8.9 | 98.33981916 | 0.7552088142 | 0.9049720305 | 87 | 4.1 | 8.9 | 0 | 0 | 0.00189471739 | -0.0005588681793 | -0.001335849211 | 59.79706
Solidification Simulation_4231 | 86.9AL+4.1MG+9SI in w% | 863.1628984 | 86.9 | 4.1 | 9 | 98.33274792 | 0.7501954785 | 0.9170565986 | 86.9 | 4.1 | 9 | 0 | 0 | 0.001890725658 | -0.0005539869194 | -0.001336738739 | 60.41363
Solidification Simulation_4232 | 86.8AL+4.1MG+9.1SI in w% | 862.5439378 | 86.8 | 4.1 | 9.1 | 98.32560421 | 0.7452046774 | 0.9291911083 | 86.8 | 4.1 | 9.1 | 0 | 0 | 0.001886729018 | -0.0005491792331 | -0.001337549785 | 61.03258
Solidification Simulation_4233 | 86.7AL+4.1MG+9.2SI in w% | 861.9233713 | 86.7 | 4.1 | 9.2 | 98.31838789 | 0.7402363041 | 0.9413758068 | 86.7 | 4.1 | 9.2 | 0 | 0 | 0.001882728237 | -0.0005444435293 | -0.001338284707 | 61.6539
Solidification Simulation_4234 | 86.6AL+4.1MG+9.3SI in w% | 861.3011975 | 86.6 | 4.1 | 9.3 | 98.31109881 | 0.735290253 | 0.9536109415 | 86.6 | 4.1 | 9.3 | 0 | 0 | 0.001878724044 | -0.0005397782599 | -0.001338945784 | 62.27758
Solidification Simulation_4235 | 86.5AL+4.1MG+9.4SI in w% | 860.677415 | 86.5 | 4.1 | 9.4 | 98.30373682 | 0.7303664201 | 0.9658967604 | 86.5 | 4.1 | 9.4 | 0 | 0 | 0.00187471716 | -0.0005351819259 | -0.001339535234 | 62.9036
Solidification Simulation_4236 | 86.4AL+4.1MG+9.5SI in w% | 860.0520225 | 86.4 | 4.1 | 9.5 | 98.29630179 | 0.7254647027 | 0.9782335113 | 86.4 | 4.1 | 9.5 | 0 | 0 | 0.001870708273 | -0.00053065307 | -0.001340055203 | 63.53828
Solidification Simulation_4237 | 86.3AL+4.1MG+9.6SI in w% | 859.4250188 | 86.3 | 4.1 | 9.6 | 98.28879356 | 0.7205849997 | 0.9906214428 | 86.3 | 4.1 | 9.6 | 0 | 0 | 0.001866698063 | -0.0005261902793 | -0.001340507784 | 64.16907
Solidification Simulation_4238 | 86.2AL+4.1MG+9.7SI in w% | 858.7964028 | 86.2 | 4.1 | 9.7 | 98.28121199 | 0.715727211 | 1.003060803 | 86.2 | 4.1 | 9.7 | 0 | 0 | 0.001862687181 | -0.0005217921804 | -0.001340895001 | 64.80218
Solidification Simulation_4239 | 86.1AL+4.1MG+9.8SI in w% | 858.1661733 | 86.1 | 4.1 | 9.8 | 98.27355692 | 0.7108912384 | 1.015551842 | 86.1 | 4.1 | 9.8 | 0 | 0 | 0.001858676261 | -0.0005174574388 | -0.001341218822 | 65.43762
Solidification Simulation_4240 | 86AL+4.1MG+9.9SI in w% | 857.5343294 | 86 | 4.1 | 9.9 | 98.26582821 | 0.7060769846 | 1.028094809 | 86 | 4.1 | 9.9 | 0 | 0 | 0.001854665917 | -0.0005131847585 | -0.001341481158 | 66.07538
Solidification Simulation_4241 | 85.9AL+4.1MG+10SI in w% | 856.9008701 | 85.9 | 4.1 | 10 | 98.25802569 | 0.7012843539 | 1.040689952 | 85.9 | 4.1 | 10 | 0 | 0 | 0.00185065675 | -0.0005089728806 | -0.001341683869 | 66.71545
Solidification Simulation_4242 | 95.8AL+4.2MG+0SI in w% | 912.1863922 | 95.8 | 4.2 | 0 | 98.65887487 | 1.341125131 | 0 | 95.8 | 4.2 | 0 | 0 | 0 | 0.001961122136 | -0.001961122136 |  | 14.57948
Solidification Simulation_4243 | 95.7AL+4.2MG+0.1SI in w% | 911.698651 | 95.7 | 4.2 | 0.1 | 98.65818687 | 1.33326264 | 0.008550489547 | 95.7 | 4.2 | 0.1 | 0 | 0 | 0.001972428585 | -0.001911443216 | -6.098536912e-05 | 14.99947
Solidification Simulation_4244 | 95.6AL+4.2MG+0.2SI in w% | 911.2097578 | 95.6 | 4.2 | 0.2 | 98.65742942 | 1.325441092 | 0.01712948564 | 95.6 | 4.2 | 0.2 | 0 | 0 | 0.001982895739 | -0.001864277731 | -0.0001186180082 | 15.42073
Solidification Simulation_4245 | 95.5AL+4.2MG+0.3SI in w% | 910.7197033 | 95.5 | 4.2 | 0.3 | 98.6566026 | 1.317660173 | 0.0257372311 | 95.5 | 4.2 | 0.3 | 0 | 0 | 0.001992567931 | -0.00181941934 | -0.0001731485913 | 15.84352
Solidification Simulation_4246 | 95.4AL+4.2MG+0.4SI in w% | 910.2284786 | 95.4 | 4.2 | 0.4 | 98.65570646 | 1.309919576 | 0.03437396841 | 95.4 | 4.2 | 0.4 | 0 | 0 | 0.002001501094 | -0.001776697965 | -0.0002248031287 | 16.26787
Solidification Simulation_4247 | 95.3AL+4.2MG+0.5SI in w% | 909.7360746 | 95.3 | 4.2 | 0.5 | 98.65474107 | 1.302218992 | 0.04303993975 | 95.3 | 4.2 | 0.5 | 0 | 0 | 0.002009745926 | -0.001735959944 | -0.0002737859825 | 16.6938
Solidification Simulation_4248 | 95.2AL+4.2MG+0.6SI in w% | 909.2424827 | 95.2 | 4.2 | 0.6 | 98.65370649 | 1.294558121 | 0.051735387 | 95.2 | 4.2 | 0.6 | 0 | 0 | 0.002017348472 | -0.001697066115 | -0.0003202823575 | 17.12135
Solidification Simulation_4249 | 95.1AL+4.2MG+0.7SI in w% | 908.7476941 | 95.1 | 4.2 | 0.7 | 98.65260279 | 1.28693666 | 0.06046055178 | 95.1 | 4.2 | 0.7 | 0 | 0 | 0.002024350599 | -0.001659890076 | -0.0003644605234 | 17.55054
Solidification Simulation_4250 | 95AL+4.2MG+0.8SI in w% | 908.2517002 | 95 | 4.2 | 0.8 | 98.65143001 | 1.279354314 | 0.06921567538 | 95 | 4.2 | 0.8 | 0 | 0 | 0.002030790625 | -0.001624316863 | -0.0004064737625 | 17.98138
Solidification Simulation_4251 | 94.9AL+4.2MG+0.9SI in w% | 907.7544925 | 94.9 | 4.2 | 0.9 | 98.65018821 | 1.271810789 | 0.07800099888 | 94.9 | 4.2 | 0.9 | 0 | 0 | 0.002036703534 | -0.001590241586 | -0.0004464619481 | 18.41392
Solidification Simulation_4252 | 94.8AL+4.2MG+1SI in w% | 907.2560626 | 94.8 | 4.2 | 1 | 98.64887744 | 1.264305794 | 0.08681676305 | 94.8 | 4.2 | 1 | 0 | 0 | 0.002042121345 | -0.00155756834 | -0.0004845530054 | 18.84817
Solidification Simulation_4253 | 94.7AL+4.2MG+1.1SI in w% | 906.7564022 | 94.7 | 4.2 | 1.1 | 98.64749775 | 1.256839042 | 0.09566320844 | 94.7 | 4.2 | 1.1 | 0 | 0 | 0.002047073657 | -0.001526209423 | -0.0005208642345 | 19.28416
Solidification Simulation_4254 | 94.6AL+4.2MG+1.2SI in w% | 906.255503 | 94.6 | 4.2 | 1.2 | 98.64604918 | 1.249410242 | 0.1045405752 | 94.6 | 4.2 | 1.2 | 0 | 0 | 0.002051587582 | -0.001496084275 | -0.000555503307 | 19.7219
Solidification Simulation_4255 | 94.5AL+4.2MG+1.3SI in w% | 905.753357 | 94.5 | 4.2 | 1.3 | 98.64453177 | 1.242019128 | 0.1134491039 | 94.5 | 4.2 | 1.3 | 0 | 0 | 0.00205568807 | -0.001467118803 | -0.0005885692668 | 20.16144
Solidification Simulation_4256 | 94.4AL+4.2MG+1.4SI in w% | 905.2499562 | 94.4 | 4.2 | 1.4 | 98.64294556 | 1.234665406 | 0.1223890339 | 94.4 | 4.2 | 1.4 | 0 | 0 | 0.002059398446 | -0.001439244971 | -0.0006201534754 | 20.60277
Solidification Simulation_4257 | 94.3AL+4.2MG+1.5SI in w% | 904.7452926 | 94.3 | 4.2 | 1.5 | 98.64129059 | 1.227348806 | 0.1313606049 | 94.3 | 4.2 | 1.5 | 0 | 0 | 0.002062739985 | -0.001412399798 | -0.0006503401871 | 21.04594
Solidification Simulation_4258 | 94.2AL+4.2MG+1.6SI in w% | 904.2393584 | 94.2 | 4.2 | 1.6 | 98.63956689 | 1.220069055 | 0.1403640566 | 94.2 | 4.2 | 1.6 | 0 | 0 | 0.002065732752 | -0.001386525336 | -0.0006792074157 | 21.49096
Solidification Simulation_4259 | 94.1AL+4.2MG+1.7SI in w% | 903.732146 | 94.1 | 4.2 | 1.7 | 98.63777449 | 1.212825881 | 0.149399628 | 94.1 | 4.2 | 1.7 | 0 | 0 | 0.00206839506 | -0.001361567737 | -0.000706827323 | 21.93785
Solidification Simulation_4260 | 94AL+4.2MG+1.8SI in w% | 903.2236477 | 94 | 4.2 | 1.8 | 98.63591342 | 1.205619019 | 0.1584675583 | 94 | 4.2 | 1.8 | 0 | 0 | 0.0020707443 | -0.001337477346 | -0.0007332669539 | 22.38663
Solidification Simulation_4261 | 93.9AL+4.2MG+1.9SI in w% | 902.713856 | 93.9 | 4.2 | 1.9 | 98.63398371 | 1.198448205 | 0.1675680863 | 93.9 | 4.2 | 1.9 | 0 | 0 | 0.002072796327 | -0.001314207836 | -0.0007585884911 | 22.83732
Solidification Simulation_4262 | 93.8AL+4.2MG+2SI in w% | 902.2027635 | 93.8 | 4.2 | 2 | 98.63198539 | 1.191313164 | 0.1767014501 | 93.8 | 4.2 | 2 | 0 | 0 | 0.002074566321 | -0.001291716423 | -0.0007828498981 | 23.28995
Solidification Simulation_4263 | 93.7AL+4.2MG+2.1SI in w% | 901.6903628 | 93.7 | 4.2 | 2.1 | 98.62991844 | 1.184213672 | 0.1858678904 | 93.7 | 4.2 | 2.1 | 0 | 0 | 0.002076068086 | -0.001269963025 | -0.000806105061 | 23.74453
Solidification Simulation_4264 | 93.6AL+4.2MG+2.2SI in w% | 901.1766468 | 93.6 | 4.2 | 2.2 | 98.62778292 | 1.177149436 | 0.1950676432 | 93.6 | 4.2 | 2.2 | 0 | 0 | 0.002077314961 | -0.001248910587 | -0.0008284043745 | 24.20108
Solidification Simulation_4265 | 93.5AL+4.2MG+2.3SI in w% | 900.6616082 | 93.5 | 4.2 | 2.3 | 98.62557883 | 1.170120225 | 0.2043009482 | 93.5 | 4.2 | 2.3 | 0 | 0 | 0.002078319017 | -0.00122852424 | -0.0008497947771 | 24.65962
Solidification Simulation_4266 | 93.4AL+4.2MG+2.4SI in w% | 900.14524 | 93.4 | 4.2 | 2.4 | 98.62330618 | 1.163125777 | 0.2135680429 | 93.4 | 4.2 | 2.4 | 0 | 0 | 0.002079091937 | -0.001208771659 | -0.000870320278 | 25.12017
Solidification Simulation_4267 | 93.3AL+4.2MG+2.5SI in w% | 899.6275354 | 93.3 | 4.2 | 2.5 | 98.62096499 | 1.156165848 | 0.2228691656 | 93.3 | 4.2 | 2.5 | 0 | 0 | 0.002079644685 | -0.001189622609 | -0.0008900220759 | 25.58275
Solidification Simulation_4268 | 93.2AL+4.2MG+2.6SI in w% | 899.1084874 | 93.2 | 4.2 | 2.6 | 98.61855525 | 1.149240194 | 0.2322045541 | 93.2 | 4.2 | 2.6 | 0 | 0 | 0.002079987262 | -0.001171048563 | -0.0009089386992 | 26.04737
Solidification Simulation_4269 | 93.1AL+4.2MG+2.7SI in w% | 898.5880893 | 93.1 | 4.2 | 2.7 | 98.61607698 | 1.142348571 | 0.2415744462 | 93.1 | 4.2 | 2.7 | 0 | 0 | 0.002080129435 | -0.001153023024 | -0.0009271064115 | 26.51405
Solidification Simulation_4270 | 93AL+4.2MG+2.8SI in w% | 898.0663343 | 93 | 4.2 | 2.8 | 98.61353018 | 1.135490739 | 0.2509790797 | 93 | 4.2 | 2.8 | 0 | 0 | 0.002080080406 | -0.00113552113 | -0.0009445592765 | 26.98281
Solidification Simulation_4271 | 92.9AL+4.2MG+2.9SI in w% | 897.5432161 | 92.9 | 4.2 | 2.9 | 98.61091485 | 1.128666462 | 0.2604186922 | 92.9 | 4.2 | 2.9 | 0 | 0 | 0.002079848537 | -0.001118519301 | -0.0009613292353 | 27.45366
Solidification Simulation_4272 | 92.8AL+4.2MG+3SI in w% | 897.018728 | 92.8 | 4.2 | 3 | 98.60823097 | 1.121875506 | 0.2698935212 | 92.8 | 4.2 | 3 | 0 | 0 | 0.002079442082 | -0.001101995616 | -0.0009774464661 | 27.92662
Solidification Simulation_4273 | 92.7AL+4.2MG+3.1SI in w% | 896.4928636 | 92.7 | 4.2 | 3.1 | 98.60547856 | 1.115117631 | 0.2794038036 | 92.7 | 4.2 | 3.1 | 0 | 0 | 0.002078868861 | -0.00108592945 | -0.0009929394113 | 28.4017
Solidification Simulation_4274 | 92.6AL+4.2MG+3.2SI in w% | 895.9656167 | 92.6 | 4.2 | 3.2 | 98.6026576 | 1.108392626 | 0.2889497786 | 92.6 | 4.2 | 3.2 | 0 | 0 | 0.002078135905 | -0.001070301122 | -0.001007834783 | 28.87892
Solidification Simulation_4275 | 92.5AL+4.2MG+3.3SI in w% | 895.4369811 | 92.5 | 4.2 | 3.3 | 98.59976807 | 1.101700247 | 0.2985316816 | 92.5 | 4.2 | 3.3 | 0 | 0 | 0.002077250274 | -0.001055092346 | -0.001022157928 | 29.3583
Solidification Simulation_4276 | 92.4AL+4.2MG+3.4SI in w% | 894.9069506 | 92.4 | 4.2 | 3.4 | 98.59680997 | 1.095040275 | 0.3081497507 | 92.4 | 4.2 | 3.4 | 0 | 0 | 0.00207621854 | -0.001040285779 | -0.001035932761 | 29.83984
Solidification Simulation_4277 | 92.3AL+4.2MG+3.5SI in w% | 894.3755193 | 92.3 | 4.2 | 3.5 | 98.59378329 | 1.088412487 | 0.317804223 | 92.3 | 4.2 | 3.5 | 0 | 0 | 0.002075047769 | -0.001025865413 | -0.001049182356 | 30.32356
Solidification Simulation_4278 | 92.2AL+4.2MG+3.6SI in w% | 893.8426811 | 92.2 | 4.2 | 3.6 | 98.59068801 | 1.081816657 | 0.3274953347 | 92.2 | 4.2 | 3.6 | 0 | 0 | 0.002073741567 | -0.001011814762 | -0.001061926805 | 30.80948
Solidification Simulation_4279 | 92.1AL+4.2MG+3.7SI in w% | 893.3084303 | 92.1 | 4.2 | 3.7 | 98.58752408 | 1.075252593 | 0.3372233263 | 92.1 | 4.2 | 3.7 | 0 | 0 | 0.002072307791 | -0.0009981201109 | -0.00107418768 | 31.29761
Solidification Simulation_4280 | 92AL+4.2MG+3.8SI in w% | 892.772761 | 92 | 4.2 | 3.8 | 98.58429151 | 1.068720054 | 0.3469884315 | 92 | 4.2 | 3.8 | 0 | 0 | 0.002070751149 | -0.0009847673338 | -0.001085983815 | 31.78795
Solidification Simulation_4281 | 91.9AL+4.2MG+3.9SI in w% | 892.2356677 | 91.9 | 4.2 | 3.9 | 98.58099028 | 1.062218836 | 0.3567908887 | 91.9 | 4.2 | 3.9 | 0 | 0 | 0.002069076784 | -0.0009717433091 | -0.001097333475 | 32.28052
Solidification Simulation_4282 | 91.8AL+4.2MG+4SI in w% | 891.6971446 | 91.8 | 4.2 | 4 | 98.57762033 | 1.05574873 | 0.3666309349 | 91.8 | 4.2 | 4 | 0 | 0 | 0.002067289606 | -0.0009590355986 | -0.001108254007 | 32.77534
Solidification Simulation_4283 | 91.7AL+4.2MG+4.1SI in w% | 891.1571864 | 91.7 | 4.2 | 4.1 | 98.57418166 | 1.049309529 | 0.3765088074 | 91.7 | 4.2 | 4.1 | 0 | 0 | 0.002065394301 | -0.000946632402 | -0.0011187619 | 33.27241
Solidification Simulation_4284 | 91.6AL+4.2MG+4.2SI in w% | 890.6157877 | 91.6 | 4.2 | 4.2 | 98.57067423 | 1.042901027 | 0.3864247433 | 91.6 | 4.2 | 4.2 | 0 | 0 | 0.002063395353 | -0.0009345225176 | -0.001128872836 | 33.77175
Solidification Simulation_4285 | 91.5AL+4.2MG+4.3SI in w% | 890.072943 | 91.5 | 4.2 | 4.3 | 98.567098 | 1.036523022 | 0.3963789797 | 91.5 | 4.2 | 4.3 | 0 | 0 | 0.002061297048 | -0.0009226953037 | -0.001138601744 | 34.27337
Solidification Simulation_4286 | 91.4AL+4.2MG+4.4SI in w% | 889.5286472 | 91.4 | 4.2 | 4.4 | 98.56345293 | 1.030175313 | 0.4063717538 | 91.4 | 4.2 | 4.4 | 0 | 0 | 0.00205910349 | -0.0009111406442 | -0.001147962846 | 34.77726
Solidification Simulation_4287 | 91.3AL+4.2MG+4.5SI in w% | 888.9828951 | 91.3 | 4.2 | 4.5 | 98.559739 | 1.023857701 | 0.4164033028 | 91.3 | 4.2 | 4.5 | 0 | 0 | 0.002056818612 | -0.0008998489163 | -0.001156969695 | 35.28346
Solidification Simulation_4288 | 91.2AL+4.2MG+4.6SI in w% | 888.4356817 | 91.2 | 4.2 | 4.6 | 98.55595614 | 1.017569992 | 0.4264738641 | 91.2 | 4.2 | 4.6 | 0 | 0 | 0.002054446179 | -0.0008888109598 | -0.001165635219 | 35.79196
Solidification Simulation_4289 | 91.1AL+4.2MG+4.7SI in w% | 887.887002 | 91.1 | 4.2 | 4.7 | 98.55210433 | 1.011311991 | 0.4365836749 | 91.1 | 4.2 | 4.7 | 0 | 0 | 0.002051989807 | -0.0008780180506 | -0.001173971756 | 36.30277
Solidification Simulation_4290 | 91AL+4.2MG+4.8SI in w% | 887.3368511 | 91 | 4.2 | 4.8 | 98.54818352 | 1.005083507 | 0.4467329725 | 91 | 4.2 | 4.8 | 0 | 0 | 0.002049452962 | -0.0008674618732 | -0.001181991089 | 36.8159
Solidification Simulation_4291 | 90.9AL+4.2MG+4.9SI in w% | 886.7852242 | 90.9 | 4.2 | 4.9 | 98.54419365 | 0.9988843512 | 0.4569219943 | 90.9 | 4.2 | 4.9 | 0 | 0 | 0.002046838975 | -0.0008571344985 | -0.001189704476 | 37.33137
Solidification Simulation_4292 | 90.8AL+4.2MG+5SI in w% | 886.2321166 | 90.8 | 4.2 | 5 | 98.54013469 | 0.9927143359 | 0.4671509778 | 90.8 | 4.2 | 5 | 0 | 0 | 0.002044151045 | -0.0008470283608 | -0.001197122684 | 37.84917
Solidification Simulation_4293 | 90.7AL+4.2MG+5.1SI in w% | 885.6775236 | 90.7 | 4.2 | 5.1 | 98.53600656 | 0.9865732766 | 0.4774201606 | 90.7 | 4.2 | 5.1 | 0 | 0 | 0.002041392245 | -0.0008371362357 | -0.00120425601 | 38.36932
Solidification Simulation_4294 | 90.6AL+4.2MG+5.2SI in w% | 885.1214407 | 90.6 | 4.2 | 5.2 | 98.53180923 | 0.9804609907 | 0.4877297802 | 90.6 | 4.2 | 5.2 | 0 | 0 | 0.002038565534 | -0.0008274512228 | -0.001211114311 | 38.89182
Solidification Simulation_4295 | 90.5AL+4.2MG+5.3SI in w% | 884.5638635 | 90.5 | 4.2 | 5.3 | 98.52754263 | 0.9743772976 | 0.4980800743 | 90.5 | 4.2 | 5.3 | 0 | 0 | 0.002035673756 | -0.0008179667267 | -0.00121770703 | 39.41668
Solidification Simulation_4296 | 90.4AL+4.2MG+5.4SI in w% | 884.0047875 | 90.4 | 4.2 | 5.4 | 98.5232067 | 0.9683220188 | 0.5084712807 | 90.4 | 4.2 | 5.4 | 0 | 0 | 0.002032719651 | -0.0008086764397 | -0.001224043211 | 39.9439
Solidification Simulation_4297 | 90.3AL+4.2MG+5.5SI in w% | 883.4442085 | 90.3 | 4.2 | 5.5 | 98.51880139 | 0.9622949751 | 0.5189036367 | 90.3 | 4.2 | 5.5 | 0 | 0 | 0.002029705855 | -0.0007995743265 | -0.001230131529 | 40.4735
Solidification Simulation_4298 | 90.2AL+4.2MG+5.6SI in w% | 882.8821222 | 90.2 | 4.2 | 5.6 | 98.51432662 | 0.9562960016 | 0.5293773821 | 90.2 | 4.2 | 5.6 | 0 | 0 | 0.002026634725 | -0.0007906544993 | -0.001235980226 | 41.00548
Solidification Simulation_4299 | 90.1AL+4.2MG+5.7SI in w% | 882.3185245 | 90.1 | 4.2 | 5.7 | 98.50978233 | 0.9503249167 | 0.5398927531 | 90.1 | 4.2 | 5.7 | 0 | 0 | 0.002023509062 | -0.0007819116378 | -0.001241597424 | 41.53984
Solidification Simulation_4300 | 90AL+4.2MG+5.8SI in w% | 881.7534113 | 90 | 4.2 | 5.8 | 98.50516846 | 0.9443815535 | 0.5504499885 | 90 | 4.2 | 5.8 | 0 | 0 | 0.002020331061 | -0.0007733403352 | -0.001246990725 | 42.07658
Solidification Simulation_4301 | 89.9AL+4.2MG+5.9SI in w% | 881.1867787 | 89.9 | 4.2 | 5.9 | 98.50048494 | 0.9384657372 | 0.561049325 | 89.9 | 4.2 | 5.9 | 0 | 0 | 0.002017103 | -0.0007649355073 | -0.001252167492 | 42.61572
Solidification Simulation_4302 | 89.8AL+4.2MG+6SI in w% | 880.6186228 | 89.8 | 4.2 | 6 | 98.49573167 | 0.9325773221 | 0.5716910059 | 89.8 | 4.2 | 6 | 0 | 0 | 0.002013826887 | -0.000756692167 | -0.00125713472 | 43.15726
Solidification Simulation_4303 | 89.7AL+4.2MG+6.1SI in w% | 880.0489397 | 89.7 | 4.2 | 6.1 | 98.49090861 | 0.9267161237 | 0.582375265 | 89.7 | 4.2 | 6.1 | 0 | 0 | 0.002010505199 | -0.0007486058458 | -0.001261899354 | 43.70119
Solidification Simulation_4304 | 89.6AL+4.2MG+6.2SI in w% | 879.4777258 | 89.6 | 4.2 | 6.2 | 98.48601567 | 0.9208819868 | 0.5931023425 | 89.6 | 4.2 | 6.2 | 0 | 0 | 0.002007139821 | -0.0007406719485 | -0.001266467873 | 44.24753
Solidification Simulation_4305 | 89.5AL+4.2MG+6.3SI in w% | 878.9049774 | 89.5 | 4.2 | 6.3 | 98.48105277 | 0.9150747514 | 0.6038724772 | 89.5 | 4.2 | 6.3 | 0 | 0 | 0.002003732545 | -0.0007328860512 | -0.001270846494 | 44.79628
Solidification Simulation_4306 | 89.4AL+4.2MG+6.4SI in w% | 878.3306909 | 89.4 | 4.2 | 6.4 | 98.47601983 | 0.9092942593 | 0.6146859083 | 89.4 | 4.2 | 6.4 | 0 | 0 | 0.002000285629 | -0.0007252442127 | -0.001275041416 | 45.34744
Solidification Simulation_4307 | 89.3AL+4.2MG+6.5SI in w% | 877.7548628 | 89.3 | 4.2 | 6.5 | 98.47091677 | 0.9035403542 | 0.6255428748 | 89.3 | 4.2 | 6.5 | 0 | 0 | 0.001996800763 | -0.0007177423472 | -0.001279058415 | 45.90101
Solidification Simulation_4308 | 89.2AL+4.2MG+6.6SI in w% | 877.1774898 | 89.2 | 4.2 | 6.6 | 98.4657435 | 0.8978128818 | 0.636443616 | 89.2 | 4.2 | 6.6 | 0 | 0 | 0.001993279534 | -0.000710376509 | -0.001282903025 | 46.457
Solidification Simulation_4309 | 89.1AL+4.2MG+6.7SI in w% | 876.5985684 | 89.1 | 4.2 | 6.7 | 98.46049994 | 0.8921116898 | 0.6473883714 | 89.1 | 4.2 | 6.7 | 0 | 0 | 0.001989724039 | -0.0007031432194 | -0.00128658082 | 47.0154
Solidification Simulation_4310 | 89AL+4.2MG+6.8SI in w% | 876.0180955 | 89 | 4.2 | 6.8 | 98.45518599 | 0.8864366266 | 0.6583773803 | 89 | 4.2 | 6.8 | 0 | 0 | 0.001986139273 | -0.0006960400481 | -0.001290099225 | 47.57616
Solidification Simulation_4311 | 88.9AL+4.2MG+6.9SI in w% | 875.4360678 | 88.9 | 4.2 | 6.9 | 98.44980157 | 0.8807875466 | 0.6694108835 | 88.9 | 4.2 | 6.9 | 0 | 0 | 0.001982516158 | -0.0006890597922 | -0.001293456365 | 48.13946
Solidification Simulation_4312 | 88.8AL+4.2MG+7SI in w% | 874.8524823 | 88.8 | 4.2 | 7 | 98.44434658 | 0.8751642963 | 0.6804891191 | 88.8 | 4.2 | 7 | 0 | 0 | 0.001978867146 | -0.0006822030465 | -0.001296664099 | 48.70512
Solidification Simulation_4313 | 88.7AL+4.2MG+7.1SI in w% | 874.267336 | 88.7 | 4.2 | 7.1 | 98.43882093 | 0.8695667424 | 0.6916123305 | 88.7 | 4.2 | 7.1 | 0 | 0 | 0.001975189844 | -0.0006754651903 | -0.001299724654 | 49.27321
Solidification Simulation_4314 | 88.6AL+4.2MG+7.2SI in w% | 873.6806259 | 88.6 | 4.2 | 7.2 | 98.43322452 | 0.8639947277 | 0.7027807541 | 88.6 | 4.2 | 7.2 | 0 | 0 | 0.001971486136 | -0.0006688433842 | -0.001302642752 | 49.84371
Solidification Simulation_4315 | 88.5AL+4.2MG+7.3SI in w% | 873.0923491 | 88.5 | 4.2 | 7.3 | 98.42755724 | 0.8584481246 | 0.7139946346 | 88.5 | 4.2 | 7.3 | 0 | 0 | 0.001967757024 | -0.0006623344542 | -0.001305422569 | 50.41664
Solidification Simulation_4316 | 88.4AL+4.2MG+7.4SI in w% | 872.5025028 | 88.4 | 4.2 | 7.4 | 98.42181901 | 0.8529267822 | 0.7252542092 | 88.4 | 4.2 | 7.4 | 0 | 0 | 0.001964007853 | -0.0006559369572 | -0.001308070896 | 50.99191
Solidification Simulation_4317 | 88.3AL+4.2MG+7.5SI in w% | 871.9110844 | 88.3 | 4.2 | 7.5 | 98.41600971 | 0.8474305692 | 0.7365597211 | 88.3 | 4.2 | 7.5 | 0 | 0 | 0.001960228882 | -0.0006496443694 | -0.001310584513 | 51.56975
Solidification Simulation_4318 | 88.2AL+4.2MG+7.6SI in w% | 871.3180913 | 88.2 | 4.2 | 7.6 | 98.41012924 | 0.8419593463 | 0.7479114103 | 88.2 | 4.2 | 7.6 | 0 | 0 | 0.001956420686 | -0.0006434538948 | -0.001312966791 | 52.14994
Solidification Simulation_4319 | 88.1AL+4.2MG+7.7SI in w% | 870.7235207 | 88.1 | 4.2 | 7.7 | 98.4041775 | 0.8365129803 | 0.7593095187 | 88.1 | 4.2 | 7.7 | 0 | 0 | 0.001952604505 | -0.0006373695891 | -0.001315234916 | 52.73254
Solidification Simulation_4320 | 88AL+4.2MG+7.8SI in w% | 870.1273704 | 88 | 4.2 | 7.8 | 98.39815437 | 0.8310913384 | 0.7707542879 | 88 | 4.2 | 7.8 | 0 | 0 | 0.001948769386 | -0.0006313848693 | -0.001317384517 | 53.31756
Solidification Simulation_4321 | 87.9AL+4.2MG+7.9SI in w% | 869.5296378 | 87.9 | 4.2 | 7.9 | 98.39205975 | 0.8256942899 | 0.7822459597 | 87.9 | 4.2 | 7.9 | 0 | 0 | 0.001944916709 | -0.0006254974477 | -0.001319419261 | 53.905
Solidification Simulation_4322 | 87.8AL+4.2MG+8SI in w% | 868.9303206 | 87.8 | 4.2 | 8 | 98.38589352 | 0.8203217053 | 0.7937847762 | 87.8 | 4.2 | 8 | 0 | 0 | 0.001941047793 | -0.0006197051069 | -0.001321342686 | 54.49484
Solidification Simulation_4323 | 87.7AL+4.2MG+8.1SI in w% | 868.3294167 | 87.7 | 4.2 | 8.1 | 98.37965556 | 0.8149734571 | 0.8053709798 | 87.7 | 4.2 | 8.1 | 0 | 0 | 0.001937163356 | -0.0006140054059 | -0.00132315795 | 55.0871
Solidification Simulation_4324 | 87.6AL+4.2MG+8.2SI in w% | 867.7269237 | 87.6 | 4.2 | 8.2 | 98.37334577 | 0.8096494193 | 0.817004813 | 87.6 | 4.2 | 8.2 | 0 | 0 | 0.001933264677 | -0.0006083962856 | -0.001324868391 | 55.68177
Solidification Simulation_4325 | 87.5AL+4.2MG+8.3SI in w% | 867.1228396 | 87.5 | 4.2 | 8.3 | 98.36696402 | 0.8043494629 | 0.8286865168 | 87.5 | 4.2 | 8.3 | 0 | 0 | 0.001929352983 | -0.0006028757471 | -0.001326477236 | 56.27883
Solidification Simulation_4326 | 87.4AL+4.2MG+8.4SI in w% | 866.5171623 | 87.4 | 4.2 | 8.4 | 98.36051018 | 0.7990734796 | 0.8404163396 | 87.4 | 4.2 | 8.4 | 0 | 0 | 0.001925428881 | -0.0005974415601 | -0.001327987321 | 56.8783
Solidification Simulation_4327 | 87.3AL+4.2MG+8.5SI in w% | 865.9098899 | 87.3 | 4.2 | 8.5 | 98.35398415 | 0.7938213339 | 0.8521945195 | 87.3 | 4.2 | 8.5 | 0 | 0 | 0.001921493557 | -0.000592091864 | -0.001329401693 | 57.48016
Solidification Simulation_4328 | 87.2AL+4.2MG+8.6SI in w% | 865.3010205 | 87.2 | 4.2 | 8.6 | 98.34738579 | 0.7885929111 | 0.8640213017 | 87.2 | 4.2 | 8.6 | 0 | 0 | 0.001917547952 | -0.0005868247539 | -0.001330723199 | 58.08442
Solidification Simulation_4329 | 87.1AL+4.2MG+8.7SI in w% | 864.6905524 | 87.1 | 4.2 | 8.7 | 98.34071498 | 0.7833880924 | 0.8758969298 | 87.1 | 4.2 | 8.7 | 0 | 0 | 0.001913584428 | -0.0005816358244 | -0.001331948603 | 58.69127
Solidification Simulation_4330 | 87AL+4.2MG+8.8SI in w% | 864.0784835 | 87 | 4.2 | 8.8 | 98.33397159 | 0.7782067586 | 0.8878216467 | 87 | 4.2 | 8.8 | 0 | 0 | 0.001909629768 | -0.0005765310767 | -0.001333098691 | 59.30009
Solidification Simulation_4331 | 86.9AL+4.2MG+8.9SI in w% | 863.4648125 | 86.9 | 4.2 | 8.9 | 98.32715549 | 0.7730488089 | 0.8997957022 | 86.9 | 4.2 | 8.9 | 0 | 0 | 0.001905658739 | -0.0005715008911 | -0.001334157848 | 59.9115
Solidification Simulation_4332 | 86.8AL+4.2MG+9SI in w% | 862.8495377 | 86.8 | 4.2 | 9 | 98.32026655 | 0.7679141142 | 0.911819335 | 86.8 | 4.2 | 9 | 0 | 0 | 0.00190168095 | -0.0005665462503 | -0.0013351347 | 60.52528
Solidification Simulation_4333 | 86.7AL+4.2MG+9.1SI in w% | 862.2326575 | 86.7 | 4.2 | 9.1 | 98.31330464 | 0.7628025684 | 0.9238927919 | 86.7 | 4.2 | 9.1 | 0 | 0 | 0.001897697219 | -0.0005616655256 | -0.001336031693 | 61.14143
Solidification Simulation_4334 | 86.6AL+4.2MG+9.2SI in w% | 861.6141705 | 86.6 | 4.2 | 9.2 | 98.30626962 | 0.7577140612 | 0.9360163184 | 86.6 | 4.2 | 9.2 | 0 | 0 | 0.00189370834 | -0.0005568571376 | -0.001336851202 | 61.75994
Solidification Simulation_4335 | 86.5AL+4.2MG+9.3SI in w% | 860.9940753 | 86.5 | 4.2 | 9.3 | 98.29916136 | 0.7526484838 | 0.9481901598 | 86.5 | 4.2 | 9.3 | 0 | 0 | 0.001889715076 | -0.0005521195505 | -0.001337595526 | 62.3808
Solidification Simulation_4336 | 86.4AL+4.2MG+9.4SI in w% | 860.3723706 | 86.4 | 4.2 | 9.4 | 98.29197971 | 0.747605729 | 0.960414562 | 86.4 | 4.2 | 9.4 | 0 | 0 | 0.001885718172 | -0.0005474512745 | -0.001338266898 | 63.00402
Solidification Simulation_4337 | 86.3AL+4.2MG+9.5SI in w% | 859.7490552 | 86.3 | 4.2 | 9.5 | 98.28472454 | 0.7425856909 | 0.9726897711 | 86.3 | 4.2 | 9.5 | 0 | 0 | 0.001881718351 | -0.0005428508635 | -0.001338867487 | 63.63589
Solidification Simulation_4338 | 86.2AL+4.2MG+9.6SI in w% | 859.1241278 | 86.2 | 4.2 | 9.6 | 98.2773957 | 0.7375882651 | 0.9850160334 | 86.2 | 4.2 | 9.6 | 0 | 0 | 0.001877716319 | -0.000538316914 | -0.001339399405 | 64.26385
Solidification Simulation_4339 | 86.1AL+4.2MG+9.7SI in w% | 858.4975874 | 86.1 | 4.2 | 9.7 | 98.26999306 | 0.7326133487 | 0.9973935957 | 86.1 | 4.2 | 9.7 | 0 | 0 | 0.001873712756 | -0.0005338480607 | -0.001339864695 | 64.89414
Solidification Simulation_4340 | 86AL+4.2MG+9.8SI in w% | 857.8694329 | 86 | 4.2 | 9.8 | 98.26251646 | 0.72766084 | 1.009822705 | 86 | 4.2 | 9.8 | 0 | 0 | 0.001869708317 | -0.0005294429762 | -0.001340265341 | 65.52675
Solidification Simulation_4341 | 85.9AL+4.2MG+9.9SI in w% | 857.2396635 | 85.9 | 4.2 | 9.9 | 98.25496575 | 0.722730639 | 1.022303608 | 85.9 | 4.2 | 9.9 | 0 | 0 | 0.001865703651 | -0.0005251003732 | -0.001340603278 | 66.16168
Solidification Simulation_4342 | 85.8AL+4.2MG+10SI in w% | 856.6082781 | 85.8 | 4.2 | 10 | 98.2473408 | 0.717822647 | 1.034836554 | 85.8 | 4.2 | 10 | 0 | 0 | 0.001861699382 | -0.0005208189986 | -0.001340880383 | 66.79891
Solidification Simulation_4343 | 95.7AL+4.3MG+0SI in w% | 911.6763326 | 95.7 | 4.3 | 0 | 98.62723072 | 1.372769276 | 0 | 95.7 | 4.3 | 0 | 0 | 0 | 0.001959999305 | -0.001959999305 |  | 14.93675
Solidification Simulation_4344 | 95.6AL+4.3MG+0.1SI in w% | 911.1909254 | 95.6 | 4.3 | 0.1 | 98.62679636 | 1.364710663 | 0.008492981356 | 95.6 | 4.3 | 0.1 | 0 | 0 | 0.001971574519 | -0.001911960044 | -5.961447453e-05 | 15.35386
Solidification Simulation_4345 | 95.5AL+4.3MG+0.2SI in w% | 910.7043622 | 95.5 | 4.3 | 0.2 | 98.62629136 | 1.356694129 | 0.01701450808 | 95.5 | 4.3 | 0.2 | 0 | 0 | 0.001982323809 | -0.0018662794 | -0.0001160444087 | 15.77246
Solidification Simulation_4346 | 95.4AL+4.3MG+0.3SI in w% | 910.2166339 | 95.4 | 4.3 | 0.3 | 98.62571581 | 1.348719366 | 0.02556482132 | 95.4 | 4.3 | 0.3 | 0 | 0 | 0.001992280834 | -0.001822760355 | -0.0001695204789 | 16.1926
Solidification Simulation_4347 | 95.3AL+4.3MG+0.4SI in w% | 909.7277315 | 95.3 | 4.3 | 0.4 | 98.62506979 | 1.340786053 | 0.03414416188 | 95.3 | 4.3 | 0.4 | 0 | 0 | 0.002001504217 | -0.001781252348 | -0.0002202518691 | 16.61429
Solidification Simulation_4348 | 95.2AL+4.3MG+0.5SI in w% | 909.2376461 | 95.2 | 4.3 | 0.5 | 98.62435336 | 1.332893874 | 0.04275277028 | 95.2 | 4.3 | 0.5 | 0 | 0 | 0.002010041347 | -0.001741613452 | -0.0002684278956 | 17.03756
Solidification Simulation_4349 | 95.1AL+4.3MG+0.6SI in w% | 908.7463688 | 95.1 | 4.3 | 0.6 | 98.6235666 | 1.325042518 | 0.05139088673 | 95.1 | 4.3 | 0.6 | 0 | 0 | 0.002017936758 | -0.001703716043 | -0.0003142207147 | 17.46244
Solidification Simulation_4350 | 95AL+4.3MG+0.7SI in w% | 908.2538911 | 95 | 4.3 | 0.7 | 98.62270957 | 1.317231676 | 0.06005875117 | 95 | 4.3 | 0.7 | 0 | 0 | 0.002025231198 | -0.001667444002 | -0.0003577871969 | 17.88896
Solidification Simulation_4351 | 94.9AL+4.3MG+0.8SI in w% | 907.7602042 | 94.9 | 4.3 | 0.8 | 98.62178236 | 1.309461041 | 0.06875660323 | 94.9 | 4.3 | 0.8 | 0 | 0 | 0.002031961907 | -0.001632691363 | -0.0003992705439 | 18.31713
Solidification Simulation_4352 | 94.8AL+4.3MG+0.9SI in w% | 907.2652997 | 94.8 | 4.3 | 0.9 | 98.62078501 | 1.301730312 | 0.0774846823 | 94.8 | 4.3 | 0.9 | 0 | 0 | 0.002038162989 | -0.001599361217 | -0.000438801772 | 18.74699
Solidification Simulation_4353 | 94.7AL+4.3MG+1SI in w% | 906.7691693 | 94.7 | 4.3 | 1 | 98.61971758 | 1.294039188 | 0.0862432275 | 94.7 | 4.3 | 1 | 0 | 0 | 0.00204386592 | -0.001567364876 | -0.0004765010437 | 19.17856
Solidification Simulation_4354 | 94.6AL+4.3MG+1.1SI in w% | 906.2718045 | 94.6 | 4.3 | 1.1 | 98.61858015 | 1.286387373 | 0.09503247772 | 94.6 | 4.3 | 1.1 | 0 | 0 | 0.00204909959 | -0.00153662089 | -0.0005124787 | 19.61186
Solidification Simulation_4355 | 94.5AL+4.3MG+1.2SI in w% | 905.7731972 | 94.5 | 4.3 | 1.2 | 98.61737275 | 1.278774575 | 0.1038526716 | 94.5 | 4.3 | 1.2 | 0 | 0 | 0.002053890605 | -0.001507054331 | -0.0005468362748 | 20.04692
Solidification Simulation_4356 | 94.4AL+4.3MG+1.3SI in w% | 905.2733393 | 94.4 | 4.3 | 1.3 | 98.61609545 | 1.271200502 | 0.1127040475 | 94.4 | 4.3 | 1.3 | 0 | 0 | 0.002058263759 | -0.001478596325 | -0.0005796674349 | 20.48376
Solidification Simulation_4357 | 94.3AL+4.3MG+1.4SI in w% | 904.7722228 | 94.3 | 4.3 | 1.4 | 98.61474829 | 1.263664863 | 0.1215868434 | 94.3 | 4.3 | 1.4 | 0 | 0 | 0.002062241857 | -0.001451183226 | -0.0006110586313 | 20.92241
Solidification Simulation_4358 | 94.2AL+4.3MG+1.5SI in w% | 904.2698399 | 94.2 | 4.3 | 1.5 | 98.61333131 | 1.256167389 | 0.130501298 | 94.2 | 4.3 | 1.5 | 0 | 0 | 0.002065845993 | -0.001424756177 | -0.0006410898159 | 21.36288
Solidification Simulation_4359 | 94.1AL+4.3MG+1.6SI in w% | 903.7661826 | 94.1 | 4.3 | 1.6 | 98.61184457 | 1.248707783 | 0.1394476483 | 94.1 | 4.3 | 1.6 | 0 | 0 | 0.002069096055 | -0.001399260908 | -0.0006698351477 | 21.8052
Solidification Simulation_4360 | 94AL+4.3MG+1.7SI in w% | 903.2612435 | 94 | 4.3 | 1.7 | 98.6102881 | 1.241285772 | 0.1484261323 | 94 | 4.3 | 1.7 | 0 | 0 | 0.00207201021 | -0.001374646875 | -0.0006973633342 | 22.24939
Solidification Simulation_4361 | 93.9AL+4.3MG+1.8SI in w% | 902.7550147 | 93.9 | 4.3 | 1.8 | 98.60866193 | 1.233901081 | 0.1574369872 | 93.9 | 4.3 | 1.8 | 0 | 0 | 0.002074605743 | -0.001350867414 | -0.0007237383285 | 22.69547
Solidification Simulation_4362 | 93.8AL+4.3MG+1.9SI in w% | 902.2474889 | 93.8 | 4.3 | 1.9 | 98.60696611 | 1.226553438 | 0.1664804502 | 93.8 | 4.3 | 1.9 | 0 | 0 | 0.002076898448 | -0.001327878908 | -0.0007490195395 | 23.14347
Solidification Simulation_4363 | 93.7AL+4.3MG+2SI in w% | 901.7386586 | 93.7 | 4.3 | 2 | 98.60520067 | 1.219242573 | 0.1755567585 | 93.7 | 4.3 | 2 | 0 | 0 | 0.002078903454 | -0.001305641017 | -0.0007732624365 | 23.59339
Solidification Simulation_4364 | 93.6AL+4.3MG+2.1SI in w% | 901.2285165 | 93.6 | 4.3 | 2.1 | 98.60336563 | 1.211968221 | 0.184666149 | 93.6 | 4.3 | 2.1 | 0 | 0 | 0.002080634558 | -0.001284115892 | -0.0007965186659 | 24.04526
Solidification Simulation_4365 | 93.5AL+4.3MG+2.2SI in w% | 900.7170554 | 93.5 | 4.3 | 2.2 | 98.60146104 | 1.204730106 | 0.1938088576 | 93.5 | 4.3 | 2.2 | 0 | 0 | 0.002082105092 | -0.001263268493 | -0.0008188365989 | 24.49911
Solidification Simulation_4366 | 93.4AL+4.3MG+2.3SI in w% | 900.2042683 | 93.4 | 4.3 | 2.3 | 98.59948688 | 1.197527999 | 0.2029851232 | 93.4 | 4.3 | 2.3 | 0 | 0 | 0.002083327163 | -0.001243065803 | -0.0008402613597 | 24.95494
Solidification Simulation_4367 | 93.3AL+4.3MG+2.4SI in w% | 899.6901479 | 93.3 | 4.3 | 2.4 | 98.59744321 | 1.19036161 | 0.2121951799 | 93.3 | 4.3 | 2.4 | 0 | 0 | 0.002084316055 | -0.00122347928 | -0.0008608367746 | 25.41275
Solidification Simulation_4368 | 93.2AL+4.3MG+2.5SI in w% | 899.1746876 | 93.2 | 4.3 | 2.5 | 98.59533004 | 1.183230698 | 0.2214392652 | 93.2 | 4.3 | 2.5 | 0 | 0 | 0.002085072049 | -0.001204473888 | -0.0008805981616 | 25.87264
Solidification Simulation_4369 | 93.1AL+4.3MG+2.6SI in w% | 898.6578804 | 93.1 | 4.3 | 2.6 | 98.59314738 | 1.176135007 | 0.2307176149 | 93.1 | 4.3 | 2.6 | 0 | 0 | 0.002085615951 | -0.001186028843 | -0.0008995871085 | 26.33455
Solidification Simulation_4370 | 93AL+4.3MG+2.7SI in w% | 898.1397195 | 93 | 4.3 | 2.7 | 98.59089526 | 1.169074278 | 0.2400304644 | 93 | 4.3 | 2.7 | 0 | 0 | 0.002085954114 | -0.001168116889 | -0.0009178372253 | 26.79851
Solidification Simulation_4371 | 92.9AL+4.3MG+2.8SI in w% | 897.6201984 | 92.9 | 4.3 | 2.8 | 98.58857365 | 1.162048293 | 0.2493780525 | 92.9 | 4.3 | 2.8 | 0 | 0 | 0.002086095473 | -0.0011507141 | -0.0009353813724 | 27.26455
Solidification Simulation_4372 | 92.8AL+4.3MG+2.9SI in w% | 897.0993104 | 92.8 | 4.3 | 2.9 | 98.58618261 | 1.15505678 | 0.2587606123 | 92.8 | 4.3 | 2.9 | 0 | 0 | 0.002086048831 | -0.001133798226 | -0.0009522506045 | 27.73269
Solidification Simulation_4373 | 92.7AL+4.3MG+3SI in w% | 896.5770492 | 92.7 | 4.3 | 3 | 98.58372212 | 1.148099497 | 0.2681783796 | 92.7 | 4.3 | 3 | 0 | 0 | 0.002085822518 | -0.001117348328 | -0.0009684741901 | 28.20293
Solidification Simulation_4374 | 92.6AL+4.3MG+3.1SI in w% | 896.0534084 | 92.6 | 4.3 | 3.1 | 98.58119217 | 1.141176232 | 0.2776315932 | 92.6 | 4.3 | 3.1 | 0 | 0 | 0.002085424069 | -0.001101344435 | -0.0009840796334 | 28.67529
Solidification Simulation_4375 | 92.5AL+4.3MG+3.2SI in w% | 895.5283817 | 92.5 | 4.3 | 3.2 | 98.57859279 | 1.134286722 | 0.2871204859 | 92.5 | 4.3 | 3.2 | 0 | 0 | 0.002084861006 | -0.001085767977 | -0.0009990930292 | 29.14979
Solidification Simulation_4376 | 92.4AL+4.3MG+3.3SI in w% | 895.0019628 | 92.4 | 4.3 | 3.3 | 98.57592396 | 1.127430742 | 0.296645294 | 92.4 | 4.3 | 3.3 | 0 | 0 | 0.002084143106 | -0.001070602783 | -0.001013540323 | 29.62641
Solidification Simulation_4377 | 92.3AL+4.3MG+3.4SI in w% | 894.4741459 | 92.3 | 4.3 | 3.4 | 98.57318568 | 1.120608062 | 0.3062062537 | 92.3 | 4.3 | 3.4 | 0 | 0 | 0.002083268862 | -0.001055827982 | -0.00102744088 | 30.10526
Solidification Simulation_4378 | 92.2AL+4.3MG+3.5SI in w% | 893.9449247 | 92.2 | 4.3 | 3.5 | 98.57037795 | 1.113818452 | 0.3158036001 | 92.2 | 4.3 | 3.5 | 0 | 0 | 0.00208225266 | -0.001041432009 | -0.001040820651 | 30.58626
Solidification Simulation_4379 | 92.1AL+4.3MG+3.6SI in w% | 893.4142934 | 92.1 | 4.3 | 3.6 | 98.56750074 | 1.107061687 | 0.3254375689 | 92.1 | 4.3 | 3.6 | 0 | 0 | 0.002081097907 | -0.001027398646 | -0.001053699262 | 31.06946
Solidification Simulation_4380 | 92AL+4.3MG+3.7SI in w% | 892.8822463 | 92 | 4.3 | 3.7 | 98.56455406 | 1.100337543 | 0.3351083954 | 92 | 4.3 | 3.7 | 0 | 0 | 0.002079810362 | -0.001013713819 | -0.001066096543 | 31.55485
Solidification Simulation_4381 | 91.9AL+4.3MG+3.8SI in w% | 892.3487775 | 91.9 | 4.3 | 3.8 | 98.56153789 | 1.093645796 | 0.3448163148 | 91.9 | 4.3 | 3.8 | 0 | 0 | 0.002078395654 | -0.001000364291 | -0.001078031363 | 32.04247
Solidification Simulation_4382 | 91.8AL+4.3MG+3.9SI in w% | 891.8138814 | 91.8 | 4.3 | 3.9 | 98.5584522 | 1.086986236 | 0.3545615638 | 91.8 | 4.3 | 3.9 | 0 | 0 | 0.002076858732 | -0.000987337227 | -0.001089521505 | 32.53232
Solidification Simulation_4383 | 91.7AL+4.3MG+4SI in w% | 891.2775526 | 91.7 | 4.3 | 4 | 98.55529698 | 1.080358639 | 0.3643443766 | 91.7 | 4.3 | 4 | 0 | 0 | 0.002075204755 | -0.0009746207352 | -0.00110058402 | 33.02441
Solidification Simulation_4384 | 91.6AL+4.3MG+4.1SI in w% | 890.7397854 | 91.6 | 4.3 | 4.1 | 98.55207222 | 1.073762794 | 0.3741649889 | 91.6 | 4.3 | 4.1 | 0 | 0 | 0.002073438506 | -0.0009622034292 | -0.001111235077 | 33.51875
Solidification Simulation_4385 | 91.5AL+4.3MG+4.2SI in w% | 890.2005746 | 91.5 | 4.3 | 4.2 | 98.54877787 | 1.06719849 | 0.3840236363 | 91.5 | 4.3 | 4.2 | 0 | 0 | 0.002071564566 | -0.0009500744919 | -0.001121490074 | 34.01536
Solidification Simulation_4386 | 91.4AL+4.3MG+4.3SI in w% | 889.6599148 | 91.4 | 4.3 | 4.3 | 98.54541393 | 1.060665517 | 0.3939205543 | 91.4 | 4.3 | 4.3 | 0 | 0 | 0.002069587314 | -0.0009382236385 | -0.001131363676 | 34.51424
Solidification Simulation_4387 | 91.3AL+4.3MG+4.4SI in w% | 889.1178009 | 91.3 | 4.3 | 4.4 | 98.54198035 | 1.05416367 | 0.4038559782 | 91.3 | 4.3 | 4.4 | 0 | 0 | 0.002067510949 | -0.0009266410844 | -0.001140869865 | 35.01541
Solidification Simulation_4388 | 91.2AL+4.3MG+4.5SI in w% | 888.5742278 | 91.2 | 4.3 | 4.5 | 98.53847711 | 1.047692745 | 0.4138301437 | 91.2 | 4.3 | 4.5 | 0 | 0 | 0.002065339495 | -0.0009153175159 | -0.001150021979 | 35.51887
Solidification Simulation_4389 | 91.1AL+4.3MG+4.6SI in w% | 888.0291904 | 91.1 | 4.3 | 4.6 | 98.53490417 | 1.041252539 | 0.4238432861 | 91.1 | 4.3 | 4.6 | 0 | 0 | 0.00206307681 | -0.0009042440604 | -0.001158832749 | 36.02463
Solidification Simulation_4390 | 91AL+4.3MG+4.7SI in w% | 887.4826837 | 91 | 4.3 | 4.7 | 98.5312615 | 1.034842854 | 0.4338956412 | 91 | 4.3 | 4.7 | 0 | 0 | 0.002060726597 | -0.0008934122612 | -0.001167314336 | 36.53271
Solidification Simulation_4391 | 90.9AL+4.3MG+4.8SI in w% | 886.934703 | 90.9 | 4.3 | 4.8 | 98.52754906 | 1.028463493 | 0.4439874445 | 90.9 | 4.3 | 4.8 | 0 | 0 | 0.002058292412 | -0.0008828140526 | -0.00117547836 | 37.04311
Solidification Simulation_4392 | 90.8AL+4.3MG+4.9SI in w% | 886.3852434 | 90.8 | 4.3 | 4.9 | 98.52376681 | 1.02211426 | 0.4541189317 | 90.8 | 4.3 | 4.9 | 0 | 0 | 0.002055777673 | -0.0008724417388 | -0.001183335935 | 37.55584
Solidification Simulation_4393 | 90.7AL+4.3MG+5SI in w% | 885.8343004 | 90.7 | 4.3 | 5 | 98.5199147 | 1.015794963 | 0.4642903386 | 90.7 | 4.3 | 5 | 0 | 0 | 0.002053185662 | -0.0008622879697 | -0.001190897692 | 38.07091
Solidification Simulation_4394 | 90.6AL+4.3MG+5.1SI in w% | 885.2818692 | 90.6 | 4.3 | 5.1 | 98.51599269 | 1.009505411 | 0.4745019009 | 90.6 | 4.3 | 5.1 | 0 | 0 | 0.002050519538 | -0.0008523457251 | -0.001198173812 | 38.58832
Solidification Simulation_4395 | 90.5AL+4.3MG+5.2SI in w% | 884.7279453 | 90.5 | 4.3 | 5.2 | 98.51200073 | 1.003245418 | 0.4847538546 | 90.5 | 4.3 | 5.2 | 0 | 0 | 0.002047782338 | -0.0008426082929 | -0.001205174045 | 39.10808
Solidification Simulation_4396 | 90.4AL+4.3MG+5.3SI in w% | 884.1725244 | 90.4 | 4.3 | 5.3 | 98.50793877 | 0.9970147958 | 0.4950464355 | 90.4 | 4.3 | 5.3 | 0 | 0 | 0.00204497699 | -0.0008330692553 | -0.001211907734 | 39.6302
Solidification Simulation_4397 | 90.3AL+4.3MG+5.4SI in w% | 883.6156021 | 90.3 | 4.3 | 5.4 | 98.50380676 | 0.9908133621 | 0.5053798797 | 90.3 | 4.3 | 5.4 | 0 | 0 | 0.00204210631 | -0.0008237224696 | -0.00121838384 | 40.15469
Solidification Simulation_4398 | 90.2AL+4.3MG+5.5SI in w% | 883.0571741 | 90.2 | 4.3 | 5.5 | 98.49960465 | 0.9846409299 | 0.5157544223 | 90.2 | 4.3 | 5.5 | 0 | 0 | 0.002039173013 | -0.0008145620551 | -0.001224610957 | 40.68154
Solidification Simulation_4399 | 90.1AL+4.3MG+5.6SI in w% | 882.4972363 | 90.1 | 4.3 | 5.6 | 98.49533236 | 0.9784973352 | 0.5261703027 | 90.1 | 4.3 | 5.6 | 0 | 0 | 0.002036179534 | -0.0008055822698 | -0.001230597264 | 41.21078
Solidification Simulation_4400 | 90AL+4.3MG+5.7SI in w% | 881.9357845 | 90 | 4.3 | 5.7 | 98.49098986 | 0.9723823853 | 0.536627754 | 90 | 4.3 | 5.7 | 0 | 0 | 0.002033128742 | -0.0007967779275 | -0.001236350814 | 41.74239
Solidification Simulation_4401 | 89.9AL+4.3MG+5.8SI in w% | 881.3728148 | 89.9 | 4.3 | 5.8 | 98.48657708 | 0.9662959104 | 0.5471270138 | 89.9 | 4.3 | 5.8 | 0 | 0 | 0.002030022904 | -0.000788143748 | -0.001241879156 | 42.27639
Solidification Simulation_4402 | 89.8AL+4.3MG+5.9SI in w% | 880.8083231 | 89.8 | 4.3 | 5.9 | 98.48209394 | 0.9602377374 | 0.5576683185 | 89.8 | 4.3 | 5.9 | 0 | 0 | 0.002026864372 | -0.0007796747663 | -0.001247189606 | 42.81279
Solidification Simulation_4403 | 89.7AL+4.3MG+6SI in w% | 880.2423058 | 89.7 | 4.3 | 6 | 98.4775404 | 0.9542076915 | 0.568251904 | 89.7 | 4.3 | 6 | 0 | 0 | 0.002023655412 | -0.0007713662166 | -0.001252289196 | 43.35158
Solidification Simulation_4404 | 89.6AL+4.3MG+6.1SI in w% | 879.6747589 | 89.6 | 4.3 | 6.1 | 98.47291638 | 0.9482056151 | 0.5788780097 | 89.6 | 4.3 | 6.1 | 0 | 0 | 0.002020398016 | -0.0007632134096 | -0.001257184606 | 43.89277
Solidification Simulation_4405 | 89.5AL+4.3MG+6.2SI in w% | 879.1056787 | 89.5 | 4.3 | 6.2 | 98.4682218 | 0.9422313301 | 0.5895468699 | 89.5 | 4.3 | 6.2 | 0 | 0 | 0.00201709467 | -0.0007552121679 | -0.001261882502 | 44.43636
Solidification Simulation_4406 | 89.4AL+4.3MG+6.3SI in w% | 878.5350618 | 89.4 | 4.3 | 6.3 | 98.4634566 | 0.9362846754 | 0.6002587226 | 89.4 | 4.3 | 6.3 | 0 | 0 | 0.002013747246 | -0.0007473581626 | -0.001266389083 | 44.98235
Solidification Simulation_4407 | 89.3AL+4.3MG+6.4SI in w% | 877.9629046 | 89.3 | 4.3 | 6.4 | 98.45862071 | 0.9303654882 | 0.611013805 | 89.3 | 4.3 | 6.4 | 0 | 0 | 0.002010357524 | -0.0007396472209 | -0.001270710303 | 45.53076
Solidification Simulation_4408 | 89.2AL+4.3MG+6.5SI in w% | 877.3892035 | 89.2 | 4.3 | 6.5 | 98.45371404 | 0.9244736076 | 0.6218123543 | 89.2 | 4.3 | 6.5 | 0 | 0 | 0.002006927774 | -0.000732075648 | -0.001274852126 | 46.08158
Solidification Simulation_4409 | 89.1AL+4.3MG+6.6SI in w% | 876.8139553 | 89.1 | 4.3 | 6.6 | 98.44873653 | 0.9186088672 | 0.6326546062 | 89.1 | 4.3 | 6.6 | 0 | 0 | 0.00200345968 | -0.0007246395837 | -0.001278820096 | 46.63481
Solidification Simulation_4410 | 89AL+4.3MG+6.7SI in w% | 876.2371567 | 89 | 4.3 | 6.7 | 98.44368806 | 0.9127711327 | 0.6435408044 | 89 | 4.3 | 6.7 | 0 | 0 | 0.001999954822 | -0.0007173352963 | -0.001282619526 | 47.19046
Solidification Simulation_4411 | 88.9AL+4.3MG+6.8SI in w% | 875.6588044 | 88.9 | 4.3 | 6.8 | 98.43856859 | 0.9069602265 | 0.6544711807 | 88.9 | 4.3 | 6.8 | 0 | 0 | 0.001996415308 | -0.0007101595156 | -0.001286255792 | 47.74852
Solidification Simulation_4412 | 88.8AL+4.3MG+6.9SI in w% | 875.0788953 | 88.8 | 4.3 | 6.9 | 98.43337802 | 0.9011760026 | 0.6654459749 | 88.8 | 4.3 | 6.9 | 0 | 0 | 0.001992843738 | -0.0007031091696 | -0.001289734569 | 48.30898
Solidification Simulation_4413 | 88.7AL+4.3MG+7SI in w% | 874.4974264 | 88.7 | 4.3 | 7 | 98.42811626 | 0.8954183109 | 0.6764654256 | 88.7 | 4.3 | 7 | 0 | 0 | 0.001989238207 | -0.0006961797405 | -0.001293058467 | 48.8719
Solidification Simulation_4414 | 88.6AL+4.3MG+7.1SI in w% | 873.9143947 | 88.6 | 4.3 | 7.1 | 98.42278323 | 0.8896869976 | 0.6875297698 | 88.6 | 4.3 | 7.1 | 0 | 0 | 0.001985604006 | -0.0006893694981 | -0.001296234507 | 49.43722
Solidification Simulation_4415 | 88.5AL+4.3MG+7.2SI in w% | 873.3297973 | 88.5 | 4.3 | 7.2 | 98.41737882 | 0.883981926 | 0.6986392493 | 88.5 | 4.3 | 7.2 | 0 | 0 | 0.001981941129 | -0.0006826748191 | -0.00129926631 | 50.00497
Solidification Simulation_4416 | 88.4AL+4.3MG+7.3SI in w% | 872.7436313 | 88.4 | 4.3 | 7.3 | 98.41190297 | 0.8783029363 | 0.7097940985 | 88.4 | 4.3 | 7.3 | 0 | 0 | 0.00197823966 | -0.0006760889877 | -0.001302150672 | 50.57512
Solidification Simulation_4417 | 88.3AL+4.3MG+7.4SI in w% | 872.1558941 | 88.3 | 4.3 | 7.4 | 98.40635554 | 0.8726498997 | 0.720994561 | 88.3 | 4.3 | 7.4 | 0 | 0 | 0.001974524427 | -0.0006696171507 | -0.001304907276 | 51.1477
Solidification Simulation_4418 | 88.2AL+4.3MG+7.5SI in w% | 871.566583 | 88.2 | 4.3 | 7.5 | 98.40073647 | 0.867022661 | 0.7322408718 | 88.2 | 4.3 | 7.5 | 0 | 0 | 0.001970785212 | -0.0006632526833 | -0.001307532529 | 51.7227
Solidification Simulation_4419 | 88.1AL+4.3MG+7.6SI in w% | 870.9756953 | 88.1 | 4.3 | 7.6 | 98.39504564 | 0.861421089 | 0.7435332731 | 88.1 | 4.3 | 7.6 | 0 | 0 | 0.001967022918 | -0.000656992746 | -0.001310030172 | 52.30012
Solidification Simulation_4420 | 88AL+4.3MG+7.7SI in w% | 870.3832286 | 88 | 4.3 | 7.7 | 98.38928296 | 0.8558450402 | 0.7548720028 | 88 | 4.3 | 7.7 | 0 | 0 | 0.001963239083 | -0.0006508349332 | -0.00131240415 | 52.87995
Solidification Simulation_4421 | 87.9AL+4.3MG+7.8SI in w% | 869.7891804 | 87.9 | 4.3 | 7.8 | 98.38344832 | 0.8502943797 | 0.7662573013 | 87.9 | 4.3 | 7.8 | 0 | 0 | 0.001959435133 | -0.0006447768984 | -0.001314658235 | 53.46219
Solidification Simulation_4422 | 87.8AL+4.3MG+7.9SI in w% | 869.1935484 | 87.8 | 4.3 | 7.9 | 98.37754162 | 0.8447689727 | 0.7776894085 | 87.8 | 4.3 | 7.9 | 0 | 0 | 0.001955611873 | -0.000638816068 | -0.001316795805 | 54.04685
Solidification Simulation_4423 | 87.7AL+4.3MG+8SI in w% | 868.5963302 | 87.7 | 4.3 | 8 | 98.37156275 | 0.839268685 | 0.7891685644 | 87.7 | 4.3 | 8 | 0 | 0 | 0.001951774637 | -0.0006329515784 | -0.001318823058 | 54.63384
Solidification Simulation_4424 | 87.6AL+4.3MG+8.1SI in w% | 867.9975238 | 87.6 | 4.3 | 8.1 | 98.3655116 | 0.8337933883 | 0.8006950104 | 87.6 | 4.3 | 8.1 | 0 | 0 | 0.001947913062 | -0.0006271774162 | -0.001320735646 | 55.22339
Solidification Simulation_4425 | 87.5AL+4.3MG+8.2SI in w% | 867.3971269 | 87.5 | 4.3 | 8.2 | 98.35938806 | 0.8283429498 | 0.8122689862 | 87.5 | 4.3 | 8.2 | 0 | 0 | 0.001944039537 | -0.0006214951364 | -0.001322544401 | 55.81527
Solidification Simulation_4426 | 87.4AL+4.3MG+8.3SI in w% | 866.7951374 | 87.4 | 4.3 | 8.3 | 98.35319202 | 0.8229172424 | 0.8238907331 | 87.4 | 4.3 | 8.3 | 0 | 0 | 0.001940151456 | -0.0006159014753 | -0.001324249981 | 56.40955
Solidification Simulation_4427 | 87.3AL+4.3MG+8.4SI in w% | 866.1915535 | 87.3 | 4.3 | 8.4 | 98.34692337 | 0.8175161398 | 0.8355604922 | 87.3 | 4.3 | 8.4 | 0 | 0 | 0.00193625005 | -0.0006103945244 | -0.001325855525 | 57.00622
Solidification Simulation_4428 | 87.2AL+4.3MG+8.5SI in w% | 865.5863731 | 87.2 | 4.3 | 8.5 | 98.34058198 | 0.8121395173 | 0.8472785049 | 87.2 | 4.3 | 8.5 | 0 | 0 | 0.001932335941 | -0.000604972142 | -0.001327363799 | 57.60529
Solidification Simulation_4429 | 87.1AL+4.3MG+8.6SI in w% | 864.9795944 | 87.1 | 4.3 | 8.6 | 98.33416774 | 0.8067872518 | 0.859045013 | 87.1 | 4.3 | 8.6 | 0 | 0 | 0.001928410321 | -0.0005996325501 | -0.001328777771 | 58.20675
Solidification Simulation_4430 | 87AL+4.3MG+8.7SI in w% | 864.3712158 | 87 | 4.3 | 8.7 | 98.32768052 | 0.8014592219 | 0.8708602584 | 87 | 4.3 | 8.7 | 0 | 0 | 0.001924474151 | -0.0005943739262 | -0.001330100225 | 58.8106
Solidification Simulation_4431 | 86.9AL+4.3MG+8.8SI in w% | 863.7612353 | 86.9 | 4.3 | 8.8 | 98.32112021 | 0.7961553036 | 0.8827244817 | 86.9 | 4.3 | 8.8 | 0 | 0 | 0.001920528545 | -0.0005891945964 | -0.001331333949 | 59.41682
Solidification Simulation_4432 | 86.8AL+4.3MG+8.9SI in w% | 863.1496516 | 86.8 | 4.3 | 8.9 | 98.31448668 | 0.7908753908 | 0.8946379301 | 86.8 | 4.3 | 8.9 | 0 | 0 | 0.001916574 | -0.000584092648 | -0.001332481352 | 60.02542
Solidification Simulation_4433 | 86.7AL+4.3MG+9SI in w% | 862.5364629 | 86.7 | 4.3 | 9 | 98.3077798 | 0.7856193547 | 0.9066008415 | 86.7 | 4.3 | 9 | 0 | 0 | 0.001912611602 | -0.0005790665199 | -0.001333545082 | 60.63639
Solidification Simulation_4434 | 86.6AL+4.3MG+9.1SI in w% | 861.9216679 | 86.6 | 4.3 | 9.1 | 98.30099946 | 0.7803870842 | 0.9186134606 | 86.6 | 4.3 | 9.1 | 0 | 0 | 0.001908642198 | -0.0005741145979 | -0.0013345276 | 61.24973
Solidification Simulation_4435 | 86.5AL+4.3MG+9.2SI in w% | 861.305265 | 86.5 | 4.3 | 9.2 | 98.2941455 | 0.7751784658 | 0.9306760307 | 86.5 | 4.3 | 9.2 | 0 | 0 | 0.001904666606 | -0.0005692353134 | -0.001335431292 | 61.86542
Solidification Simulation_4436 | 86.4AL+4.3MG+9.3SI in w% | 860.6872531 | 86.4 | 4.3 | 9.3 | 98.28721782 | 0.7699933872 | 0.9427887952 | 86.4 | 4.3 | 9.3 | 0 | 0 | 0.001900685631 | -0.0005644271474 | -0.001336258484 | 62.48347
Solidification Simulation_4437 | 86.3AL+4.3MG+9.4SI in w% | 860.0676308 | 86.3 | 4.3 | 9.4 | 98.28021626 | 0.7648317381 | 0.9549519981 | 86.3 | 4.3 | 9.4 | 0 | 0 | 0.001896700046 | -0.0005596886217 | -0.001337011424 | 63.10386
Solidification Simulation_4438 | 86.2AL+4.3MG+9.5SI in w% | 859.4463969 | 86.2 | 4.3 | 9.5 | 98.27314071 | 0.7596934093 | 0.9671658835 | 86.2 | 4.3 | 9.5 | 0 | 0 | 0.001892710602 | -0.0005550183011 | -0.001337692301 | 63.73293
Solidification Simulation_4439 | 86.1AL+4.3MG+9.6SI in w% | 858.8235504 | 86.1 | 4.3 | 9.6 | 98.26599101 | 0.7545782933 | 0.9794306958 | 86.1 | 4.3 | 9.6 | 0 | 0 | 0.001888718032 | -0.0005504147919 | -0.00133830324 | 64.35806
Solidification Simulation_4440 | 86AL+4.3MG+9.7SI in w% | 858.19909 | 86 | 4.3 | 9.7 | 98.25876704 | 0.7494862839 | 0.9917466798 | 86 | 4.3 | 9.7 | 0 | 0 | 0.001884723049 | -0.0005458767403 | -0.001338846309 | 64.98551
Solidification Simulation_4441 | 85.9AL+4.3MG+9.8SI in w% | 857.573015 | 85.9 | 4.3 | 9.8 | 98.25146864 | 0.7444172765 | 1.00411408 | 85.9 | 4.3 | 9.8 | 0 | 0 | 0.001880726331 | -0.0005414028264 | -0.001339323505 | 65.61529
Solidification Simulation_4442 | 85.8AL+4.3MG+9.9SI in w% | 856.9453244 | 85.8 | 4.3 | 9.9 | 98.24409569 | 0.7393711678 | 1.016533143 | 85.8 | 4.3 | 9.9 | 0 | 0 | 0.001876728556 | -0.0005369917721 | -0.001339736784 | 66.24737
Solidification Simulation_4443 | 85.7AL+4.3MG+10SI in w% | 856.3160172 | 85.7 | 4.3 | 10 | 98.23664803 | 0.7343478562 | 1.029004113 | 85.7 | 4.3 | 10 | 0 | 0 | 0.00187273037 | -0.0005326423309 | -0.001340088039 | 66.88176
Solidification Simulation_4444 | 95.6AL+4.4MG+0SI in w% | 911.1659754 | 95.6 | 4.4 | 0 | 98.59558493 | 1.404415074 | 0 | 95.6 | 4.4 | 0 | 0 | 0 | 0.001958841825 | -0.001958841825 |  | 15.29446
Solidification Simulation_4445 | 95.5AL+4.4MG+0.1SI in w% | 910.6829095 | 95.5 | 4.4 | 0.1 | 98.59540438 | 1.396159912 | 0.008435703614 | 95.5 | 4.4 | 0.1 | 0 | 0 | 0.001970675442 | -0.00191237257 | -5.830287187e-05 | 15.70891
Solidification Simulation_4446 | 95.4AL+4.4MG+0.2SI in w% | 910.1986836 | 95.4 | 4.4 | 0.2 | 98.59515201 | 1.387947996 | 0.01689999035 | 95.4 | 4.4 | 0.2 | 0 | 0 | 0.001981693641 | -0.001868115512 | -0.0001135781291 | 16.12486
Solidification Simulation_4447 | 95.3AL+4.4MG+0.3SI in w% | 909.7132889 | 95.3 | 4.4 | 0.3 | 98.5948279 | 1.379778997 | 0.02539309968 | 95.3 | 4.4 | 0.3 | 0 | 0 | 0.001991929138 | -0.001825890317 | -0.0001660388209 | 16.54232
Solidification Simulation_4448 | 95.2AL+4.4MG+0.4SI in w% | 909.2267161 | 95.2 | 4.4 | 0.4 | 98.59443215 | 1.371652578 | 0.03391527069 | 95.2 | 4.4 | 0.4 | 0 | 0 | 0.002001433778 | -0.001785555565 | -0.0002158782131 | 16.96133
Solidification Simulation_4449 | 95.1AL+4.4MG+0.5SI in w% | 908.7389565 | 95.1 | 4.4 | 0.5 | 98.59396482 | 1.363568437 | 0.04246674251 | 95.1 | 4.4 | 0.5 | 0 | 0 | 0.002010254769 | -0.001746982737 | -0.0002632720319 | 17.38193
Solidification Simulation_4450 | 95AL+4.4MG+0.6SI in w% | 908.2500013 | 95 | 4.4 | 0.6 | 98.59342602 | 1.35552623 | 0.05104775344 | 95 | 4.4 | 0.6 | 0 | 0 | 0.002018435282 | -0.001710054813 | -0.0003083804694 | 17.80412
Solidification Simulation_4451 | 94.9AL+4.4MG+0.7SI in w% | 907.7598417 | 94.9 | 4.4 | 0.7 | 98.59281581 | 1.347525646 | 0.05965854183 | 94.9 | 4.4 | 0.7 | 0 | 0 | 0.002026014811 | -0.001674664999 | -0.000351349812 | 18.22795
Solidification Simulation_4452 | 94.8AL+4.4MG+0.8SI in w% | 907.2684691 | 94.8 | 4.4 | 0.8 | 98.59213429 | 1.339566368 | 0.06829934564 | 94.8 | 4.4 | 0.8 | 0 | 0 | 0.00203301919 | -0.001640707232 | -0.0003923119589 | 18.65351
Solidification Simulation_4453 | 94.7AL+4.4MG+0.9SI in w% | 906.7758751 | 94.7 | 4.4 | 0.9 | 98.59138151 | 1.331648091 | 0.07697040275 | 94.7 | 4.4 | 0.9 | 0 | 0 | 0.002039512842 | -0.001608117127 | -0.0004313957154 | 19.0806
Solidification Simulation_4454 | 94.6AL+4.4MG+1SI in w% | 906.2820512 | 94.6 | 4.4 | 1 | 98.59055755 | 1.323770501 | 0.08567195048 | 94.6 | 4.4 | 1 | 0 | 0 | 0.00204549538 | -0.001576787431 | -0.0004687079485 | 19.50948
Solidification Simulation_4455 | 94.5AL+4.4MG+1.1SI in w% | 905.7869893 | 94.5 | 4.4 | 1.1 | 98.58966249 | 1.315933288 | 0.09440422594 | 94.5 | 4.4 | 1.1 | 0 | 0 | 0.002051005479 | -0.001546650943 | -0.0005043545356 | 19.94008
Solidification Simulation_4456 | 94.4AL+4.4MG+1.2SI in w% | 905.2906811 | 94.4 | 4.4 | 1.2 | 98.58869637 | 1.308136167 | 0.1031674666 | 94.4 | 4.4 | 1.2 | 0 | 0 | 0.002056069244 | -0.001517637987 | -0.0005384312567 | 20.37244
Solidification Simulation_4457 | 94.3AL+4.4MG+1.3SI in w% | 904.7931185 | 94.3 | 4.4 | 1.3 | 98.58765927 | 1.300378823 | 0.1119619088 | 94.3 | 4.4 | 1.3 | 0 | 0 | 0.002060711082 | -0.001489684422 | -0.0005710266603 | 20.80658
Solidification Simulation_4458 | 94.2AL+4.4MG+1.4SI in w% | 904.2942936 | 94.2 | 4.4 | 1.4 | 98.58655125 | 1.292660966 | 0.1207877891 | 94.2 | 4.4 | 1.4 | 0 | 0 | 0.00206495338 | -0.001462730784 | -0.0006022225962 | 21.24252
Solidification Simulation_4459 | 94.1AL+4.4MG+1.5SI in w% | 903.7941984 | 94.1 | 4.4 | 1.5 | 98.58537235 | 1.284982303 | 0.129645344 | 94.1 | 4.4 | 1.5 | 0 | 0 | 0.002068817197 | -0.001436722198 | -0.0006320949986 | 21.68028
Solidification Simulation_4460 | 94AL+4.4MG+1.6SI in w% | 903.2928252 | 94 | 4.4 | 1.6 | 98.58412266 | 1.277342535 | 0.138534809 | 94 | 4.4 | 1.6 | 0 | 0 | 0.002072321979 | -0.001411607686 | -0.0006607142936 | 22.11989
Solidification Simulation_4461 | 93.9AL+4.4MG+1.7SI in w% | 902.7901664 | 93.9 | 4.4 | 1.7 | 98.58280217 | 1.269741405 | 0.1474564215 | 93.9 | 4.4 | 1.7 | 0 | 0 | 0.0020754858 | -0.001387339874 | -0.0006881459264 | 22.56137
Solidification Simulation_4462 | 93.8AL+4.4MG+1.8SI in w% | 902.2862143 | 93.8 | 4.4 | 1.8 | 98.58141098 | 1.262178601 | 0.1564104159 | 93.8 | 4.4 | 1.8 | 0 | 0 | 0.002078325821 | -0.001363874921 | -0.0007144509004 | 23.00474
Solidification Simulation_4463 | 93.7AL+4.4MG+1.9SI in w% | 901.7809614 | 93.7 | 4.4 | 1.9 | 98.57994912 | 1.254653851 | 0.1653970281 | 93.7 | 4.4 | 1.9 | 0 | 0 | 0.002080857744 | -0.001341171774 | -0.0007396859703 | 23.45001
Solidification Simulation_4464 | 93.6AL+4.4MG+2SI in w% | 901.2744004 | 93.6 | 4.4 | 2 | 98.57841663 | 1.247166879 | 0.1744164936 | 93.6 | 4.4 | 2 | 0 | 0 | 0.002083096628 | -0.001319192414 | -0.0007639042138 | 23.89722
Solidification Simulation_4465 | 93.5AL+4.4MG+2.1SI in w% | 900.7665239 | 93.5 | 4.4 | 2.1 | 98.57681354 | 1.239717411 | 0.1834690477 | 93.5 | 4.4 | 2.1 | 0 | 0 | 0.002085056242 | -0.001297901118 | -0.000787155125 | 24.34637
Solidification Simulation_4466 | 93.4AL+4.4MG+2.2SI in w% | 900.2573248 | 93.4 | 4.4 | 2.2 | 98.5751399 | 1.232305174 | 0.1925549254 | 93.4 | 4.4 | 2.2 | 0 | 0 | 0.002086749887 | -0.001277264762 | -0.0008094851245 | 24.79749
Solidification Simulation_4467 | 93.3AL+4.4MG+2.3SI in w% | 899.7467961 | 93.3 | 4.4 | 2.3 | 98.57339574 | 1.224929901 | 0.2016743617 | 93.3 | 4.4 | 2.3 | 0 | 0 | 0.00208818969 | -0.001257252105 | -0.0008309375842 | 25.2506
Solidification Simulation_4468 | 93.2AL+4.4MG+2.4SI in w% | 899.2349306 | 93.2 | 4.4 | 2.4 | 98.57158108 | 1.217591326 | 0.2108275913 | 93.2 | 4.4 | 2.4 | 0 | 0 | 0.002089387467 | -0.001237834165 | -0.0008515533016 | 25.70571
Solidification Simulation_4469 | 93.1AL+4.4MG+2.5SI in w% | 898.7217214 | 93.1 | 4.4 | 2.5 | 98.56969597 | 1.210289185 | 0.2200148491 | 93.1 | 4.4 | 2.5 | 0 | 0 | 0.00209035394 | -0.001218983487 | -0.0008713704534 | 26.16285
Solidification Simulation_4470 | 93AL+4.4MG+2.6SI in w% | 898.2071619 | 93 | 4.4 | 2.6 | 98.56774041 | 1.203023218 | 0.2292363693 | 93 | 4.4 | 2.6 | 0 | 0 | 0.002091099675 | -0.001200674612 | -0.0008904250626 | 26.62203
Solidification Simulation_4471 | 92.9AL+4.4MG+2.7SI in w% | 897.6912452 | 92.9 | 4.4 | 2.7 | 98.56571444 | 1.195793174 | 0.2384923872 | 92.9 | 4.4 | 2.7 | 0 | 0 | 0.002091634177 | -0.001182883305 | -0.000908750872 | 27.08326
Solidification Simulation_4472 | 92.8AL+4.4MG+2.8SI in w% | 897.1739648 | 92.8 | 4.4 | 2.8 | 98.56361807 | 1.188598792 | 0.2477831363 | 92.8 | 4.4 | 2.8 | 0 | 0 | 0.002091966817 | -0.00116558703 | -0.0009263797865 | 27.54657
Solidification Simulation_4473 | 92.7AL+4.4MG+2.9SI in w% | 896.655314 | 92.7 | 4.4 | 2.9 | 98.56145134 | 1.181439812 | 0.2571088503 | 92.7 | 4.4 | 2.9 | 0 | 0 | 0.002092106446 | -0.001148764571 | -0.0009433418753 | 28.01197
Solidification Simulation_4474 | 92.6AL+4.4MG+3SI in w% | 896.1352866 | 92.6 | 4.4 | 3 | 98.55921422 | 1.174316017 | 0.2664697662 | 92.6 | 4.4 | 3 | 0 | 0 | 0.002092061105 | -0.001132395698 | -0.0009596654068 | 28.47948
Solidification Simulation_4475 | 92.5AL+4.4MG+3.1SI in w% | 895.6138761 | 92.5 | 4.4 | 3.1 | 98.55690676 | 1.167227129 | 0.2758661153 | 92.5 | 4.4 | 3.1 | 0 | 0 | 0.00209183879 | -0.001116461589 | -0.0009753772013 | 28.94911
Solidification Simulation_4476 | 92.4AL+4.4MG+3.2SI in w% | 895.0910763 | 92.4 | 4.4 | 3.2 | 98.55452896 | 1.160172908 | 0.2852981316 | 92.4 | 4.4 | 3.2 | 0 | 0 | 0.002091447086 | -0.001100944477 | -0.0009905026089 | 29.42088
Solidification Simulation_4477 | 92.3AL+4.4MG+3.3SI in w% | 894.566881 | 92.3 | 4.4 | 3.3 | 98.55208081 | 1.153153139 | 0.2947660519 | 92.3 | 4.4 | 3.3 | 0 | 0 | 0.002090892833 | -0.00108582733 | -0.001005065503 | 29.89479
Solidification Simulation_4478 | 92.2AL+4.4MG+3.4SI in w% | 894.0412842 | 92.2 | 4.4 | 3.4 | 98.54956234 | 1.146167557 | 0.3042701074 | 92.2 | 4.4 | 3.4 | 0 | 0 | 0.002090182923 | -0.001071094306 | -0.001019088617 | 30.37088
Solidification Simulation_4479 | 92.1AL+4.4MG+3.5SI in w% | 893.5142799 | 92.1 | 4.4 | 3.5 | 98.54697353 | 1.139215936 | 0.3138105328 | 92.1 | 4.4 | 3.5 | 0 | 0 | 0.002089323785 | -0.00105673033 | -0.001032593455 | 30.84914
Solidification Simulation_4480 | 92AL+4.4MG+3.6SI in w% | 892.9858623 | 92 | 4.4 | 3.6 | 98.54431439 | 1.132298044 | 0.323387562 | 92 | 4.4 | 3.6 | 0 | 0 | 0.002088321673 | -0.001042721217 | -0.001045600456 | 31.32959
Solidification Simulation_4481 | 91.9AL+4.4MG+3.7SI in w% | 892.4560254 | 91.9 | 4.4 | 3.7 | 98.54158492 | 1.125413651 | 0.3330014289 | 91.9 | 4.4 | 3.7 | 0 | 0 | 0.002087182171 | -0.001029053266 | -0.001058128905 | 31.81225
Solidification Simulation_4482 | 91.8AL+4.4MG+3.8SI in w% | 891.9247638 | 91.8 | 4.4 | 3.8 | 98.5387851 | 1.118562529 | 0.3426523671 | 91.8 | 4.4 | 3.8 | 0 | 0 | 0.002085910998 | -0.001015713748 | -0.00107019725 | 32.29713
Solidification Simulation_4483 | 91.7AL+4.4MG+3.9SI in w% | 891.3920716 | 91.7 | 4.4 | 3.9 | 98.53591494 | 1.111744454 | 0.3523406106 | 91.7 | 4.4 | 3.9 | 0 | 0 | 0.002084513485 | -0.001002690498 | -0.001081822988 | 32.78423
Solidification Simulation_4484 | 91.6AL+4.4MG+4SI in w% | 890.8579435 | 91.6 | 4.4 | 4 | 98.53297441 | 1.104959202 | 0.362066393 | 91.6 | 4.4 | 4 | 0 | 0 | 0.002082994728 | -0.0009899719627 | -0.001093022765 | 33.27358
Solidification Simulation_4485 | 91.5AL+4.4MG+4.1SI in w% | 890.3223739 | 91.5 | 4.4 | 4.1 | 98.5299635 | 1.098206549 | 0.3718299472 | 91.5 | 4.4 | 4.1 | 0 | 0 | 0.002081359745 | -0.0009775472619 | -0.001103812483 | 33.76518
Solidification Simulation_4486 | 91.4AL+4.4MG+4.2SI in w% | 889.7853576 | 91.4 | 4.4 | 4.2 | 98.5268822 | 1.091486294 | 0.3816315097 | 91.4 | 4.4 | 4.2 | 0 | 0 | 0.002079612912 | -0.0009654057644 | -0.001114207148 | 34.25904
Solidification Simulation_4487 | 91.3AL+4.4MG+4.3SI in w% | 889.2468892 | 91.3 | 4.4 | 4.3 | 98.52373048 | 1.084798205 | 0.3914713115 | 91.3 | 4.4 | 4.3 | 0 | 0 | 0.002077758852 | -0.000953537639 | -0.001124221213 | 34.75518
Solidification Simulation_4488 | 91.2AL+4.4MG+4.4SI in w% | 888.7069637 | 91.2 | 4.4 | 4.4 | 98.52050834 | 1.078142076 | 0.4013495873 | 91.2 | 4.4 | 4.4 | 0 | 0 | 0.00207580185 | -0.0009419334313 | -0.001133868418 | 35.2536
Solidification Simulation_4489 | 91.1AL+4.4MG+4.5SI in w% | 888.1655759 | 91.1 | 4.4 | 4.5 | 98.51721573 | 1.071517697 | 0.4112665709 | 91.1 | 4.4 | 4.5 | 0 | 0 | 0.002073746016 | -0.0009305841341 | -0.001143161882 | 35.75432
Solidification Simulation_4490 | 91AL+4.4MG+4.6SI in w% | 887.6227209 | 91 | 4.4 | 4.6 | 98.51385264 | 1.06492486 | 0.4212224962 | 91 | 4.4 | 4.6 | 0 | 0 | 0.002071595297 | -0.0009194811618 | -0.001152114135 | 36.25734
Solidification Simulation_4491 | 90.9AL+4.4MG+4.7SI in w% | 887.0783936 | 90.9 | 4.4 | 4.7 | 98.51041904 | 1.05836336 | 0.4312175971 | 90.9 | 4.4 | 4.7 | 0 | 0 | 0.00206935348 | -0.0009086163244 | -0.001160737156 | 36.76267
Solidification Simulation_4492 | 90.8AL+4.4MG+4.8SI in w% | 886.5325894 | 90.8 | 4.4 | 4.8 | 98.5069149 | 1.051832994 | 0.4412521074 | 90.8 | 4.4 | 4.8 | 0 | 0 | 0.002067024208 | -0.0008979818071 | -0.001169042401 | 37.27032
Solidification Simulation_4493 | 90.7AL+4.4MG+4.9SI in w% | 885.9853035 | 90.7 | 4.4 | 4.9 | 98.50334018 | 1.045333561 | 0.4513262612 | 90.7 | 4.4 | 4.9 | 0 | 0 | 0.002064610976 | -0.0008875701453 | -0.001177040831 | 37.7803
Solidification Simulation_4494 | 90.6AL+4.4MG+5SI in w% | 885.4365313 | 90.6 | 4.4 | 5 | 98.49969484 | 1.038864864 | 0.4614402924 | 90.6 | 4.4 | 5 | 0 | 0 | 0.002062117153 | -0.0008773742085 | -0.001184742944 | 38.29261
Solidification Simulation_4495 | 90.5AL+4.4MG+5.1SI in w% | 884.8862681 | 90.5 | 4.4 | 5.1 | 98.49597886 | 1.032426707 | 0.4715944352 | 90.5 | 4.4 | 5.1 | 0 | 0 | 0.002059545975 | -0.0008673871788 | -0.001192158796 | 38.80727
Solidification Simulation_4496 | 90.4AL+4.4MG+5.2SI in w% | 884.3345095 | 90.4 | 4.4 | 5.2 | 98.49219218 | 1.026018896 | 0.4817889238 | 90.4 | 4.4 | 5.2 | 0 | 0 | 0.002056900561 | -0.0008576025359 | -0.001199298025 | 39.32428
Solidification Simulation_4497 | 90.3AL+4.4MG+5.3SI in w% | 883.7812511 | 90.3 | 4.4 | 5.3 | 98.48833477 | 1.019641239 | 0.4920239923 | 90.3 | 4.4 | 5.3 | 0 | 0 | 0.002054183913 | -0.0008480140391 | -0.001206169874 | 39.84365
Solidification Simulation_4498 | 90.2AL+4.4MG+5.4SI in w% | 883.2264886 | 90.2 | 4.4 | 5.4 | 98.48440658 | 1.013293549 | 0.502299875 | 90.2 | 4.4 | 5.4 | 0 | 0 | 0.002051398924 | -0.0008386157127 | -0.001212783212 | 40.36539
Solidification Simulation_4499 | 90.1AL+4.4MG+5.5SI in w% | 882.6702178 | 90.1 | 4.4 | 5.5 | 98.48040756 | 1.006975631 | 0.512616805 | 90.1 | 4.4 | 5.5 | 0 | 0 | 0.002048548386 | -0.0008294018332 | -0.001219146552 | 40.88949
Solidification Simulation_4500 | 90AL+4.4MG+5.6SI in w% | 882.1124346 | 90 | 4.4 | 5.6 | 98.47633766 | 1.00068732 | 0.5229750208 | 90 | 4.4 | 5.6 | 0 | 0 | 0.002045625222 | -0.0008203630001 | -0.001225262222 | 41.41612
Solidification Simulation_4501 | 89.9AL+4.4MG+5.7SI in w% | 881.5531347 | 89.9 | 4.4 | 5.7 | 98.47219683 | 0.9944284169 | 0.5333747535 | 89.9 | 4.4 | 5.7 | 0 | 0 | 0.002042661129 | -0.0008115055806 | -0.001231155548 | 41.94483
Solidification Simulation_4502 | 89.8AL+4.4MG+5.8SI in w% | 880.9923144 | 89.8 | 4.4 | 5.8 | 98.46798502 | 0.9881987444 | 0.5438162384 | 89.8 | 4.4 | 5.8 | 0 | 0 | 0.002039629684 | -0.000802813006 | -0.001236816678 | 42.47607
Solidification Simulation_4503 | 89.7AL+4.4MG+5.9SI in w% | 880.4299697 | 89.7 | 4.4 | 5.9 | 98.46370216 | 0.9819981258 | 0.5542997105 | 89.7 | 4.4 | 5.9 | 0 | 0 | 0.002036542895 | -0.0007942842378 | -0.001242258657 | 43.00971
Solidification Simulation_4504 | 89.6AL+4.4MG+6SI in w% | 879.8660968 | 89.6 | 4.4 | 6 | 98.45934821 | 0.9758263851 | 0.5648254049 | 89.6 | 4.4 | 6 | 0 | 0 | 0.002033403095 | -0.0007859146237 | -0.001247488471 | 43.54574
Solidification Simulation_4505 | 89.5AL+4.4MG+6.1SI in w% | 879.300692 | 89.5 | 4.4 | 6.1 | 98.4549231 | 0.969683347 | 0.5753935562 | 89.5 | 4.4 | 6.1 | 0 | 0 | 0.00203020055 | -0.0007776951038 | -0.001252505446 | 44.08436
Solidification Simulation_4506 | 89.4AL+4.4MG+6.2SI in w% | 878.7337515 | 89.4 | 4.4 | 6.2 | 98.45042675 | 0.9635688446 | 0.5860044007 | 89.4 | 4.4 | 6.2 | 0 | 0 | 0.00202697321 | -0.0007696350398 | -0.001257338171 | 44.625
Solidification Simulation_4507 | 89.3AL+4.4MG+6.3SI in w% | 878.1652719 | 89.3 | 4.4 | 6.3 | 98.44585912 | 0.9574827034 | 0.5966581726 | 89.3 | 4.4 | 6.3 | 0 | 0 | 0.002023687593 | -0.0007617167509 | -0.001261970842 | 45.16823
Solidification Simulation_4508 | 89.2AL+4.4MG+6.4SI in w% | 877.5952497 | 89.2 | 4.4 | 6.4 | 98.44122014 | 0.9514247493 | 0.6073551057 | 89.2 | 4.4 | 6.4 | 0 | 0 | 0.002020357547 | -0.0007539407478 | -0.001266416799 | 45.71387
Solidification Simulation_4509 | 89.1AL+4.4MG+6.5SI in w% | 877.0236815 | 89.1 | 4.4 | 6.5 | 98.43650972 | 0.9453948412 | 0.6180954417 | 89.1 | 4.4 | 6.5 | 0 | 0 | 0.002016984844 | -0.000746303094 | -0.00127068175 | 46.26193
Solidification Simulation_4510 | 89AL+4.4MG+6.6SI in w% | 876.4505638 | 89 | 4.4 | 6.6 | 98.4317278 | 0.9393927912 | 0.6288794102 | 89 | 4.4 | 6.6 | 0 | 0 | 0.00201357176 | -0.0007388003234 | -0.001274771437 | 46.81239
Solidification Simulation_4511 | 88.9AL+4.4MG+6.7SI in w% | 875.8758936 | 88.9 | 4.4 | 6.7 | 98.42687431 | 0.9334184383 | 0.6397072472 | 88.9 | 4.4 | 6.7 | 0 | 0 | 0.002010119971 | -0.0007314287881 | -0.001278691183 | 47.36527
Solidification Simulation_4512 | 88.8AL+4.4MG+6.8SI in w% | 875.2996676 | 88.8 | 4.4 | 6.8 | 98.42194916 | 0.9274716458 | 0.6505791948 | 88.8 | 4.4 | 6.8 | 0 | 0 | 0.002006631054 | -0.0007241849574 | -0.001282446097 | 47.92057
Solidification Simulation_4513 | 88.7AL+4.4MG+6.9SI in w% | 874.7218827 | 88.7 | 4.4 | 6.9 | 98.41695228 | 0.9215522333 | 0.6614954831 | 88.7 | 4.4 | 6.9 | 0 | 0 | 0.002003107122 | -0.0007170657561 | -0.001286041366 | 48.47828
Solidification Simulation_4514 | 88.6AL+4.4MG+7SI in w% | 874.1425359 | 88.6 | 4.4 | 7 | 98.4118836 | 0.915660052 | 0.6724563504 | 88.6 | 4.4 | 7 | 0 | 0 | 0.001999552409 | -0.0007100688757 | -0.001289483533 | 49.03836
Solidification Simulation_4515 | 88.5AL+4.4MG+7.1SI in w% | 873.5616244 | 88.5 | 4.4 | 7.1 | 98.40674302 | 0.9097949509 | 0.683462034 | 88.5 | 4.4 | 7.1 | 0 | 0 | 0.00199594821 | -0.000703184033 | -0.001292764177 | 49.60096
Solidification Simulation_4516 | 88.4AL+4.4MG+7.2SI in w% | 872.9791451 | 88.4 | 4.4 | 7.2 | 98.40153046 | 0.9039567709 | 0.6945127685 | 88.4 | 4.4 | 7.2 | 0 | 0 | 0.001992328736 | -0.0006964199031 | -0.001295908833 | 50.16592
Solidification Simulation_4517 | 88.3AL+4.4MG+7.3SI in w% | 872.3950955 | 88.3 | 4.4 | 7.3 | 98.39624583 | 0.8981453769 | 0.7056087952 | 88.3 | 4.4 | 7.3 | 0 | 0 | 0.001988680221 | -0.0006897681285 | -0.001298912092 | 50.73331
Solidification Simulation_4518 | 88.2AL+4.4MG+7.4SI in w% | 871.8094727 | 88.2 | 4.4 | 7.4 | 98.39088905 | 0.8923606017 | 0.7167503455 | 88.2 | 4.4 | 7.4 | 0 | 0 | 0.001985004564 | -0.0006832261801 | -0.001301778384 | 51.3031
Solidification Simulation_4519 | 88.1AL+4.4MG+7.5SI in w% | 871.2222741 | 88.1 | 4.4 | 7.5 | 98.38546002 | 0.8866023202 | 0.7279376631 | 88.1 | 4.4 | 7.5 | 0 | 0 | 0.001981302775 | -0.000676791173 | -0.001304511602 | 51.87532
Solidification Simulation_4520 | 88AL+4.4MG+7.6SI in w% | 870.6334973 | 88 | 4.4 | 7.6 | 98.37995865 | 0.8808703681 | 0.7391709794 | 88 | 4.4 | 7.6 | 0 | 0 | 0.001977576662 | -0.0006704607588 | -0.001307115903 | 52.44995
Solidification Simulation_4521 | 87.9AL+4.4MG+7.7SI in w% | 870.0431396 | 87.9 | 4.4 | 7.7 | 98.37438484 | 0.8751646192 | 0.7504505372 | 87.9 | 4.4 | 7.7 | 0 | 0 | 0.001973827138 | -0.0006642322267 | -0.001309594912 | 53.027
Solidification Simulation_4522 | 87.8AL+4.4MG+7.8SI in w% | 869.4511989 | 87.8 | 4.4 | 7.8 | 98.36873851 | 0.8694849222 | 0.761776571 | 87.8 | 4.4 | 7.8 | 0 | 0 | 0.001970055738 | -0.0006581032905 | -0.001311952447 | 53.60646
Solidification Simulation_4523 | 87.7AL+4.4MG+7.9SI in w% | 868.8576726 | 87.7 | 4.4 | 7.9 | 98.36301954 | 0.8638311419 | 0.7731493203 | 87.7 | 4.4 | 7.9 | 0 | 0 | 0.001966263896 | -0.0006520717208 | -0.001314192176 | 54.18833
Solidification Simulation_4524 | 87.6AL+4.4MG+8SI in w% | 868.2625587 | 87.6 | 4.4 | 8 | 98.35722784 | 0.8582031411 | 0.7845690233 | 87.6 | 4.4 | 8 | 0 | 0 | 0.001962452462 | -0.0006461350642 | -0.001316317398 | 54.7726
Solidification Simulation_4525 | 87.5AL+4.4MG+8.1SI in w% | 867.6658549 | 87.5 | 4.4 | 8.1 | 98.3513633 | 0.8526007808 | 0.7960359173 | 87.5 | 4.4 | 8.1 | 0 | 0 | 0.001958622993 | -0.0006402913443 | -0.001318331648 | 55.35928
Solidification Simulation_4526 | 87.4AL+4.4MG+8.2SI in w% | 867.0675591 | 87.4 | 4.4 | 8.2 | 98.34542582 | 0.8470239391 | 0.8075502452 | 87.4 | 4.4 | 8.2 | 0 | 0 | 0.001954776273 | -0.0006345382501 | -0.001320238023 | 55.94836
Solidification Simulation_4527 | 87.3AL+4.4MG+8.3SI in w% | 866.4676693 | 87.3 | 4.4 | 8.3 | 98.33941529 | 0.8414724725 | 0.8191122421 | 87.3 | 4.4 | 8.3 | 0 | 0 | 0.001950913623 | -0.0006288738465 | -0.001322039776 | 56.53985
Solidification Simulation_4528 | 87.2AL+4.4MG+8.4SI in w% | 865.8661837 | 87.2 | 4.4 | 8.4 | 98.3333316 | 0.8359462521 | 0.8307221477 | 87.2 | 4.4 | 8.4 | 0 | 0 | 0.001947036328 | -0.0006232962562 | -0.001323740072 | 57.13372
Solidification Simulation_4529 | 87.1AL+4.4MG+8.5SI in w% | 865.2631002 | 87.1 | 4.4 | 8.5 | 98.32717464 | 0.8304451576 | 0.8423802043 | 87.1 | 4.4 | 8.5 | 0 | 0 | 0.001943145008 | -0.0006178033474 | -0.00132534166 | 57.72999
Solidification Simulation_4530 | 87AL+4.4MG+8.6SI in w% | 864.6584172 | 87 | 4.4 | 8.6 | 98.3209443 | 0.8249690543 | 0.8540866489 | 87 | 4.4 | 8.6 | 0 | 0 | 0.001939240918 | -0.000612393374 | -0.001326847544 | 58.32864
Solidification Simulation_4531 | 86.9AL+4.4MG+8.7SI in w% | 864.0521328 | 86.9 | 4.4 | 8.7 | 98.31464046 | 0.8195178197 | 0.8658417226 | 86.9 | 4.4 | 8.7 | 0 | 0 | 0.001935325046 | -0.0006070645322 | -0.001328260513 | 58.92968
Solidification Simulation_4532 | 86.8AL+4.4MG+8.8SI in w% | 863.4442456 | 86.8 | 4.4 | 8.8 | 98.30826301 | 0.814091328 | 0.8776456647 | 86.8 | 4.4 | 8.8 | 0 | 0 | 0.001931398562 | -0.0006018151754 | -0.001329583387 | 59.53309
Solidification Simulation_4533 | 86.7AL+4.4MG+8.9SI in w% | 862.8347538 | 86.7 | 4.4 | 8.9 | 98.30181182 | 0.808689465 | 0.8894987185 | 86.7 | 4.4 | 8.9 | 0 | 0 | 0.001927461967 | -0.0005966433982 | -0.001330818569 | 60.13888
Solidification Simulation_4534 | 86.6AL+4.4MG+9SI in w% | 862.223656 | 86.6 | 4.4 | 9 | 98.29528677 | 0.8033121029 | 0.9014011222 | 86.6 | 4.4 | 9 | 0 | 0 | 0.001923516396 | -0.0005915476631 | -0.001331968733 | 60.74703
Solidification Simulation_4535 | 86.5AL+4.4MG+9.1SI in w% | 861.6109507 | 86.5 | 4.4 | 9.1 | 98.28868776 | 0.7979591257 | 0.9133531176 | 86.5 | 4.4 | 9.1 | 0 | 0 | 0.001919562726 | -0.000586526371 | -0.001333036355 | 61.35755
Solidification Simulation_4536 | 86.4AL+4.4MG+9.2SI in w% | 860.9966367 | 86.4 | 4.4 | 9.2 | 98.28201464 | 0.7926304164 | 0.9253549463 | 86.4 | 4.4 | 9.2 | 0 | 0 | 0.001915601818 | -0.0005815779729 | -0.001334023845 | 61.97042
Solidification Simulation_4537 | 86.3AL+4.4MG+9.3SI in w% | 860.3807126 | 86.3 | 4.4 | 9.3 | 98.27526729 | 0.7873258597 | 0.9374068498 | 86.3 | 4.4 | 9.3 | 0 | 0 | 0.001911634497 | -0.00057670096 | -0.001334933537 | 62.58563
Solidification Simulation_4538 | 86.2AL+4.4MG+9.4SI in w% | 859.7631772 | 86.2 | 4.4 | 9.4 | 98.26844559 | 0.7820453416 | 0.9495090701 | 86.2 | 4.4 | 9.4 | 0 | 0 | 0.001907661568 | -0.0005718938685 | -0.001335767699 | 63.20948
Solidification Simulation_4539 | 86.1AL+4.4MG+9.5SI in w% | 859.1440294 | 86.1 | 4.4 | 9.5 | 98.2615494 | 0.7767887489 | 0.9616618491 | 86.1 | 4.4 | 9.5 | 0 | 0 | 0.00190367439 | -0.0005671525062 | -0.001336521884 | 63.82968
Solidification Simulation_4540 | 86AL+4.4MG+9.6SI in w% | 858.523268 | 86 | 4.4 | 9.6 | 98.2545786 | 0.7715559712 | 0.973865429 | 86 | 4.4 | 9.6 | 0 | 0 | 0.001899702199 | -0.0005624838959 | -0.001337218303 | 64.45173
Solidification Simulation_4541 | 85.9AL+4.4MG+9.7SI in w% | 857.9008921 | 85.9 | 4.4 | 9.7 | 98.24753305 | 0.7663469005 | 0.9861200536 | 85.9 | 4.4 | 9.7 | 0 | 0 | 0.001895717051 | -0.0005578781931 | -0.001337838858 | 65.07634
Solidification Simulation_4542 | 85.8AL+4.4MG+9.8SI in w% | 857.2769008 | 85.8 | 4.4 | 9.8 | 98.24041261 | 0.7611614289 | 0.9984259657 | 85.8 | 4.4 | 9.8 | 0 | 0 | 0.001891729295 | -0.0005533369574 | -0.001338392337 | 65.70327
Solidification Simulation_4543 | 85.7AL+4.4MG+9.9SI in w% | 856.6512933 | 85.7 | 4.4 | 9.9 | 98.23321714 | 0.7559994501 | 1.010783409 | 85.7 | 4.4 | 9.9 | 0 | 0 | 0.001887739625 | -0.0005488589174 | -0.001338880707 | 66.33251
Solidification Simulation_4544 | 85.6AL+4.4MG+10SI in w% | 856.0240686 | 85.6 | 4.4 | 10 | 98.22594651 | 0.7508608591 | 1.023192626 | 85.6 | 4.4 | 10 | 0 | 0 | 0.001883748715 | -0.0005444428365 | -0.001339305879 | 66.96404
Solidification Simulation_4545 | 95.5AL+4.5MG+0SI in w% | 910.6553113 | 95.5 | 4.5 | 0 | 98.56393654 | 1.436063462 | 0 | 95.5 | 4.5 | 0 | 0 | 0 | 0.001957650111 | -0.001957650111 |  | 15.65286
Solidification Simulation_4546 | 95.4AL+4.5MG+0.1SI in w% | 910.1745939 | 95.4 | 4.5 | 0.1 | 98.56400998 | 1.427611366 | 0.008378656732 | 95.4 | 4.5 | 0.1 | 0 | 0 | 0.001969732125 | -0.001912685377 | -5.704674773e-05 | 16.06463
Solidification Simulation_4547 | 95.3AL+4.5MG+0.2SI in w% | 909.6927127 | 95.3 | 4.5 | 0.2 | 98.5640104 | 1.419203665 | 0.01678593322 | 95.3 | 4.5 | 0.2 | 0 | 0 | 0.001981011358 | -0.001869798603 | -0.0001112127552 | 16.4779
Solidification Simulation_4548 | 95.2AL+4.5MG+0.3SI in w% | 909.2096587 | 95.2 | 4.5 | 0.3 | 98.56393789 | 1.410840047 | 0.02522206741 | 95.2 | 4.5 | 0.3 | 0 | 0 | 0.001991514688 | -0.001828819928 | -0.0001626947595 | 16.89268
Solidification Simulation_4549 | 95.1AL+4.5MG+0.4SI in w% | 908.7254228 | 95.1 | 4.5 | 0.4 | 98.56379255 | 1.402520156 | 0.03368729674 | 95.1 | 4.5 | 0.4 | 0 | 0 | 0.002001291959 | -0.001789620202 | -0.0002116717563 | 17.309
Solidification Simulation_4550 | 95AL+4.5MG+0.5SI in w% | 908.2399962 | 95 | 4.5 | 0.5 | 98.56357448 | 1.394243663 | 0.04218185847 | 95 | 4.5 | 0.5 | 0 | 0 | 0.002010388771 | -0.001752081837 | -0.0002583069342 | 17.7269
Solidification Simulation_4551 | 94.9AL+4.5MG+0.6SI in w% | 907.7533701 | 94.9 | 4.5 | 0.6 | 98.56328377 | 1.386010238 | 0.05070598953 | 94.9 | 4.5 | 0.6 | 0 | 0 | 0.002018846844 | -0.001716097426 | -0.0003027494184 | 18.14641
Solidification Simulation_4552 | 94.8AL+4.5MG+0.7SI in w% | 907.2655358 | 94.8 | 4.5 | 0.7 | 98.56292052 | 1.377819553 | 0.05925992657 | 94.8 | 4.5 | 0.7 | 0 | 0 | 0.002026704438 | -0.0016815687 | -0.0003451357377 | 18.56753
Solidification Simulation_4553 | 94.7AL+4.5MG+0.8SI in w% | 906.7764847 | 94.7 | 4.5 | 0.8 | 98.56248481 | 1.369671283 | 0.06784390596 | 94.7 | 4.5 | 0.8 | 0 | 0 | 0.002033996807 | -0.001648405614 | -0.0003855911929 | 18.99032
Solidification Simulation_4554 | 94.6AL+4.5MG+0.9SI in w% | 906.2862083 | 94.6 | 4.5 | 0.9 | 98.56197673 | 1.361565109 | 0.07645816379 | 94.6 | 4.5 | 0.9 | 0 | 0 | 0.002040756394 | -0.001616525462 | -0.0004242309321 | 19.41478
Solidification Simulation_4555 | 94.5AL+4.5MG+1SI in w% | 905.7946983 | 94.5 | 4.5 | 1 | 98.56139635 | 1.353500714 | 0.08510293592 | 94.5 | 4.5 | 1 | 0 | 0 | 0.00204701316 | -0.001585852155 | -0.0004611610057 | 19.84094
Solidification Simulation_4556 | 94.4AL+4.5MG+1.1SI in w% | 905.3019463 | 94.4 | 4.5 | 1.1 | 98.56074376 | 1.345477782 | 0.09377845793 | 94.4 | 4.5 | 1.1 | 0 | 0 | 0.00205279475 | -0.001556315523 | -0.0004964792261 | 20.26884
Solidification Simulation_4557 | 94.3AL+4.5MG+1.2SI in w% | 904.8079443 | 94.3 | 4.5 | 1.2 | 98.56001903 | 1.337496003 | 0.1024849652 | 94.3 | 4.5 | 1.2 | 0 | 0 | 0.002058126953 | -0.001527850915 | -0.0005302760376 | 20.69848
Solidification Simulation_4558 | 94.2AL+4.5MG+1.3SI in w% | 904.312684 | 94.2 | 4.5 | 1.3 | 98.55922224 | 1.32955507 | 0.1112226928 | 94.2 | 4.5 | 1.3 | 0 | 0 | 0.002063033569 | -0.001500398464 | -0.0005626351041 | 21.1299
Solidification Simulation_4559 | 94.1AL+4.5MG+1.4SI in w% | 903.8161577 | 94.1 | 4.5 | 1.4 | 98.55835345 | 1.321654679 | 0.1199918757 | 94.1 | 4.5 | 1.4 | 0 | 0 | 0.002067536679 | -0.001473902706 | -0.0005936339737 | 21.56312
Solidification Simulation_4560 | 94AL+4.5MG+1.5SI in w% | 903.3183574 | 94 | 4.5 | 1.5 | 98.55741272 | 1.313794528 | 0.1287927486 | 94 | 4.5 | 1.5 | 0 | 0 | 0.00207165707 | -0.001448312357 | -0.0006233447132 | 21.99816
Solidification Simulation_4561 | 93.9AL+4.5MG+1.6SI in w% | 902.8192753 | 93.9 | 4.5 | 1.6 | 98.55640014 | 1.305974315 | 0.1376255457 | 93.9 | 4.5 | 1.6 | 0 | 0 | 0.002075413943 | -0.001423579674 | -0.0006518342697 | 22.43505
Solidification Simulation_4562 | 93.8AL+4.5MG+1.7SI in w% | 902.3189038 | 93.8 | 4.5 | 1.7 | 98.55531574 | 1.298193761 | 0.1464905021 | 93.8 | 4.5 | 1.7 | 0 | 0 | 0.002078825182 | -0.001399660221 | -0.0006791649607 | 22.8738
Solidification Simulation_4563 | 93.7AL+4.5MG+1.8SI in w% | 901.8172353 | 93.7 | 4.5 | 1.8 | 98.55415959 | 1.290452558 | 0.1553878512 | 93.7 | 4.5 | 1.8 | 0 | 0 | 0.0020819078 | -0.001376512824 | -0.0007053949764 | 23.31444
Solidification Simulation_4564 | 93.6AL+4.5MG+1.9SI in w% | 901.3142623 | 93.6 | 4.5 | 1.9 | 98.55293175 | 1.282750423 | 0.164317827 | 93.6 | 4.5 | 1.9 | 0 | 0 | 0.002084677387 | -0.001354098855 | -0.000730578532 | 23.75698
Solidification Simulation_4565 | 93.5AL+4.5MG+2SI in w% | 900.8099776 | 93.5 | 4.5 | 2 | 98.55163226 | 1.275087072 | 0.1732806635 | 93.5 | 4.5 | 2 | 0 | 0 | 0.002087148913 | -0.001332382501 | -0.0007547664127 | 24.20145
Solidification Simulation_4566 | 93.4AL+4.5MG+2.1SI in w% | 900.3043737 | 93.4 | 4.5 | 2.1 | 98.55026118 | 1.267462221 | 0.1822765942 | 93.4 | 4.5 | 2.1 | 0 | 0 | 0.002089336098 | -0.001311330055 | -0.0007780060429 | 24.64787
Solidification Simulation_4567 | 93.3AL+4.5MG+2.2SI in w% | 899.7974435 | 93.3 | 4.5 | 2.2 | 98.54881856 | 1.259875592 | 0.1913058525 | 93.3 | 4.5 | 2.2 | 0 | 0 | 0.002091252191 | -0.001290910226 | -0.0008003419655 | 25.09626
Solidification Simulation_4568 | 93.2AL+4.5MG+2.3SI in w% | 899.28918 | 93.2 | 4.5 | 2.3 | 98.54730442 | 1.252326908 | 0.2003686719 | 93.2 | 4.5 | 2.3 | 0 | 0 | 0.002092909321 | -0.001271093462 | -0.0008218158595 | 25.54663
Solidification Simulation_4569 | 93.1AL+4.5MG+2.4SI in w% | 898.7795762 | 93.1 | 4.5 | 2.4 | 98.54571882 | 1.244815896 | 0.2094652854 | 93.1 | 4.5 | 2.4 | 0 | 0 | 0.002094319281 | -0.001251852306 | -0.0008424669752 | 25.999
Solidification Simulation_4570 | 93AL+4.5MG+2.5SI in w% | 898.2686252 | 93 | 4.5 | 2.5 | 98.54406179 | 1.237342287 | 0.2185959262 | 93 | 4.5 | 2.5 | 0 | 0 | 0.002095492833 | -0.001233160732 | -0.0008623321017 | 26.4534
Solidification Simulation_4571 | 92.9AL+4.5MG+2.6SI in w% | 897.7563202 | 92.9 | 4.5 | 2.6 | 98.54233336 | 1.229905812 | 0.2277608272 | 92.9 | 4.5 | 2.6 | 0 | 0 | 0.002096440538 | -0.001214994557 | -0.000881445981 | 26.90983
Solidification Simulation_4572 | 92.8AL+4.5MG+2.7SI in w% | 897.2426545 | 92.8 | 4.5 | 2.7 | 98.54053357 | 1.222506207 | 0.2369602212 | 92.8 | 4.5 | 2.7 | 0 | 0 | 0.002097171971 | -0.001197330755 | -0.0008998412161 | 27.36833
Solidification Simulation_4573 | 92.7AL+4.5MG+2.8SI in w% | 896.7276215 | 92.7 | 4.5 | 2.8 | 98.53866246 | 1.215143204 | 0.2461943404 | 92.7 | 4.5 | 2.8 | 0 | 0 | 0.002097696643 | -0.001180147954 | -0.0009175486895 | 27.82889
Solidification Simulation_4574 | 92.6AL+4.5MG+2.9SI in w% | 896.2112147 | 92.6 | 4.5 | 2.9 | 98.53672002 | 1.207816565 | 0.2554634191 | 92.6 | 4.5 | 2.9 | 0 | 0 | 0.0020980231 | -0.001163425698 | -0.0009345974017 | 28.29155
Solidification Simulation_4575 | 92.5AL+4.5MG+3SI in w% | 895.6934277 | 92.5 | 4.5 | 3 | 98.5347063 | 1.200526013 | 0.2647676882 | 92.5 | 4.5 | 3 | 0 | 0 | 0.002098159821 | -0.001147144947 | -0.0009510148738 | 28.75631
Solidification Simulation_4576 | 92.4AL+4.5MG+3.1SI in w% | 895.1742542 | 92.4 | 4.5 | 3.1 | 98.53262132 | 1.193271302 | 0.2741073807 | 92.4 | 4.5 | 3.1 | 0 | 0 | 0.002098114846 | -0.001131287725 | -0.0009668271211 | 29.22319
Solidification Simulation_4577 | 92.3AL+4.5MG+3.2SI in w% | 894.653688 | 92.3 | 4.5 | 3.2 | 98.53046509 | 1.186052183 | 0.2834827291 | 92.3 | 4.5 | 3.2 | 0 | 0 | 0.002097895464 | -0.001115836806 | -0.0009820586577 | 29.6922
Solidification Simulation_4578 | 92.2AL+4.5MG+3.3SI in w% | 894.131723 | 92.2 | 4.5 | 3.3 | 98.52823763 | 1.178868407 | 0.2928939656 | 92.2 | 4.5 | 3.3 | 0 | 0 | 0.002097508978 | -0.001100776156 | -0.0009967328219 | 30.16337
Solidification Simulation_4579 | 92.1AL+4.5MG+3.4SI in w% | 893.608353 | 92.1 | 4.5 | 3.4 | 98.52593896 | 1.171719721 | 0.3023413214 | 92.1 | 4.5 | 3.4 | 0 | 0 | 0.00209696234 | -0.001086090603 | -0.001010871736 | 30.6367
Solidification Simulation_4580 | 92AL+4.5MG+3.5SI in w% | 893.0835723 | 92 | 4.5 | 3.5 | 98.52356906 | 1.164605911 | 0.3118250322 | 92 | 4.5 | 3.5 | 0 | 0 | 0.002096261794 | -0.001071765523 | -0.001024496271 | 31.11221
Solidification Simulation_4581 | 91.9AL+4.5MG+3.6SI in w% | 892.5573748 | 91.9 | 4.5 | 3.6 | 98.52112796 | 1.157526709 | 0.3213453267 | 91.9 | 4.5 | 3.6 | 0 | 0 | 0.002095413692 | -0.001057787321 | -0.001037626371 | 31.58991
Solidification Simulation_4582 | 91.8AL+4.5MG+3.7SI in w% | 892.0297549 | 91.8 | 4.5 | 3.7 | 98.51861567 | 1.150481888 | 0.3309024382 | 91.8 | 4.5 | 3.7 | 0 | 0 | 0.00209442396 | -0.001044143015 | -0.001050280946 | 32.06982
Solidification Simulation_4583 | 91.7AL+4.5MG+3.8SI in w% | 891.5007068 | 91.7 | 4.5 | 3.8 | 98.51603219 | 1.143471215 | 0.3404965989 | 91.7 | 4.5 | 3.8 | 0 | 0 | 0.00209329839 | -0.001030820373 | -0.001062478017 | 32.55194
Solidification Simulation_4584 | 91.6AL+4.5MG+3.9SI in w% | 890.9702251 | 91.6 | 4.5 | 3.9 | 98.5133775 | 1.136494457 | 0.3501280409 | 91.6 | 4.5 | 3.9 | 0 | 0 | 0.002092042126 | -0.001017807514 | -0.001074234612 | 33.03629
Solidification Simulation_4585 | 91.5AL+4.5MG+4SI in w% | 890.4383041 | 91.5 | 4.5 | 4 | 98.51065162 | 1.129551387 | 0.3597969963 | 91.5 | 4.5 | 4 | 0 | 0 | 0.00209066049 | -0.001005093414 | -0.001085567076 | 33.52288
Solidification Simulation_4586 | 91.4AL+4.5MG+4.1SI in w% | 889.9049386 | 91.4 | 4.5 | 4.1 | 98.50785452 | 1.122641778 | 0.3695036971 | 91.4 | 4.5 | 4.1 | 0 | 0 | 0.002089158441 | -0.0009926675009 | -0.00109649094 | 34.01173
Solidification Simulation_4587 | 91.3AL+4.5MG+4.2SI in w% | 889.3701232 | 91.3 | 4.5 | 4.2 | 98.50498622 | 1.115765407 | 0.3792483755 | 91.3 | 4.5 | 4.2 | 0 | 0 | 0.002087540732 | -0.0009805197143 | -0.001107021018 | 34.50283
Solidification Simulation_4588 | 91.2AL+4.5MG+4.3SI in w% | 888.8338527 | 91.2 | 4.5 | 4.3 | 98.50204669 | 1.108922049 | 0.3890312631 | 91.2 | 4.5 | 4.3 | 0 | 0 | 0.002085812066 | -0.0009686405718 | -0.001117171494 | 34.99621
Solidification Simulation_4589 | 91.1AL+4.5MG+4.4SI in w% | 888.2961218 | 91.1 | 4.5 | 4.4 | 98.49903592 | 1.102111487 | 0.3988525921 | 91.1 | 4.5 | 4.4 | 0 | 0 | 0.002083976507 | -0.000957020747 | -0.00112695576 | 35.49188
Solidification Simulation_4590 | 91AL+4.5MG+4.5SI in w% | 887.7569257 | 91 | 4.5 | 4.5 | 98.49595388 | 1.095333522 | 0.4087125973 | 91 | 4.5 | 4.5 | 0 | 0 | 0.002082038405 | -0.0009456516399 | -0.001136386765 | 35.98983
Solidification Simulation_4591 | 90.9AL+4.5MG+4.6SI in w% | 887.2162594 | 90.9 | 4.5 | 4.6 | 98.49280058 | 1.088587917 | 0.4186115072 | 90.9 | 4.5 | 4.6 | 0 | 0 | 0.002080001789 | -0.00093452495 | -0.001145476839 | 36.49009
Solidification Simulation_4592 | 90.8AL+4.5MG+4.7SI in w% | 886.6741178 | 90.8 | 4.5 | 4.7 | 98.48957598 | 1.081874469 | 0.4285495553 | 90.8 | 4.5 | 4.7 | 0 | 0 | 0.002077870527 | -0.0009236327541 | -0.001154237773 | 36.99266
Solidification Simulation_4593 | 90.7AL+4.5MG+4.8SI in w% | 886.1304964 | 90.7 | 4.5 | 4.8 | 98.48628005 | 1.075192971 | 0.438526974 | 90.7 | 4.5 | 4.8 | 0 | 0 | 0.00207564834 | -0.0009129674853 | -0.001162680854 | 37.49755
Solidification Simulation_4594 | 90.6AL+4.5MG+4.9SI in w% | 885.5853904 | 90.6 | 4.5 | 4.9 | 98.48291279 | 1.068543216 | 0.4485439955 | 90.6 | 4.5 | 4.9 | 0 | 0 | 0.002073338806 | -0.0009025219136 | -0.001170816893 | 38.00477
Solidification Simulation_4595 | 90.5AL+4.5MG+5SI in w% | 885.0387951 | 90.5 | 4.5 | 5 | 98.47947415 | 1.061925 | 0.4586008522 | 90.5 | 4.5 | 5 | 0 | 0 | 0.002070945369 | -0.0008922891254 | -0.001178656244 | 38.51432
Solidification Simulation_4596 | 90.4AL+4.5MG+5.1SI in w% | 884.490706 | 90.4 | 4.5 | 5.1 | 98.4759641 | 1.055338122 | 0.4686977765 | 90.4 | 4.5 | 5.1 | 0 | 0 | 0.002068471343 | -0.0008822625071 | -0.001186208835 | 39.02622
Solidification Simulation_4597 | 90.3AL+4.5MG+5.2SI in w% | 883.9411188 | 90.3 | 4.5 | 5.2 | 98.47238262 | 1.048782382 | 0.4788350008 | 90.3 | 4.5 | 5.2 | 0 | 0 | 0.002065919923 | -0.0008724357302 | -0.001193484192 | 39.54047
Solidification Simulation_4598 | 90.2AL+4.5MG+5.3SI in w% | 883.390029 | 90.2 | 4.5 | 5.3 | 98.46872966 | 1.042257585 | 0.4890127576 | 90.2 | 4.5 | 5.3 | 0 | 0 | 0.002063294185 | -0.0008628027329 | -0.001200491452 | 40.05707
Solidification Simulation_4599 | 90.1AL+4.5MG+5.4SI in w% | 882.8374324 | 90.1 | 4.5 | 5.4 | 98.46500518 | 1.035763535 | 0.4992312797 | 90.1 | 4.5 | 5.4 | 0 | 0 | 0.002060597098 | -0.0008533577083 | -0.00120723939 | 40.57604
Solidification Simulation_4600 | 90AL+4.5MG+5.5SI in w% | 882.2833248 | 90 | 4.5 | 5.5 | 98.46120916 | 1.029300041 | 0.5094907996 | 90 | 4.5 | 5.5 | 0 | 0 | 0.002057831521 | -0.0008440950898 | -0.001213736432 | 41.09737
Solidification Simulation_4601 | 89.9AL+4.5MG+5.6SI in w% | 881.727702 | 89.9 | 4.5 | 5.6 | 98.45734154 | 1.022866908 | 0.5197915492 | 89.9 | 4.5 | 5.6 | 0 | 0 | 0.002055000217 | -0.0008350095393 | -0.001219990678 | 41.62108
Solidification Simulation_4602 | 89.8AL+4.5MG+5.7SI in w% | 881.1705601 | 89.8 | 4.5 | 5.7 | 98.45340227 | 1.016463963 | 0.5301337644 | 89.8 | 4.5 | 5.7 | 0 | 0 | 0.002052105668 | -0.0008260958247 | -0.001226009844 | 42.14718
Solidification Simulation_4603 | 89.7AL+4.5MG+5.8SI in w% | 880.6118952 | 89.7 | 4.5 | 5.8 | 98.44939132 | 1.010091006 | 0.5405176751 | 89.7 | 4.5 | 5.8 | 0 | 0 | 0.002049150796 | -0.0008173492437 | -0.001231801553 | 42.67565
Solidification Simulation_4604 | 89.6AL+4.5MG+5.9SI in w% | 880.0517033 | 89.6 | 4.5 | 5.9 | 98.44530863 | 1.003747858 | 0.5509435155 | 89.6 | 4.5 | 5.9 | 0 | 0 | 0.002046137918 | -0.0008087649695 | -0.001237372949 | 43.20652
Solidification Simulation_4605 | 89.5AL+4.5MG+6SI in w% | 879.4899807 | 89.5 | 4.5 | 6 | 98.44115414 | 0.9974343396 | 0.5614115187 | 89.5 | 4.5 | 6 | 0 | 0 | 0.002043069434 | -0.0008003384646 | -0.001242730969 | 43.73978
Solidification Simulation_4606 | 89.4AL+4.5MG+6.1SI in w% | 878.9267237 | 89.4 | 4.5 | 6.1 | 98.43692781 | 0.9911502709 | 0.5719219181 | 89.4 | 4.5 | 6.1 | 0 | 0 | 0.002039947665 | -0.0007920653689 | -0.001247882296 | 44.27543
Solidification Simulation_4607 | 89.3AL+4.5MG+6.2SI in w% | 878.3619287 | 89.3 | 4.5 | 6.2 | 98.43262958 | 0.9848954742 | 0.5824749469 | 89.3 | 4.5 | 6.2 | 0 | 0 | 0.0020367785 | -0.0007839428903 | -0.00125283561 | 44.81343
Solidification Simulation_4608 | 89.2AL+4.5MG+6.3SI in w% | 877.7955922 | 89.2 | 4.5 | 6.3 | 98.42825938 | 0.9786697792 | 0.5930708395 | 89.2 | 4.5 | 6.3 | 0 | 0 | 0.002033552967 | -0.0007759626716 | -0.001257590295 | 45.35395
Solidification Simulation_4609 | 89.1AL+4.5MG+6.4SI in w% | 877.2277107 | 89.1 | 4.5 | 6.4 | 98.42381716 | 0.9724730094 | 0.6037098287 | 89.1 | 4.5 | 6.4 | 0 | 0 | 0.002030284489 | -0.0007681252616 | -0.001262159227 | 45.89682
Solidification Simulation_4610 | 89AL+4.5MG+6.5SI in w% | 876.6582809 | 89 | 4.5 | 6.5 | 98.41930286 | 0.9663049959 | 0.6143921488 | 89 | 4.5 | 6.5 | 0 | 0 | 0.002026971269 | -0.0007604254106 | -0.001266545858 | 46.4421
Solidification Simulation_4611 | 88.9AL+4.5MG+6.6SI in w% | 876.0872995 | 88.9 | 4.5 | 6.6 | 98.4147164 | 0.9601655706 | 0.6251180336 | 88.9 | 4.5 | 6.6 | 0 | 0 | 0.002023615071 | -0.0007528594044 | -0.001270755667 | 46.98979
Solidification Simulation_4612 | 88.8AL+4.5MG+6.7SI in w% | 875.5147633 | 88.8 | 4.5 | 6.7 | 98.41005772 | 0.9540545674 | 0.6358877174 | 88.8 | 4.5 | 6.7 | 0 | 0 | 0.00202021817 | -0.0007454239891 | -0.001274794181 | 47.53989
Solidification Simulation_4613 | 88.7AL+4.5MG+6.8SI in w% | 874.9406691 | 88.7 | 4.5 | 6.8 | 98.40532674 | 0.9479718221 | 0.6467014345 | 88.7 | 4.5 | 6.8 | 0 | 0 | 0.002016782237 | -0.000738115716 | -0.00127866652 | 48.0924
Solidification Simulation_4614 | 88.6AL+4.5MG+6.9SI in w% | 874.3650139 | 88.6 | 4.5 | 6.9 | 98.40052341 | 0.9419171727 | 0.6575594193 | 88.6 | 4.5 | 6.9 | 0 | 0 | 0.002013296836 | -0.0007309268847 | -0.001282369951 | 48.64733
Solidification Simulation_4615 | 88.5AL+4.5MG+7SI in w% | 873.7877947 | 88.5 | 4.5 | 7 | 98.39564763 | 0.9358904592 | 0.6684619065 | 88.5 | 4.5 | 7 | 0 | 0 | 0.00200978834 | -0.0007238634425 | -0.001285924898 | 49.20468
Solidification Simulation_4616 | 88.4AL+4.5MG+7.1SI in w% | 873.2090088 | 88.4 | 4.5 | 7.1 | 98.39069935 | 0.9298915209 | 0.6794091301 | 88.4 | 4.5 | 7.1 | 0 | 0 | 0.00200624599 | -0.000716917796 | -0.001289328194 | 49.76444
Solidification Simulation_4617 | 88.3AL+4.5MG+7.2SI in w% | 872.6286531 | 88.3 | 4.5 | 7.2 | 98.38567846 | 0.9239202097 | 0.6904013275 | 88.3 | 4.5 | 7.2 | 0 | 0 | 0.002002671177 | -0.0007100869257 | -0.001292584252 | 50.32662
Solidification Simulation_4618 | 88.2AL+4.5MG+7.3SI in w% | 872.0467251 | 88.2 | 4.5 | 7.3 | 98.38058491 | 0.9179763564 | 0.7014387294 | 88.2 | 4.5 | 7.3 | 0 | 0 | 0.001999065897 | -0.000703368259 | -0.001295697638 | 50.89121
Solidification Simulation_4619 | 88.1AL+4.5MG+7.4SI in w% | 871.463222 | 88.1 | 4.5 | 7.4 | 98.37541859 | 0.9120598325 | 0.7125215781 | 88.1 | 4.5 | 7.4 | 0 | 0 | 0.001995431256 | -0.0006967588656 | -0.00129867239 | 51.45822
Solidification Simulation_4620 | 88AL+4.5MG+7.5SI in w% | 870.8781413 | 88 | 4.5 | 7.5 | 98.37017943 | 0.9061704667 | 0.723650103 | 88 | 4.5 | 7.5 | 0 | 0 | 0.001991769144 | -0.0006902563532 | -0.00130151279 | 52.02765
Solidification Simulation_4621 | 87.9AL+4.5MG+7.6SI in w% | 870.2914805 | 87.9 | 4.5 | 7.6 | 98.36486734 | 0.9003081177 | 0.7348245419 | 87.9 | 4.5 | 7.6 | 0 | 0 | 0.001988080586 | -0.000683857975 | -0.001304222611 | 52.59949
Solidification Simulation_4622 | 87.8AL+4.5MG+7.7SI in w% | 869.7032372 | 87.8 | 4.5 | 7.7 | 98.35948224 | 0.894472632 | 0.7460451286 | 87.8 | 4.5 | 7.7 | 0 | 0 | 0.001984367384 | -0.0006775615058 | -0.001306805878 | 53.17374
Solidification Simulation_4623 | 87.7AL+4.5MG+7.8SI in w% | 869.113409 | 87.7 | 4.5 | 7.8 | 98.35402401 | 0.8886638856 | 0.7573121057 | 87.7 | 4.5 | 7.8 | 0 | 0 | 0.001980630464 | -0.0006713643597 | -0.001309266104 | 53.7504
Solidification Simulation_4624 | 87.6AL+4.5MG+7.9SI in w% | 868.5219936 | 87.6 | 4.5 | 7.9 | 98.34849259 | 0.8828817125 | 0.7686257023 | 87.6 | 4.5 | 7.9 | 0 | 0 | 0.001976871563 | -0.0006652644707 | -0.001311607092 | 54.32947
Solidification Simulation_4625 | 87.5AL+4.5MG+8SI in w% | 867.9289889 | 87.5 | 4.5 | 8 | 98.34288785 | 0.8771259865 | 0.7799861596 | 87.5 | 4.5 | 8 | 0 | 0 | 0.001973091509 | -0.000659259399 | -0.00131383211 | 54.91095
Solidification Simulation_4626 | 87.4AL+4.5MG+8.1SI in w% | 867.3343927 | 87.4 | 4.5 | 8.1 | 98.33720973 | 0.8713965604 | 0.7913937119 | 87.4 | 4.5 | 8.1 | 0 | 0 | 0.001969291769 | -0.0006533471169 | -0.001315944652 | 55.49482
Solidification Simulation_4627 | 87.3AL+4.5MG+8.2SI in w% | 866.7382031 | 87.3 | 4.5 | 8.2 | 98.3314581 | 0.8656932996 | 0.8028485971 | 87.3 | 4.5 | 8.2 | 0 | 0 | 0.001965473724 | -0.000647525647 | -0.001317948077 | 56.0811
Solidification Simulation_4628 | 87.2AL+4.5MG+8.3SI in w% | 866.1404179 | 87.2 | 4.5 | 8.3 | 98.32563288 | 0.8600160684 | 0.8143510523 | 87.2 | 4.5 | 8.3 | 0 | 0 | 0.001961638098 | -0.0006417927586 | -0.001319845339 | 56.66977
Solidification Simulation_4629 | 87.1AL+4.5MG+8.4SI in w% | 865.5410354 | 87.1 | 4.5 | 8.4 | 98.31973395 | 0.854364733 | 0.8259013151 | 87.1 | 4.5 | 8.4 | 0 | 0 | 0.001957786291 | -0.0006361466246 | -0.001321639667 | 57.26084
Solidification Simulation_4630 | 87AL+4.5MG+8.5SI in w% | 864.9400537 | 87 | 4.5 | 8.5 | 98.31376122 | 0.8487391613 | 0.8374996232 | 87 | 4.5 | 8.5 | 0 | 0 | 0.001953919548 | -0.0006305854425 | -0.001323334105 | 57.85429
Solidification Simulation_4631 | 86.9AL+4.5MG+8.6SI in w% | 864.3374711 | 86.9 | 4.5 | 8.6 | 98.30771456 | 0.843139223 | 0.8491462145 | 86.9 | 4.5 | 8.6 | 0 | 0 | 0.001950038528 | -0.000625107174 | -0.001324931354 | 58.45013
Solidification Simulation_4632 | 86.8AL+4.5MG+8.7SI in w% | 863.7332859 | 86.8 | 4.5 | 8.7 | 98.30159388 | 0.8375647893 | 0.8608413273 | 86.8 | 4.5 | 8.7 | 0 | 0 | 0.001946144472 | -0.0006197101456 | -0.001326434327 | 59.04835
Solidification Simulation_4633 | 86.7AL+4.5MG+8.8SI in w% | 863.1274964 | 86.7 | 4.5 | 8.8 | 98.29539907 | 0.8320157322 | 0.8725851995 | 86.7 | 4.5 | 8.8 | 0 | 0 | 0.001942242183 | -0.0006143938714 | -0.001327848312 | 59.64886
Solidification Simulation_4634 | 86.6AL+4.5MG+8.9SI in w% | 862.5201013 | 86.6 | 4.5 | 8.9 | 98.28913 | 0.8264919297 | 0.8843780712 | 86.6 | 4.5 | 8.9 | 0 | 0 | 0.001938321416 | -0.0006091530528 | -0.001329168363 | 60.2519
Solidification Simulation_4635 | 86.5AL+4.5MG+9SI in w% | 861.911099 | 86.5 | 4.5 | 9 | 98.28278657 | 0.8209932548 | 0.8962201799 | 86.5 | 4.5 | 9 | 0 | 0 | 0.001934394111 | -0.0006039895815 | -0.001330404529 | 60.85723
Solidification Simulation_4636 | 86.4AL+4.5MG+9.1SI in w% | 861.3004881 | 86.4 | 4.5 | 9.1 | 98.27636865 | 0.8155195866 | 0.9081117654 | 86.4 | 4.5 | 9.1 | 0 | 0 | 0.001930457593 | -0.0005989007416 | -0.001331556851 | 61.46492
Solidification Simulation_4637 | 86.3AL+4.5MG+9.2SI in w% | 860.6882674 | 86.3 | 4.5 | 9.2 | 98.26987613 | 0.8100708048 | 0.9200530671 | 86.3 | 4.5 | 9.2 | 0 | 0 | 0.001926512749 | -0.0005938849984 | -0.00133262775 | 62.07496
Solidification Simulation_4638 | 86.2AL+4.5MG+9.3SI in w% | 860.0744356 | 86.2 | 4.5 | 9.3 | 98.26330888 | 0.8046467906 | 0.9320443248 | 86.2 | 4.5 | 9.3 | 0 | 0 | 0.001922560439 | -0.0005889408608 | -0.001333619579 | 62.68734
Solidification Simulation_4639 | 86.1AL+4.5MG+9.4SI in w% | 859.4589915 | 86.1 | 4.5 | 9.4 | 98.2566668 | 0.7992474246 | 0.9440857777 | 86.1 | 4.5 | 9.4 | 0 | 0 | 0.001918601712 | -0.0005840669787 | -0.001334534734 | 63.30835
Solidification Simulation_4640 | 86AL+4.5MG+9.5SI in w% | 858.841934 | 86 | 4.5 | 9.5 | 98.24994974 | 0.7938725927 | 0.9561776665 | 86 | 4.5 | 9.5 | 0 | 0 | 0.001914636951 | -0.0005792617431 | -0.001335375207 | 63.92548
Solidification Simulation_4641 | 85.9AL+4.5MG+9.6SI in w% | 858.2232622 | 85.9 | 4.5 | 9.6 | 98.24315758 | 0.7885221896 | 0.9683202354 | 85.9 | 4.5 | 9.6 | 0 | 0 | 0.001910667163 | -0.0005745238869 | -0.001336143276 | 64.54492
Solidification Simulation_4642 | 85.8AL+4.5MG+9.7SI in w% | 857.6029751 | 85.8 | 4.5 | 9.7 | 98.23629019 | 0.7831960896 | 0.98051372 | 85.8 | 4.5 | 9.7 | 0 | 0 | 0.001906693118 | -0.000569852079 | -0.001336841039 | 65.16669
Solidification Simulation_4643 | 85.7AL+4.5MG+9.8SI in w% | 856.9810717 | 85.7 | 4.5 | 9.8 | 98.22934745 | 0.777894187 | 0.9927583635 | 85.7 | 4.5 | 9.8 | 0 | 0 | 0.001902715556 | -0.0005652450231 | -0.001337470533 | 65.79077
Solidification Simulation_4644 | 85.6AL+4.5MG+9.9SI in w% | 856.3575514 | 85.6 | 4.5 | 9.9 | 98.22232922 | 0.7726163722 | 1.005054407 | 85.6 | 4.5 | 9.9 | 0 | 0 | 0.001898735205 | -0.0005607014598 | -0.001338033745 | 66.41714
Solidification Simulation_4645 | 85.5AL+4.5MG+10SI in w% | 855.7324133 | 85.5 | 4.5 | 10 | 98.21523537 | 0.7673625373 | 1.017402093 | 85.5 | 4.5 | 10 | 0 | 0 | 0.001894752765 | -0.0005562201622 | -0.001338532602 | 67.04582
Solidification Simulation_4646 | 95.4AL+4.6MG+0SI in w% | 910.144331 | 95.4 | 4.6 | 0 | 98.53228454 | 1.467715459 | 0 | 95.4 | 4.6 | 0 | 0 | 0 | 0.001956424335 | -0.001956424335 |  | 16.01195
Solidification Simulation_4647 | 95.3AL+4.6MG+0.1SI in w% | 909.6659692 | 95.3 | 4.6 | 0.1 | 98.53261216 | 1.459066004 | 0.00832184111 | 95.3 | 4.6 | 0.1 | 0 | 0 | 0.001968745508 | -0.001912902909 | -5.584259934e-05 | 16.42104
Solidification Simulation_4648 | 95.2AL+4.6MG+0.2SI in w% | 909.1864398 | 95.2 | 4.6 | 0.2 | 98.53286553 | 1.450462132 | 0.0166723376 | 95.2 | 4.6 | 0.2 | 0 | 0 | 0.001980276699 | -0.001871334671 | -0.0001089420275 | 16.83161
Solidification Simulation_4649 | 95.1AL+4.6MG+0.3SI in w% | 908.7057337 | 95.1 | 4.6 | 0.3 | 98.53304478 | 1.441903494 | 0.02505172569 | 95.1 | 4.6 | 0.3 | 0 | 0 | 0.001991039166 | -0.001831559002 | -0.0001594801641 | 17.24369
Solidification Simulation_4650 | 95AL+4.6MG+0.4SI in w% | 908.2238418 | 95 | 4.6 | 0.4 | 98.53315002 | 1.43338974 | 0.03346024132 | 95 | 4.6 | 0.4 | 0 | 0 | 0.002001080866 | -0.001793457944 | -0.0002076229215 | 17.65732
Solidification Simulation_4651 | 94.9AL+4.6MG+0.5SI in w% | 907.7407553 | 94.9 | 4.6 | 0.5 | 98.53318136 | 1.424920522 | 0.04189812 | 94.9 | 4.6 | 0.5 | 0 | 0 | 0.002010445728 | -0.001756923759 | -0.0002535219698 | 18.07251
Solidification Simulation_4652 | 94.8AL+4.6MG+0.6SI in w% | 907.2564655 | 94.8 | 4.6 | 0.6 | 98.53313888 | 1.416495518 | 0.05036559734 | 94.8 | 4.6 | 0.6 | 0 | 0 | 0.002019174049 | -0.001721857812 | -0.0002973162369 | 18.48931
Solidification Simulation_4653 | 94.7AL+4.6MG+0.7SI in w% | 906.7709635 | 94.7 | 4.6 | 0.7 | 98.53302272 | 1.408114372 | 0.05886290809 | 94.7 | 4.6 | 0.7 | 0 | 0 | 0.00202730297 | -0.001688169701 | -0.0003391332688 | 18.90772
Solidification Simulation_4654 | 94.6AL+4.6MG+0.8SI in w% | 906.2842409 | 94.6 | 4.6 | 0.8 | 98.53283296 | 1.399776757 | 0.0673902871 | 94.6 | 4.6 | 0.8 | 0 | 0 | 0.002034866687 | -0.001655776361 | -0.0003790903257 | 19.32779
Solidification Simulation_4655 | 94.5AL+4.6MG+0.9SI in w% | 905.7962892 | 94.5 | 4.6 | 0.9 | 98.53256969 | 1.391482343 | 0.07594796886 | 94.5 | 4.6 | 0.9 | 0 | 0 | 0.002041896786 | -0.001624601343 | -0.0004172954432 | 19.74953
Solidification Simulation_4656 | 94.4AL+4.6MG+1SI in w% | 905.3071 | 94.4 | 4.6 | 1 | 98.53223301 | 1.383230803 | 0.0845361876 | 94.4 | 4.6 | 1 | 0 | 0 | 0.002048422439 | -0.001594574135 | -0.000453848304 | 20.17297
Solidification Simulation_4657 | 94.3AL+4.6MG+1.1SI in w% | 904.8166651 | 94.3 | 4.6 | 1.1 | 98.53182301 | 1.375021816 | 0.09315517731 | 94.3 | 4.6 | 1.1 | 0 | 0 | 0.002054470824 | -0.001565629717 | -0.0004888411065 | 20.59814
Solidification Simulation_4658 | 94.2AL+4.6MG+1.2SI in w% | 904.3249762 | 94.2 | 4.6 | 1.2 | 98.53133977 | 1.36685506 | 0.1018051717 | 94.2 | 4.6 | 1.2 | 0 | 0 | 0.002060067065 | -0.001537707893 | -0.0005223591724 | 21.02506
Solidification Simulation_4659 | 94.1AL+4.6MG+1.3SI in w% | 903.8320254 | 94.1 | 4.6 | 1.3 | 98.53078338 | 1.358730217 | 0.1104864043 | 94.1 | 4.6 | 1.3 | 0 | 0 | 0.00206523456 | -0.001510752923 | -0.0005544816369 | 21.45375
Solidification Simulation_4660 | 94AL+4.6MG+1.4SI in w% | 903.3378046 | 94 | 4.6 | 1.4 | 98.53015391 | 1.350646984 | 0.1191991086 | 94 | 4.6 | 1.4 | 0 | 0 | 0.002069995011 | -0.001484713044 | -0.0005852819667 | 21.88423
Solidification Simulation_4661 | 93.9AL+4.6MG+1.5SI in w% | 902.8423061 | 93.9 | 4.6 | 1.5 | 98.52945144 | 1.342605042 | 0.1279435174 | 93.9 | 4.6 | 1.5 | 0 | 0 | 0.00207436891 | -0.001459540343 | -0.000614828567 | 22.31654
Solidification Simulation_4662 | 93.8AL+4.6MG+1.6SI in w% | 902.345522 | 93.8 | 4.6 | 1.6 | 98.52867605 | 1.334604084 | 0.1367198637 | 93.8 | 4.6 | 1.6 | 0 | 0 | 0.002078377527 | -0.001435191725 | -0.0006431858015 | 22.75067
Solidification Simulation_4663 | 93.7AL+4.6MG+1.7SI in w% | 901.8474447 | 93.7 | 4.6 | 1.7 | 98.5278278 | 1.326643815 | 0.1455283803 | 93.7 | 4.6 | 1.7 | 0 | 0 | 0.002082031538 | -0.001411620687 | -0.0006704108502 | 23.1867
Solidification Simulation_4664 | 93.6AL+4.6MG+1.8SI in w% | 901.3480668 | 93.6 | 4.6 | 1.8 | 98.52690677 | 1.318723928 | 0.1543692995 | 93.6 | 4.6 | 1.8 | 0 | 0 | 0.002085354788 | -0.001388793409 | -0.0006965613793 | 23.62459
Solidification Simulation_4665 | 93.5AL+4.6MG+1.9SI in w% | 900.8473806 | 93.5 | 4.6 | 1.9 | 98.52591302 | 1.310844129 | 0.1632428537 | 93.5 | 4.6 | 1.9 | 0 | 0 | 0.002088360402 | -0.001366671947 | -0.0007216884554 | 24.06439
Solidification Simulation_4666 | 93.4AL+4.6MG+2SI in w% | 900.3453789 | 93.4 | 4.6 | 2 | 98.5248466 | 1.303004125 | 0.1721492751 | 93.4 | 4.6 | 2 | 0 | 0 | 0.002091063239 | -0.001345222574 | -0.000745840665 | 24.50612
Solidification Simulation_4667 | 93.3AL+4.6MG+2.1SI in w% | 899.8420544 | 93.3 | 4.6 | 2.1 | 98.52370758 | 1.295203626 | 0.1810887957 | 93.3 | 4.6 | 2.1 | 0 | 0 | 0.002093476954 | -0.001324413509 | -0.0007690634447 | 24.94979
Solidification Simulation_4668 | 93.2AL+4.6MG+2.2SI in w% | 899.3374 | 93.2 | 4.6 | 2.2 | 98.52249601 | 1.287442343 | 0.1900616474 | 93.2 | 4.6 | 2.2 | 0 | 0 | 0.002095614725 | -0.001304215197 | -0.0007913995275 | 25.39542
Solidification Simulation_4669 | 93.1AL+4.6MG+2.3SI in w% | 898.8314087 | 93.1 | 4.6 | 2.3 | 98.52121195 | 1.279719991 | 0.1990680616 | 93.1 | 4.6 | 2.3 | 0 | 0 | 0.002097477079 | -0.001284592619 | -0.0008128844609 | 25.84315
Solidification Simulation_4670 | 93AL+4.6MG+2.4SI in w% | 898.3240732 | 93 | 4.6 | 2.4 | 98.51985543 | 1.272036297 | 0.2081082704 | 93 | 4.6 | 2.4 | 0 | 0 | 0.002099110529 | -0.001265541036 | -0.0008335694933 | 26.29266
Solidification Simulation_4671 | 92.9AL+4.6MG+2.5SI in w% | 897.8153871 | 92.9 | 4.6 | 2.5 | 98.51842652 | 1.264390973 | 0.2171825048 | 92.9 | 4.6 | 2.5 | 0 | 0 | 0.00210048099 | -0.001247008536 | -0.0008534724543 | 26.7444
Solidification Simulation_4672 | 92.8AL+4.6MG+2.6SI in w% | 897.3053433 | 92.8 | 4.6 | 2.6 | 98.51692525 | 1.256783752 | 0.2262909964 | 92.8 | 4.6 | 2.6 | 0 | 0 | 0.002101640922 | -0.001228997225 | -0.0008726436971 | 27.19799
Solidification Simulation_4673 | 92.7AL+4.6MG+2.7SI in w% | 896.7939353 | 92.7 | 4.6 | 2.7 | 98.51535167 | 1.249214357 | 0.2354339763 | 92.7 | 4.6 | 2.7 | 0 | 0 | 0.002102569625 | -0.001211467268 | -0.0008911023574 | 27.65372
Solidification Simulation_4674 | 92.6AL+4.6MG+2.8SI in w% | 896.2811564 | 92.6 | 4.6 | 2.8 | 98.5137058 | 1.241682521 | 0.2446116755 | 92.6 | 4.6 | 2.8 | 0 | 0 | 0.002103286714 | -0.001194404316 | -0.0009088823974 | 28.11153
Solidification Simulation_4675 | 92.5AL+4.6MG+2.9SI in w% | 895.7670003 | 92.5 | 4.6 | 2.9 | 98.5119877 | 1.234187977 | 0.2538243252 | 92.5 | 4.6 | 2.9 | 0 | 0 | 0.002103800813 | -0.001177788912 | -0.0009260119005 | 28.57142
Solidification Simulation_4676 | 92.4AL+4.6MG+3SI in w% | 895.2514604 | 92.4 | 4.6 | 3 | 98.51019738 | 1.226730464 | 0.2630721562 | 92.4 | 4.6 | 3 | 0 | 0 | 0.002104120539 | -0.00116160298 | -0.0009425175595 | 29.03342
Solidification Simulation_4677 | 92.3AL+4.6MG+3.1SI in w% | 894.7345306 | 92.3 | 4.6 | 3.1 | 98.50833488 | 1.219309721 | 0.2723553994 | 92.3 | 4.6 | 3.1 | 0 | 0 | 0.002104253631 | -0.001145829131 | -0.0009584245005 | 29.49754
Solidification Simulation_4678 | 92.2AL+4.6MG+3.2SI in w% | 894.2162046 | 92.2 | 4.6 | 3.2 | 98.50640022 | 1.21192549 | 0.2816742856 | 92.2 | 4.6 | 3.2 | 0 | 0 | 0.002104207814 | -0.001130451167 | -0.000973756647 | 29.9638
Solidification Simulation_4679 | 92.1AL+4.6MG+3.3SI in w% | 893.6964763 | 92.1 | 4.6 | 3.3 | 98.50439344 | 1.204577517 | 0.2910290456 | 92.1 | 4.6 | 3.3 | 0 | 0 | 0.002103990428 | -0.001115453753 | -0.0009885366751 | 30.4322
Solidification Simulation_4680 | 92AL+4.6MG+3.4SI in w% | 893.1753398 | 92 | 4.6 | 3.4 | 98.50231454 | 1.197265551 | 0.3004199098 | 92 | 4.6 | 3.4 | 0 | 0 | 0.002103608129 | -0.00110082213 | -0.001002786 | 30.90277
Solidification Simulation_4681 | 91.9AL+4.6MG+3.5SI in w% | 892.652789 | 91.9 | 4.6 | 3.5 | 98.50016355 | 1.189989343 | 0.309847109 | 91.9 | 4.6 | 3.5 | 0 | 0 | 0.002103067626 | -0.001086542552 | -0.001016525074 | 31.37552
Solidification Simulation_4682 | 91.8AL+4.6MG+3.6SI in w% | 892.1288182 | 91.8 | 4.6 | 3.6 | 98.49794048 | 1.182748647 | 0.3193108738 | 91.8 | 4.6 | 3.6 | 0 | 0 | 0.002102375317 | -0.001072601984 | -0.001029773333 | 31.85045
Solidification Simulation_4683 | 91.7AL+4.6MG+3.7SI in w% | 891.6034216 | 91.7 | 4.6 | 3.7 | 98.49564535 | 1.17554322 | 0.3288114345 | 91.7 | 4.6 | 3.7 | 0 | 0 | 0.002101536946 | -0.001058987797 | -0.001042549149 | 32.32759
Solidification Simulation_4684 | 91.6AL+4.6MG+3.8SI in w% | 891.0765937 | 91.6 | 4.6 | 3.8 | 98.49327816 | 1.16837282 | 0.3383490218 | 91.6 | 4.6 | 3.8 | 0 | 0 | 0.002100558389 | -0.001045688257 | -0.001054870131 | 32.80694
Solidification Simulation_4685 | 91.5AL+4.6MG+3.9SI in w% | 890.5483287 | 91.5 | 4.6 | 3.9 | 98.49083892 | 1.161237211 | 0.347923866 | 91.5 | 4.6 | 3.9 | 0 | 0 | 0.002099447301 | -0.001032693214 | -0.001066754088 | 33.2885
Solidification Simulation_4686 | 91.4AL+4.6MG+4SI in w% | 890.0186214 | 91.4 | 4.6 | 4 | 98.48832764 | 1.154136158 | 0.3575361979 | 91.4 | 4.6 | 4 | 0 | 0 | 0.002098202572 | -0.001019988794 | -0.001078213778 | 33.77235
Solidification Simulation_4687 | 91.3AL+4.6MG+4.1SI in w% | 889.4874663 | 91.3 | 4.6 | 4.1 | 98.48574432 | 1.147069428 | 0.3671862476 | 91.3 | 4.6 | 4.1 | 0 | 0 | 0.002096835464 | -0.00100756791 | -0.001089267554 | 34.25842
Solidification Simulation_4688 | 91.2AL+4.6MG+4.2SI in w% | 888.9548581 | 91.2 | 4.6 | 4.2 | 98.48308896 | 1.140036791 | 0.3768742457 | 91.2 | 4.6 | 4.2 | 0 | 0 | 0.002095348783 | -0.0009954198774 | -0.001099928906 | 34.74676
Solidification Simulation_4689 | 91.1AL+4.6MG+4.3SI in w% | 888.4207916 | 91.1 | 4.6 | 4.3 | 98.48036156 | 1.133038019 | 0.3866004226 | 91.1 | 4.6 | 4.3 | 0 | 0 | 0.002093747163 | -0.0009835354643 | -0.001110211699 | 35.23737
Solidification Simulation_4690 | 91AL+4.6MG+4.4SI in w% | 887.8852618 | 91 | 4.6 | 4.4 | 98.4775621 | 1.126072889 | 0.3963650088 | 91 | 4.6 | 4.4 | 0 | 0 | 0.002092035051 | -0.0009719058665 | -0.001120129184 | 35.73026
Solidification Simulation_4691 | 90.9AL+4.6MG+4.5SI in w% | 887.3482636 | 90.9 | 4.6 | 4.5 | 98.47469059 | 1.119141176 | 0.4061682343 | 90.9 | 4.6 | 4.5 | 0 | 0 | 0.002090216871 | -0.000960522786 | -0.001129694085 | 36.22544
Solidification Simulation_4692 | 90.8AL+4.6MG+4.6SI in w% | 886.8097921 | 90.8 | 4.6 | 4.6 | 98.47174701 | 1.11224266 | 0.4160103297 | 90.8 | 4.6 | 4.6 | 0 | 0 | 0.002088296413 | -0.0009493780009 | -0.001138918412 | 36.72293
Solidification Simulation_4693 | 90.7AL+4.6MG+4.7SI in w% | 886.2698425 | 90.7 | 4.6 | 4.7 | 98.46873133 | 1.10537714 | 0.4258915281 | 90.7 | 4.6 | 4.7 | 0 | 0 | 0.002086277786 | -0.0009384639578 | -0.001147813828 | 37.22273
Solidification Simulation_4694 | 90.6AL+4.6MG+4.8SI in w% | 885.72841 | 90.6 | 4.6 | 4.8 | 98.46564356 | 1.098544381 | 0.4358120565 | 90.6 | 4.6 | 4.8 | 0 | 0 | 0.002084164785 | -0.0009277733376 | -0.001156391448 | 37.72484
Solidification Simulation_4695 | 90.5AL+4.6MG+4.9SI in w% | 885.1854899 | 90.5 | 4.6 | 4.9 | 98.46248367 | 1.091744179 | 0.4457721471 | 90.5 | 4.6 | 4.9 | 0 | 0 | 0.002081961066 | -0.0009172991426 | -0.001164661923 | 38.22929
Solidification Simulation_4696 | 90.4AL+4.6MG+5SI in w% | 884.6410777 | 90.4 | 4.6 | 5 | 98.45925165 | 1.084976324 | 0.4557720303 | 90.4 | 4.6 | 5 | 0 | 0 | 0.002079670144 | -0.0009070346772 | -0.001172635466 | 38.73607
Solidification Simulation_4697 | 90.3AL+4.6MG+5.1SI in w% | 884.0951688 | 90.3 | 4.6 | 5.1 | 98.45594745 | 1.078240609 | 0.465811937 | 90.3 | 4.6 | 5.1 | 0 | 0 | 0.00207729541 | -0.0008969735329 | -0.001180321877 | 39.24519
Solidification Simulation_4698 | 90.2AL+4.6MG+5.2SI in w% | 883.547759 | 90.2 | 4.6 | 5.2 | 98.45257107 | 1.071536829 | 0.4758920979 | 90.2 | 4.6 | 5.2 | 0 | 0 | 0.002074840129 | -0.0008871095718 | -0.001187730557 | 39.75666
Solidification Simulation_4699 | 90.1AL+4.6MG+5.3SI in w% | 882.9988438 | 90.1 | 4.6 | 5.3 | 98.44912247 | 1.064864783 | 0.4860127439 | 90.1 | 4.6 | 5.3 | 0 | 0 | 0.002072307453 | -0.0008774369132 | -0.00119487054 | 40.27048
Solidification Simulation_4700 | 90AL+4.6MG+5.4SI in w% | 882.448419 | 90 | 4.6 | 5.4 | 98.44560162 | 1.05822427 | 0.4961741059 | 90 | 4.6 | 5.4 | 0 | 0 | 0.002069700417 | -0.0008679499186 | -0.001201750499 | 40.78667
Solidification Simulation_4701 | 89.9AL+4.6MG+5.5SI in w% | 881.8964804 | 89.9 | 4.6 | 5.5 | 98.44200849 | 1.051615093 | 0.506376415 | 89.9 | 4.6 | 5.5 | 0 | 0 | 0.002067021953 | -0.0008586431804 | -0.001208378773 | 41.30523
Solidification Simulation_4702 | 89.8AL+4.6MG+5.6SI in w% | 881.3430241 | 89.8 | 4.6 | 5.6 | 98.43834305 | 1.045037049 | 0.5166199005 | 89.8 | 4.6 | 5.6 | 0 | 0 | 0.002064274892 | -0.00084951151 | -0.001214763382 | 41.82616
Solidification Simulation_4703 | 89.7AL+4.6MG+5.7SI in w% | 880.788046 | 89.7 | 4.6 | 5.7 | 98.43460524 | 1.038489966 | 0.526904798 | 89.7 | 4.6 | 5.7 | 0 | 0 | 0.002061461964 | -0.0008405499254 | -0.001220912039 | 42.34947
Solidification Simulation_4704 | 89.6AL+4.6MG+5.8SI in w% | 880.2315422 | 89.6 | 4.6 | 5.8 | 98.43079502 | 1.031973639 | 0.5372313361 | 89.6 | 4.6 | 5.8 | 0 | 0 | 0.002058585625 | -0.0008317535305 | -0.001226832094 | 42.87517
Solidification Simulation_4705 | 89.5AL+4.6MG+5.9SI in w% | 879.6735089 | 89.5 | 4.6 | 5.9 | 98.42691238 | 1.025487878 | 0.5475997454 | 89.5 | 4.6 | 5.9 | 0 | 0 | 0.002055648781 | -0.0008231179452 | -0.001232530835 | 43.40325
Solidification Simulation_4706 | 89.4AL+4.6MG+6SI in w% | 879.1139424 | 89.4 | 4.6 | 6 | 98.42295724 | 1.019032501 | 0.5580102582 | 89.4 | 4.6 | 6 | 0 | 0 | 0.002052653725 | -0.0008146386432 | -0.001238015081 | 43.93373
Solidification Simulation_4707 | 89.3AL+4.6MG+6.1SI in w% | 878.552839 | 89.3 | 4.6 | 6.1 | 98.41892957 | 1.012607322 | 0.5684631062 | 89.3 | 4.6 | 6.1 | 0 | 0 | 0.00204960284 | -0.0008063113736 | -0.001243291467 | 44.4666
Solidification Simulation_4708 | 89.2AL+4.6MG+6.2SI in w% | 877.9901951 | 89.2 | 4.6 | 6.2 | 98.41482932 | 1.006212162 | 0.5789585212 | 89.2 | 4.6 | 6.2 | 0 | 0 | 0.002046498433 | -0.0007981320461 | -0.001248366386 | 45.00188
Solidification Simulation_4709 | 89.1AL+4.6MG+6.3SI in w% | 877.4260073 | 89.1 | 4.6 | 6.3 | 98.41065643 | 0.9998468383 | 0.5894967344 | 89.1 | 4.6 | 6.3 | 0 | 0 | 0.002043342734 | -0.0007900967249 | -0.001253246009 | 45.53955
Solidification Simulation_4710 | 89AL+4.6MG+6.4SI in w% | 876.8602722 | 89 | 4.6 | 6.4 | 98.40641084 | 0.9935111803 | 0.6000779795 | 89 | 4.6 | 6.4 | 0 | 0 | 0.002040137693 | -0.0007822015013 | -0.001257936191 | 46.07963
Solidification Simulation_4711 | 88.9AL+4.6MG+6.5SI in w% | 876.2929864 | 88.9 | 4.6 | 6.5 | 98.40209251 | 0.9872050066 | 0.610702487 | 88.9 | 4.6 | 6.5 | 0 | 0 | 0.002036885791 | -0.00077444295 | -0.001262442841 | 46.62212
Solidification Simulation_4712 | 88.8AL+4.6MG+6.6SI in w% | 875.7241467 | 88.8 | 4.6 | 6.6 | 98.39770136 | 0.9809281464 | 0.6213704896 | 88.8 | 4.6 | 6.6 | 0 | 0 | 0.002033588867 | -0.0007668174423 | -0.001266771425 | 47.16702
Solidification Simulation_4713 | 88.7AL+4.6MG+6.7SI in w% | 875.1537499 | 88.7 | 4.6 | 6.7 | 98.39323735 | 0.974680429 | 0.6320822199 | 88.7 | 4.6 | 6.7 | 0 | 0 | 0.002030236516 | -0.0007593169231 | -0.001270919593 | 47.71433
Solidification Simulation_4714 | 88.6AL+4.6MG+6.8SI in w% | 874.581793 | 88.6 | 4.6 | 6.8 | 98.3887004 | 0.9684616856 | 0.6428379105 | 88.6 | 4.6 | 6.8 | 0 | 0 | 0.002026855595 | -0.0007519475687 | -0.001274908026 | 48.26406
Solidification Simulation_4715 | 88.5AL+4.6MG+6.9SI in w% | 874.008273 | 88.5 | 4.6 | 6.9 | 98.38409046 | 0.9622717499 | 0.653637794 | 88.5 | 4.6 | 6.9 | 0 | 0 | 0.002023435333 | -0.0007447014285 | -0.001278733905 | 48.81619
Solidification Simulation_4716 | 88.4AL+4.6MG+7SI in w% | 873.4331868 | 88.4 | 4.6 | 7 | 98.37940744 | 0.9561104571 | 0.6644821033 | 88.4 | 4.6 | 7 | 0 | 0 | 0.002019977312 | -0.0007375753442 | -0.001282401968 | 49.37075
Solidification Simulation_4717 | 88.3AL+4.6MG+7.1SI in w% | 872.8565317 | 88.3 | 4.6 | 7.1 | 98.37465128 | 0.9499776448 | 0.6753710715 | 88.3 | 4.6 | 7.1 | 0 | 0 | 0.002016483625 | -0.000730566586 | -0.001285917039 | 49.92771
Solidification Simulation_4718 | 88.2AL+4.6MG+7.2SI in w% | 872.278305 | 88.2 | 4.6 | 7.2 | 98.36982192 | 0.9438731464 | 0.6863049302 | 88.2 | 4.6 | 7.2 | 0 | 0 | 0.002012955782 | -0.0007236722126 | -0.00128928357 | 50.48709
Solidification Simulation_4719 | 88.1AL+4.6MG+7.3SI in w% | 871.6985038 | 88.1 | 4.6 | 7.3 | 98.36491926 | 0.9377968218 | 0.6972839178 | 88.1 | 4.6 | 7.3 | 0 | 0 | 0.002009395185 | -0.0007168893617 | -0.001292505823 | 51.04889
Solidification Simulation_4720 | 88AL+4.6MG+7.4SI in w% | 871.1171257 | 88 | 4.6 | 7.4 | 98.35994324 | 0.9317484961 | 0.7083082629 | 88 | 4.6 | 7.4 | 0 | 0 | 0.002005803809 | -0.0007102156003 | -0.001295588208 | 51.6131
Solidification Simulation_4721 | 87.9AL+4.6MG+7.5SI in w% | 870.5341681 | 87.9 | 4.6 | 7.5 | 98.35489378 | 0.9257280211 | 0.7193782009 | 87.9 | 4.6 | 7.5 | 0 | 0 | 0.002002182786 | -0.0007036481463 | -0.00129853464 | 52.17973
Solidification Simulation_4722 | 87.8AL+4.6MG+7.6SI in w% | 869.9496285 | 87.8 | 4.6 | 7.6 | 98.34977079 | 0.919735244 | 0.7304939658 | 87.8 | 4.6 | 7.6 | 0 | 0 | 0.001998533985 | -0.0006971847319 | -0.001301349254 | 52.74876
Solidification Simulation_4723 | 87.7AL+4.6MG+7.7SI in w% | 869.3635045 | 87.7 | 4.6 | 7.7 | 98.34457419 | 0.9137700144 | 0.7416557918 | 87.7 | 4.6 | 7.7 | 0 | 0 | 0.001994858453 | -0.0006908227428 | -0.00130403571 | 53.32021
Solidification Simulation_4724 | 87.6AL+4.6MG+7.8SI in w% | 868.7757939 | 87.6 | 4.6 | 7.8 | 98.3393039 | 0.9078321833 | 0.7528639133 | 87.6 | 4.6 | 7.8 | 0 | 0 | 0.00199115797 | -0.0006845600677 | -0.001306597902 | 53.89406
Solidification Simulation_4725 | 87.5AL+4.6MG+7.9SI in w% | 868.1864944 | 87.5 | 4.6 | 7.9 | 98.33395983 | 0.9019216041 | 0.7641185647 | 87.5 | 4.6 | 7.9 | 0 | 0 | 0.001987433495 | -0.000678394244 | -0.001309039251 | 54.47033
Solidification Simulation_4726 | 87.4AL+4.6MG+8SI in w% | 867.5956039 | 87.4 | 4.6 | 8 | 98.3285419 | 0.896038124 | 0.7754199785 | 87.4 | 4.6 | 8 | 0 | 0 | 0.00198368674 | -0.0006723233072 | -0.001311363432 | 55.04899
Solidification Simulation_4727 | 87.3AL+4.6MG+8.1SI in w% | 867.0031203 | 87.3 | 4.6 | 8.1 | 98.32304998 | 0.8901816231 | 0.786768397 | 87.3 | 4.6 | 8.1 | 0 | 0 | 0.001979918565 | -0.0006663449307 | -0.001313573635 | 55.63005
Solidification Simulation_4728 | 87.2AL+4.6MG+8.2SI in w% | 866.4090417 | 87.2 | 4.6 | 8.2 | 98.31748402 | 0.8843519359 | 0.7981640477 | 87.2 | 4.6 | 8.2 | 0 | 0 | 0.001976122377 | -0.0006604545317 | -0.001315667846 | 56.21369
Solidification Simulation_4729 | 87.1AL+4.6MG+8.3SI in w% | 865.8133659 | 87.1 | 4.6 | 8.3 | 98.3118439 | 0.8785489338 | 0.8096071694 | 87.1 | 4.6 | 8.3 | 0 | 0 | 0.001972323698 | -0.0006546581747 | -0.001317665523 | 56.79937
Solidification Simulation_4730 | 87AL+4.6MG+8.4SI in w% | 865.2160914 | 87 | 4.6 | 8.4 | 98.30612953 | 0.8727724762 | 0.821097997 | 87 | 4.6 | 8.4 | 0 | 0 | 0.001968499164 | -0.0006489457851 | -0.001319553379 | 57.38762
Solidification Simulation_4731 | 86.9AL+4.6MG+8.5SI in w% | 864.6172162 | 86.9 | 4.6 | 8.5 | 98.30034081 | 0.8670224248 | 0.8326367654 | 86.9 | 4.6 | 8.5 | 0 | 0 | 0.001964658357 | -0.0006433183567 | -0.00132134 | 57.97825
Solidification Simulation_4732 | 86.8AL+4.6MG+8.6SI in w% | 864.0167387 | 86.8 | 4.6 | 8.6 | 98.29447763 | 0.8612986555 | 0.8442237142 | 86.8 | 4.6 | 8.6 | 0 | 0 | 0.001960801919 | -0.0006377738597 | -0.001323028059 | 58.57127
Solidification Simulation_4733 | 86.7AL+4.6MG+8.7SI in w% | 863.4146572 | 86.7 | 4.6 | 8.7 | 98.2885399 | 0.8556010261 | 0.8558590763 | 86.7 | 4.6 | 8.7 | 0 | 0 | 0.001956931192 | -0.0006323106627 | -0.001324620529 | 59.16666
Solidification Simulation_4734 | 86.6AL+4.6MG+8.8SI in w% | 862.8109703 | 86.6 | 4.6 | 8.8 | 98.2825275 | 0.8499294093 | 0.8675430895 | 86.6 | 4.6 | 8.8 | 0 | 0 | 0.001953047187 | -0.0006269270569 | -0.00132612013 | 59.76442
Solidification Simulation_4735 | 86.5AL+4.6MG+8.9SI in w% | 862.2056764 | 86.5 | 4.6 | 8.9 | 98.27644033 | 0.8442836762 | 0.8792759906 | 86.5 | 4.6 | 8.9 | 0 | 0 | 0.001949151101 | -0.0006216214857 | -0.001327529615 | 60.36455
Solidification Simulation_4736 | 86.4AL+4.6MG+9SI in w% | 861.598774 | 86.4 | 4.6 | 9 | 98.27027828 | 0.8386636996 | 0.8910580168 | 86.4 | 4.6 | 9 | 0 | 0 | 0.001945243494 | -0.0006163921376 | -0.001328851356 | 60.96705
Solidification Simulation_4737 | 86.3AL+4.6MG+9.1SI in w% | 860.990262 | 86.3 | 4.6 | 9.1 | 98.26404124 | 0.8330693541 | 0.9028894053 | 86.3 | 4.6 | 9.1 | 0 | 0 | 0.001941325537 | -0.0006112375601 | -0.001330087976 | 61.5719
Solidification Simulation_4738 | 86.2AL+4.6MG+9.2SI in w% | 860.380139 | 86.2 | 4.6 | 9.2 | 98.25772909 | 0.8275005159 | 0.9147703939 | 86.2 | 4.6 | 9.2 | 0 | 0 | 0.001937398144 | -0.0006061562352 | -0.001331241909 | 62.17909
Solidification Simulation_4739 | 86.1AL+4.6MG+9.3SI in w% | 859.7684039 | 86.1 | 4.6 | 9.3 | 98.25134172 | 0.8219570617 | 0.92670122 | 86.1 | 4.6 | 9.3 | 0 | 0 | 0.001933454467 | -0.000601144319 | -0.001332310148 | 62.78882
Solidification Simulation_4740 | 86AL+4.6MG+9.4SI in w% | 859.1550554 | 86 | 4.6 | 9.4 | 98.24487901 | 0.8164388684 | 0.9386821206 | 86 | 4.6 | 9.4 | 0 | 0 | 0.001929518806 | -0.0005962075869 | -0.00133331122 | 63.40682
Solidification Simulation_4741 | 85.9AL+4.6MG+9.5SI in w% | 858.5400927 | 85.9 | 4.6 | 9.5 | 98.23834083 | 0.8109458309 | 0.9507133397 | 85.9 | 4.6 | 9.5 | 0 | 0 | 0.001925568356 | -0.0005913373357 | -0.001334231021 | 64.02109
Solidification Simulation_4742 | 85.8AL+4.6MG+9.6SI in w% | 857.9235146 | 85.8 | 4.6 | 9.6 | 98.23172707 | 0.8054778161 | 0.9627951098 | 85.8 | 4.6 | 9.6 | 0 | 0 | 0.001921611896 | -0.0005865346828 | -0.001335077213 | 64.63768
Solidification Simulation_4743 | 85.7AL+4.6MG+9.7SI in w% | 857.3053204 | 85.7 | 4.6 | 9.7 | 98.22503761 | 0.8000347139 | 0.9749276719 | 85.7 | 4.6 | 9.7 | 0 | 0 | 0.001917650218 | -0.0005817983091 | -0.001335851909 | 65.25659
Solidification Simulation_4744 | 85.6AL+4.6MG+9.8SI in w% | 856.6855091 | 85.6 | 4.6 | 9.8 | 98.21827232 | 0.7946164101 | 0.9871112653 | 85.6 | 4.6 | 9.8 | 0 | 0 | 0.001913684097 | -0.0005771269324 | -0.001336557165 | 65.87781
Solidification Simulation_4745 | 85.5AL+4.6MG+9.9SI in w% | 856.0640801 | 85.5 | 4.6 | 9.9 | 98.21143108 | 0.789222792 | 0.9993461296 | 85.5 | 4.6 | 9.9 | 0 | 0 | 0.001909714284 | -0.0005725193041 | -0.001337194979 | 66.50133
Solidification Simulation_4746 | 85.4AL+4.6MG+10SI in w% | 855.4410326 | 85.4 | 4.6 | 10 | 98.20451375 | 0.7838537486 | 1.011632505 | 85.4 | 4.6 | 10 | 0 | 0 | 0.001905741506 | -0.0005679742085 | -0.001337767297 | 67.12713
Solidification Simulation_4747 | 95.3AL+4.7MG+0SI in w% | 909.6330252 | 95.3 | 4.7 | 0 | 98.500628 | 1.499372001 | 0 | 95.3 | 4.7 | 0 | 0 | 0 | 0.001955164925 | -0.001955164925 |  | 16.37175
Solidification Simulation_4748 | 95.2AL+4.7MG+0.1SI in w% | 909.1570261 | 95.2 | 4.7 | 0.1 | 98.50120994 | 1.4905248 | 0.008265257128 | 95.2 | 4.7 | 0.1 | 0 | 0 | 0.001967716259 | -0.001913029035 | -5.468722335e-05 | 16.77814
Solidification Simulation_4749 | 95.1AL+4.7MG+0.2SI in w% | 908.6798555 | 95.1 | 4.7 | 0.2 | 98.50171645 | 1.481724344 | 0.01655920408 | 95.1 | 4.7 | 0.2 | 0 | 0 | 0.001979490855 | -0.001872730561 | -0.0001067602937 | 17.186
Solidification Simulation_4750 | 95AL+4.7MG+0.3SI in w% | 908.2015043 | 95 | 4.7 | 0.3 | 98.50214761 | 1.472970311 | 0.02488207566 | 95 | 4.7 | 0.3 | 0 | 0 | 0.001990504233 | -0.001834116723 | -0.0001563875102 | 17.59538
Solidification Simulation_4751 | 94.9AL+4.7MG+0.4SI in w% | 907.7219635 | 94.9 | 4.7 | 0.4 | 98.50250358 | 1.464262314 | 0.03323410603 | 94.9 | 4.7 | 0.4 | 0 | 0 | 0.002000802434 | -0.001797079617 | -0.0002037228163 | 18.00629
Solidification Simulation_4752 | 94.8AL+4.7MG+0.5SI in w% | 907.2412241 | 94.8 | 4.7 | 0.5 | 98.50278446 | 1.455600009 | 0.04161552927 | 94.8 | 4.7 | 0.5 | 0 | 0 | 0.00201042784 | -0.001761520561 | -0.0002489072788 | 18.41876
Solidification Simulation_4753 | 94.7AL+4.7MG+0.6SI in w% | 906.7592775 | 94.7 | 4.7 | 0.6 | 98.50299037 | 1.446983046 | 0.05002657911 | 94.7 | 4.7 | 0.6 | 0 | 0 | 0.002019419409 | -0.001727348967 | -0.0002920704414 | 18.83284
Solidification Simulation_4754 | 94.6AL+4.7MG+0.7SI in w% | 906.276115 | 94.6 | 4.7 | 0.7 | 98.50312143 | 1.438411079 | 0.05846748898 | 94.6 | 4.7 | 0.7 | 0 | 0 | 0.002027813071 | -0.001694481596 | -0.0003333314752 | 19.24853
Solidification Simulation_4755 | 94.5AL+4.7MG+0.8SI in w% | 905.7917279 | 94.5 | 4.7 | 0.8 | 98.50317775 | 1.429883754 | 0.06693849181 | 94.5 | 4.7 | 0.8 | 0 | 0 | 0.002035642019 | -0.001662841807 | -0.0003728002127 | 19.66586
Solidification Simulation_4756 | 94.4AL+4.7MG+0.9SI in w% | 905.3061078 | 94.4 | 4.7 | 0.9 | 98.50315941 | 1.421400765 | 0.07543982124 | 94.4 | 4.7 | 0.9 | 0 | 0 | 0.002042936932 | -0.001632358896 | -0.0004105780358 | 20.08487
Solidification Simulation_4757 | 94.3AL+4.7MG+1SI in w% | 904.8192463 | 94.3 | 4.7 | 1 | 98.50306655 | 1.412961744 | 0.08397170916 | 94.3 | 4.7 | 1 | 0 | 0 | 0.002049726367 | -0.001602967622 | -0.000446758745 | 20.50558
Solidification Simulation_4758 | 94.2AL+4.7MG+1.1SI in w% | 904.3311353 | 94.2 | 4.7 | 1.1 | 98.50289924 | 1.404566369 | 0.09253438823 | 94.2 | 4.7 | 1.1 | 0 | 0 | 0.002056036762 | -0.001574607583 | -0.0004814291791 | 20.92801
Solidification Simulation_4759 | 94.1AL+4.7MG+1.2SI in w% | 903.8417665 | 94.1 | 4.7 | 1.2 | 98.5026576 | 1.396214312 | 0.1011280906 | 94.1 | 4.7 | 1.2 | 0 | 0 | 0.002061892733 | -0.001547222825 | -0.0005146699082 | 21.35219
Solidification Simulation_4760 | 94AL+4.7MG+1.3SI in w% | 903.3511319 | 94 | 4.7 | 1.3 | 98.5023417 | 1.387905247 | 0.1097530482 | 94 | 4.7 | 1.3 | 0 | 0 | 0.002067317149 | -0.001520761387 | -0.0005465557615 | 21.77813
Solidification Simulation_4761 | 93.9AL+4.7MG+1.4SI in w% | 902.8592236 | 93.9 | 4.7 | 1.4 | 98.50195165 | 1.379638855 | 0.1184094927 | 93.9 | 4.7 | 1.4 | 0 | 0 | 0.002072331533 | -0.001495175112 | -0.0005771564213 | 22.20587
Solidification Simulation_4762 | 93.8AL+4.7MG+1.5SI in w% | 902.3660337 | 93.8 | 4.7 | 1.5 | 98.50148753 | 1.371414815 | 0.1270976556 | 93.8 | 4.7 | 1.5 | 0 | 0 | 0.002076955848 | -0.001470419096 | -0.0006065367519 | 22.63543
Solidification Simulation_4763 | 93.7AL+4.7MG+1.6SI in w% | 901.8715545 | 93.7 | 4.7 | 1.6 | 98.50094942 | 1.363232813 | 0.1358177683 | 93.7 | 4.7 | 1.6 | 0 | 0 | 0.002081208743 | -0.001446451486 | -0.0006347572574 | 23.06683
Solidification Simulation_4764 | 93.6AL+4.7MG+1.7SI in w% | 901.3757783 | 93.6 | 4.7 | 1.7 | 98.5003374 | 1.355092538 | 0.1445700618 | 93.6 | 4.7 | 1.7 | 0 | 0 | 0.002085107904 | -0.00142323338 | -0.0006618745237 | 23.50008
Solidification Simulation_4765 | 93.5AL+4.7MG+1.8SI in w% | 900.8786977 | 93.5 | 4.7 | 1.8 | 98.49965155 | 1.346993682 | 0.153354767 | 93.5 | 4.7 | 1.8 | 0 | 0 | 0.002088669752 | -0.001400728337 | -0.0006879414155 | 23.93522
Solidification Simulation_4766 | 93.4AL+4.7MG+1.9SI in w% | 900.3803051 | 93.4 | 4.7 | 1.9 | 98.49889195 | 1.33893594 | 0.1621721146 | 93.4 | 4.7 | 1.9 | 0 | 0 | 0.002091909676 | -0.001378902253 | -0.000713007423 | 24.37226
Solidification Simulation_4767 | 93.3AL+4.7MG+2SI in w% | 899.8805932 | 93.3 | 4.7 | 2 | 98.49805865 | 1.33091901 | 0.1710223353 | 93.3 | 4.7 | 2 | 0 | 0 | 0.002094842407 | -0.001357723381 | -0.0007371190255 | 24.81123
Solidification Simulation_4768 | 93.2AL+4.7MG+2.1SI in w% | 899.3795549 | 93.2 | 4.7 | 2.1 | 98.49715175 | 1.32294259 | 0.1799056592 | 93.2 | 4.7 | 2.1 | 0 | 0 | 0.002097481606 | -0.001337161827 | -0.0007603197783 | 25.25214
Solidification Simulation_4769 | 93.1AL+4.7MG+2.2SI in w% | 898.877183 | 93.1 | 4.7 | 2.2 | 98.49617129 | 1.315006398 | 0.1888223173 | 93.1 | 4.7 | 2.2 | 0 | 0 | 0.002099840093 | -0.001317189508 | -0.0007826505846 | 25.69501
Solidification Simulation_4770 | 93AL+4.7MG+2.3SI in w% | 898.3734703 | 93 | 4.7 | 2.3 | 98.49511733 | 1.307110128 | 0.1977725389 | 93 | 4.7 | 2.3 | 0 | 0 | 0.00210193031 | -0.001297780282 | -0.0008041500285 | 26.13987
Solidification Simulation_4771 | 92.9AL+4.7MG+2.4SI in w% | 897.8684101 | 92.9 | 4.7 | 2.4 | 98.49398995 | 1.299253496 | 0.2067565543 | 92.9 | 4.7 | 2.4 | 0 | 0 | 0.0021037636 | -0.001278909295 | -0.0008248543049 | 26.58672
Solidification Simulation_4772 | 92.8AL+4.7MG+2.5SI in w% | 897.3619954 | 92.8 | 4.7 | 2.5 | 98.49278919 | 1.291436218 | 0.2157745933 | 92.8 | 4.7 | 2.5 | 0 | 0 | 0.002105351113 | -0.001260553449 | -0.0008447976636 | 27.0356
Solidification Simulation_4773 | 92.7AL+4.7MG+2.6SI in w% | 896.8542195 | 92.7 | 4.7 | 2.6 | 98.49151511 | 1.283658009 | 0.2248268857 | 92.7 | 4.7 | 2.6 | 0 | 0 | 0.002106702993 | -0.00124269071 | -0.0008640122829 | 27.48651
Solidification Simulation_4774 | 92.6AL+4.7MG+2.7SI in w% | 896.3450758 | 92.6 | 4.7 | 2.7 | 98.49016775 | 1.275918592 | 0.233913661 | 92.6 | 4.7 | 2.7 | 0 | 0 | 0.002107829286 | -0.001225300598 | -0.0008825286882 | 27.93947
Solidification Simulation_4775 | 92.5AL+4.7MG+2.8SI in w% | 895.8345577 | 92.5 | 4.7 | 2.8 | 98.48874716 | 1.268217689 | 0.2430351489 | 92.5 | 4.7 | 2.8 | 0 | 0 | 0.002108739093 | -0.0012083635 | -0.0009003755929 | 28.39451
Solidification Simulation_4776 | 92.4AL+4.7MG+2.9SI in w% | 895.3226587 | 92.4 | 4.7 | 2.9 | 98.4872534 | 1.260555019 | 0.2521915779 | 92.4 | 4.7 | 2.9 | 0 | 0 | 0.00210944151 | -0.001191861203 | -0.0009175803078 | 28.85163
Solidification Simulation_4777 | 92.3AL+4.7MG+3SI in w% | 894.8093725 | 92.3 | 4.7 | 3 | 98.48568648 | 1.252930336 | 0.2613831795 | 92.3 | 4.7 | 3 | 0 | 0 | 0.002109944715 | -0.001175776176 | -0.0009341685383 | 29.31086
Solidification Simulation_4778 | 92.2AL+4.7MG+3.1SI in w% | 894.2946929 | 92.2 | 4.7 | 3.1 | 98.48404647 | 1.245343349 | 0.2706101809 | 92.2 | 4.7 | 3.1 | 0 | 0 | 0.002110256866 | -0.001160092095 | -0.0009501647714 | 29.77221
Solidification Simulation_4779 | 92.1AL+4.7MG+3.2SI in w% | 893.7786136 | 92.1 | 4.7 | 3.2 | 98.48233339 | 1.237793802 | 0.2798728119 | 92.1 | 4.7 | 3.2 | 0 | 0 | 0.002110385705 | -0.00114479349 | -0.0009655922155 | 30.23568
Solidification Simulation_4780 | 92AL+4.7MG+3.3SI in w% | 893.2611285 | 92 | 4.7 | 3.3 | 98.48054727 | 1.230281432 | 0.2891713017 | 92 | 4.7 | 3.3 | 0 | 0 | 0.002110338288 | -0.001129865485 | -0.0009804728035 | 30.70131
Solidification Simulation_4781 | 91.9AL+4.7MG+3.4SI in w% | 892.7422318 | 91.9 | 4.7 | 3.4 | 98.47868815 | 1.222805976 | 0.2985058786 | 91.9 | 4.7 | 3.4 | 0 | 0 | 0.002110121818 | -0.001115294299 | -0.0009948275194 | 31.1691
Solidification Simulation_4782 | 91.8AL+4.7MG+3.5SI in w% | 892.2219175 | 91.8 | 4.7 | 3.5 | 98.47675603 | 1.215367195 | 0.3078767736 | 91.8 | 4.7 | 3.5 | 0 | 0 | 0.002109742657 | -0.001101066515 | -0.001008676143 | 31.63907
Solidification Simulation_4783 | 91.7AL+4.7MG+3.6SI in w% | 891.7001797 | 91.7 | 4.7 | 3.6 | 98.47475097 | 1.20796482 | 0.3172842136 | 91.7 | 4.7 | 3.6 | 0 | 0 | 0.002109207299 | -0.001087169667 | -0.001022037632 | 32.11123
Solidification Simulation_4784 | 91.6AL+4.7MG+3.7SI in w% | 891.1770129 | 91.6 | 4.7 | 3.7 | 98.47267297 | 1.200598602 | 0.3267284279 | 91.6 | 4.7 | 3.7 | 0 | 0 | 0.002108521942 | -0.001073591911 | -0.001034930031 | 32.58559
Solidification Simulation_4785 | 91.5AL+4.7MG+3.8SI in w% | 890.6524113 | 91.5 | 4.7 | 3.8 | 98.47052205 | 1.193268306 | 0.3362096465 | 91.5 | 4.7 | 3.8 | 0 | 0 | 0.002107692102 | -0.001060321712 | -0.00104737039 | 33.06216
Solidification Simulation_4786 | 91.4AL+4.7MG+3.9SI in w% | 890.1263695 | 91.4 | 4.7 | 3.9 | 98.46829823 | 1.185973676 | 0.3457280971 | 91.4 | 4.7 | 3.9 | 0 | 0 | 0.002106723494 | -0.00104734838 | -0.001059375114 | 33.54096
Solidification Simulation_4787 | 91.3AL+4.7MG+4SI in w% | 889.5988821 | 91.3 | 4.7 | 4 | 98.46600152 | 1.178714473 | 0.3552840088 | 91.3 | 4.7 | 4 | 0 | 0 | 0.002105621445 | -0.001034661644 | -0.001070959801 | 34.02201
Solidification Simulation_4788 | 91.2AL+4.7MG+4.1SI in w% | 889.0699436 | 91.2 | 4.7 | 4.1 | 98.46363193 | 1.171490455 | 0.3648776099 | 91.2 | 4.7 | 4.1 | 0 | 0 | 0.002104391204 | -0.001022251814 | -0.001082139389 | 34.5053
Solidification Simulation_4789 | 91.1AL+4.7MG+4.2SI in w% | 888.5395488 | 91.1 | 4.7 | 4.2 | 98.46118947 | 1.164301401 | 0.3745091313 | 91.1 | 4.7 | 4.2 | 0 | 0 | 0.002103037374 | -0.001010109374 | -0.001092928 | 34.99085
Solidification Simulation_4790 | 91AL+4.7MG+4.3SI in w% | 888.0076927 | 91 | 4.7 | 4.3 | 98.45867414 | 1.157147061 | 0.3841787996 | 91 | 4.7 | 4.3 | 0 | 0 | 0.002101564817 | -0.0009982255336 | -0.001103339284 | 35.47868
Solidification Simulation_4791 | 90.9AL+4.7MG+4.4SI in w% | 887.47437 | 90.9 | 4.7 | 4.4 | 98.45608595 | 1.15002721 | 0.3938868445 | 90.9 | 4.7 | 4.4 | 0 | 0 | 0.002099978054 | -0.00098659181 | -0.001113386244 | 35.96878
Solidification Simulation_4792 | 90.8AL+4.7MG+4.5SI in w% | 886.9395759 | 90.8 | 4.7 | 4.5 | 98.45342488 | 1.142941621 | 0.4036334947 | 90.8 | 4.7 | 4.5 | 0 | 0 | 0.002098281427 | -0.0009752001045 | -0.001123081323 | 36.46118
Solidification Simulation_4793 | 90.7AL+4.7MG+4.6SI in w% | 886.4033054 | 90.7 | 4.7 | 4.6 | 98.45069095 | 1.135890066 | 0.4134189792 | 90.7 | 4.7 | 4.6 | 0 | 0 | 0.002096479113 | -0.0009640426799 | -0.001132436433 | 36.95589
Solidification Simulation_4794 | 90.6AL+4.7MG+4.7SI in w% | 885.8655537 | 90.6 | 4.7 | 4.7 | 98.44788415 | 1.12887232 | 0.4232435262 | 90.6 | 4.7 | 4.7 | 0 | 0 | 0.002094575288 | -0.0009531122433 | -0.001141463045 | 37.4529
Solidification Simulation_4795 | 90.5AL+4.7MG+4.8SI in w% | 885.3263162 | 90.5 | 4.7 | 4.8 | 98.44500447 | 1.121888166 | 0.4331073651 | 90.5 | 4.7 | 4.8 | 0 | 0 | 0.002092573502 | -0.0009424015176 | -0.001150171984 | 37.95222
Solidification Simulation_4796 | 90.4AL+4.7MG+4.9SI in w% | 884.7855881 | 90.4 | 4.7 | 4.9 | 98.44205187 | 1.1149374 | 0.4430107274 | 90.4 | 4.7 | 4.9 | 0 | 0 | 0.002090477642 | -0.0009319038407 | -0.001158573801 | 38.45388
Solidification Simulation_4797 | 90.3AL+4.7MG+5SI in w% | 884.2433649 | 90.3 | 4.7 | 5 | 98.43902638 | 1.108019784 | 0.4529538383 | 90.3 | 4.7 | 5 | 0 | 0 | 0.002088291298 | -0.0009216127349 | -0.001166678563 | 38.95787
Solidification Simulation_4798 | 90.2AL+4.7MG+5.1SI in w% | 883.6996423 | 90.2 | 4.7 | 5.1 | 98.43592796 | 1.101135115 | 0.4629369283 | 90.2 | 4.7 | 5.1 | 0 | 0 | 0.002086017931 | -0.0009115219962 | -0.001174495935 | 39.46421
Solidification Simulation_4799 | 90.1AL+4.7MG+5.2SI in w% | 883.1544157 | 90.1 | 4.7 | 5.2 | 98.43275659 | 1.094283182 | 0.4729602267 | 90.1 | 4.7 | 5.2 | 0 | 0 | 0.002083660875 | -0.0009016256779 | -0.001182035197 | 39.97289
Solidification Simulation_4800 | 90AL+4.7MG+5.3SI in w% | 882.607681 | 90 | 4.7 | 5.3 | 98.42951226 | 1.087463778 | 0.4830239626 | 90 | 4.7 | 5.3 | 0 | 0 | 0.002081223349 | -0.0008919180799 | -0.001189305269 | 40.48393
Solidification Simulation_4801 | 89.9AL+4.7MG+5.4SI in w% | 882.0594338 | 89.9 | 4.7 | 5.4 | 98.42619494 | 1.080676697 | 0.4931283654 | 89.9 | 4.7 | 5.4 | 0 | 0 | 0.00207870846 | -0.0008823937335 | -0.001196314726 | 40.99733
Solidification Simulation_4802 | 89.8AL+4.7MG+5.5SI in w% | 881.5096702 | 89.8 | 4.7 | 5.5 | 98.4228046 | 1.073921736 | 0.5032736642 | 89.8 | 4.7 | 5.5 | 0 | 0 | 0.002076119204 | -0.0008730473905 | -0.001203071813 | 41.51309
Solidification Simulation_4803 | 89.7AL+4.7MG+5.6SI in w% | 880.9583861 | 89.7 | 4.7 | 5.6 | 98.41934122 | 1.067198695 | 0.5134600887 | 89.7 | 4.7 | 5.6 | 0 | 0 | 0.002073458479 | -0.0008638740127 | -0.001209584466 | 42.03123
Solidification Simulation_4804 | 89.6AL+4.7MG+5.7SI in w% | 880.4055775 | 89.6 | 4.7 | 5.7 | 98.41580477 | 1.060507368 | 0.5236878666 | 89.6 | 4.7 | 5.7 | 0 | 0 | 0.002070729082 | -0.0008548687594 | -0.001215860322 | 42.55175
Solidification Simulation_4805 | 89.5AL+4.7MG+5.8SI in w% | 879.8512406 | 89.5 | 4.7 | 5.8 | 98.41219519 | 1.053847579 | 0.5339572318 | 89.5 | 4.7 | 5.8 | 0 | 0 | 0.002067933717 | -0.0008460269794 | -0.001221906738 | 43.07466
Solidification Simulation_4806 | 89.4AL+4.7MG+5.9SI in w% | 879.2953716 | 89.4 | 4.7 | 5.9 | 98.40851247 | 1.047219123 | 0.5442684115 | 89.4 | 4.7 | 5.9 | 0 | 0 | 0.002065074812 | -0.0008373440888 | -0.001227730723 | 43.59995
Solidification Simulation_4807 | 89.3AL+4.7MG+6SI in w% | 878.7379668 | 89.3 | 4.7 | 6 | 98.40475656 | 1.040621804 | 0.5546216346 | 89.3 | 4.7 | 6 | 0 | 0 | 0.002062155254 | -0.0008288160047 | -0.001233339249 | 44.12763
Solidification Simulation_4808 | 89.2AL+4.7MG+6.1SI in w% | 878.1790226 | 89.2 | 4.7 | 6.1 | 98.40092743 | 1.034055437 | 0.565017132 | 89.2 | 4.7 | 6.1 | 0 | 0 | 0.002059177312 | -0.0008204384802 | -0.001238738832 | 44.65771
Solidification Simulation_4809 | 89.1AL+4.7MG+6.2SI in w% | 877.6185355 | 89.1 | 4.7 | 6.2 | 98.39702503 | 1.027519837 | 0.5754551336 | 89.1 | 4.7 | 6.2 | 0 | 0 | 0.002056143354 | -0.0008122075313 | -0.001243935823 | 45.19019
Solidification Simulation_4810 | 89AL+4.7MG+6.3SI in w% | 877.0565019 | 89 | 4.7 | 6.3 | 98.39304931 | 1.021014819 | 0.5859358697 | 89 | 4.7 | 6.3 | 0 | 0 | 0.00205305567 | -0.0008041193203 | -0.001248936349 | 45.72506
Solidification Simulation_4811 | 88.9AL+4.7MG+6.4SI in w% | 876.4929187 | 88.9 | 4.7 | 6.4 | 98.38900023 | 1.014540196 | 0.5964595695 | 88.9 | 4.7 | 6.4 | 0 | 0 | 0.002049916475 | -0.0007961701504 | -0.001253746325 | 46.26235
Solidification Simulation_4812 | 88.8AL+4.7MG+6.5SI in w% | 875.9277824 | 88.8 | 4.7 | 6.5 | 98.38487773 | 1.008095802 | 0.6070264667 | 88.8 | 4.7 | 6.5 | 0 | 0 | 0.002046727714 | -0.0007883563423 | -0.001258371372 | 46.80204
Solidification Simulation_4813 | 88.7AL+4.7MG+6.6SI in w% | 875.3610898 | 88.7 | 4.7 | 6.6 | 98.38068177 | 1.001681446 | 0.6176367886 | 88.7 | 4.7 | 6.6 | 0 | 0 | 0.002043479769 | -0.000780670069 | -0.0012628097 | 47.34414
Solidification Simulation_4814 | 88.6AL+4.7MG+6.7SI in w% | 874.7928379 | 88.6 | 4.7 | 6.7 | 98.37641228 | 0.9952969563 | 0.6282907669 | 88.6 | 4.7 | 6.7 | 0 | 0 | 0.002040198907 | -0.0007731172791 | -0.001267081627 | 47.88865
Solidification Simulation_4815 | 88.5AL+4.7MG+6.8SI in w% | 874.2230237 | 88.5 | 4.7 | 6.8 | 98.37206921 | 0.9889421583 | 0.6389886321 | 88.5 | 4.7 | 6.8 | 0 | 0 | 0.002036874714 | -0.0007656900128 | -0.001271184701 | 48.43557
Solidification Simulation_4816 | 88.4AL+4.7MG+6.9SI in w% | 873.651644 | 88.4 | 4.7 | 6.9 | 98.3676525 | 0.9826168872 | 0.6497306168 | 88.4 | 4.7 | 6.9 | 0 | 0 | 0.00203350886 | -0.0007583850625 | -0.001275123797 | 48.98491
Solidification Simulation_4817 | 88.3AL+4.7MG+7SI in w% | 873.0786961 | 88.3 | 4.7 | 7 | 98.36316208 | 0.9763209671 | 0.6605169505 | 88.3 | 4.7 | 7 | 0 | 0 | 0.00203010359 | -0.0007511996781 | -0.001278903912 | 49.53665
Solidification Simulation_4818 | 88.2AL+4.7MG+7.1SI in w% | 872.5041772 | 88.2 | 4.7 | 7.1 | 98.3585979 | 0.9700542314 | 0.6713478645 | 88.2 | 4.7 | 7.1 | 0 | 0 | 0.002026660494 | -0.0007441308718 | -0.001282529622 | 50.09081
Solidification Simulation_4819 | 88.1AL+4.7MG+7.2SI in w% | 871.9280846 | 88.1 | 4.7 | 7.2 | 98.35395989 | 0.9638165213 | 0.682223592 | 88.1 | 4.7 | 7.2 | 0 | 0 | 0.002023181065 | -0.0007371757395 | -0.001286005326 | 50.64739
Solidification Simulation_4820 | 88AL+4.7MG+7.3SI in w% | 871.3504155 | 88 | 4.7 | 7.3 | 98.34924797 | 0.9576076678 | 0.693144363 | 88 | 4.7 | 7.3 | 0 | 0 | 0.002019667401 | -0.0007303318236 | -0.001289335577 | 51.20638
Solidification Simulation_4821 | 87.9AL+4.7MG+7.4SI in w% | 870.7711674 | 87.9 | 4.7 | 7.4 | 98.34446208 | 0.9514275121 | 0.7041104099 | 87.9 | 4.7 | 7.4 | 0 | 0 | 0.002016120716 | -0.0007235963 | -0.001292524416 | 51.76778
Solidification Simulation_4822 | 87.8AL+4.7MG+7.5SI in w% | 870.1903379 | 87.8 | 4.7 | 7.5 | 98.33960214 | 0.9452758954 | 0.7151219649 | 87.8 | 4.7 | 7.5 | 0 | 0 | 0.002012542971 | -0.0007169668695 | -0.001295576102 | 52.33159
Solidification Simulation_4823 | 87.7AL+4.7MG+7.6SI in w% | 869.6079245 | 87.7 | 4.7 | 7.6 | 98.33466808 | 0.9391526611 | 0.7261792599 | 87.7 | 4.7 | 7.6 | 0 | 0 | 0.002008935311 | -0.0007104408849 | -0.001298494426 | 52.89782
Solidification Simulation_4824 | 87.6AL+4.7MG+7.7SI in w% | 869.023925 | 87.6 | 4.7 | 7.7 | 98.32965982 | 0.9330576542 | 0.7372825276 | 87.6 | 4.7 | 7.7 | 0 | 0 | 0.002005299593 | -0.0007040162004 | -0.001301283392 | 53.46645
Solidification Simulation_4825 | 87.5AL+4.7MG+7.8SI in w% | 868.4383369 | 87.5 | 4.7 | 7.8 | 98.32457728 | 0.9269907216 | 0.7484320004 | 87.5 | 4.7 | 7.8 | 0 | 0 | 0.002001638307 | -0.0006976908622 | -0.001303947445 | 54.03746
Solidification Simulation_4826 | 87.4AL+4.7MG+7.9SI in w% | 867.8511582 | 87.4 | 4.7 | 7.9 | 98.31942038 | 0.9209517135 | 0.7596279114 | 87.4 | 4.7 | 7.9 | 0 | 0 | 0.001997948936 | -0.00069146126 | -0.001306487676 | 54.61093
Solidification Simulation_4827 | 87.3AL+4.7MG+8SI in w% | 867.2623868 | 87.3 | 4.7 | 8 | 98.31418903 | 0.9149404798 | 0.7708704933 | 87.3 | 4.7 | 8 | 0 | 0 | 0.001994236745 | -0.000685326655 | -0.00130891009 | 55.18678
Solidification Simulation_4828 | 87.2AL+4.7MG+8.1SI in w% | 866.6720206 | 87.2 | 4.7 | 8.1 | 98.30888315 | 0.9089568738 | 0.7821599794 | 87.2 | 4.7 | 8.1 | 0 | 0 | 0.001990502002 | -0.0006792846442 | -0.001311217358 | 55.76502
Solidification Simulation_4829 | 87.1AL+4.7MG+8.2SI in w% | 866.0800577 | 87.1 | 4.7 | 8.2 | 98.30350265 | 0.9030007503 | 0.7934966032 | 87.1 | 4.7 | 8.2 | 0 | 0 | 0.001986745585 | -0.0006733330049 | -0.00131341258 | 56.34566
Solidification Simulation_4830 | 87AL+4.7MG+8.3SI in w% | 865.4864962 | 87 | 4.7 | 8.3 | 98.29804744 | 0.897071966 | 0.8048805982 | 87 | 4.7 | 8.3 | 0 | 0 | 0.001982969145 | -0.0006674700023 | -0.001315499142 | 56.92869
Solidification Simulation_4831 | 86.9AL+4.7MG+8.4SI in w% | 864.8913344 | 86.9 | 4.7 | 8.4 | 98.29251742 | 0.8911703795 | 0.8163121985 | 86.9 | 4.7 | 8.4 | 0 | 0 | 0.001979173461 | -0.0006616935269 | -0.001317479934 | 57.51411
Solidification Simulation_4832 | 86.8AL+4.7MG+8.5SI in w% | 864.2945704 | 86.8 | 4.7 | 8.5 | 98.28691251 | 0.8852958511 | 0.827791638 | 86.8 | 4.7 | 8.5 | 0 | 0 | 0.00197535993 | -0.0006560018581 | -0.001319358072 | 58.10191
Solidification Simulation_4833 | 86.7AL+4.7MG+8.6SI in w% | 863.6962026 | 86.7 | 4.7 | 8.6 | 98.28123261 | 0.879448243 | 0.8393191511 | 86.7 | 4.7 | 8.6 | 0 | 0 | 0.001971529864 | -0.0006503933098 | -0.001321136555 | 58.69209
Solidification Simulation_4834 | 86.6AL+4.7MG+8.7SI in w% | 863.0962295 | 86.6 | 4.7 | 8.7 | 98.27547761 | 0.8736274192 | 0.8508949723 | 86.6 | 4.7 | 8.7 | 0 | 0 | 0.001967683972 | -0.0006448659491 | -0.001322818023 | 59.28465
Solidification Simulation_4835 | 86.5AL+4.7MG+8.8SI in w% | 862.4946495 | 86.5 | 4.7 | 8.8 | 98.26964742 | 0.8678332455 | 0.8625193364 | 86.5 | 4.7 | 8.8 | 0 | 0 | 0.001963823512 | -0.0006394181988 | -0.001324405313 | 59.87958
Solidification Simulation_4836 | 86.4AL+4.7MG+8.9SI in w% | 861.8914612 | 86.4 | 4.7 | 8.9 | 98.26374194 | 0.8620655824 | 0.874192476 | 86.4 | 4.7 | 8.9 | 0 | 0 | 0.001959949759 | -0.0006340485349 | -0.001325901224 | 60.47687
Solidification Simulation_4837 | 86.3AL+4.7MG+9SI in w% | 861.2866633 | 86.3 | 4.7 | 9 | 98.25776105 | 0.85632432 | 0.8859146338 | 86.3 | 4.7 | 9 | 0 | 0 | 0.00195606329 | -0.0006287551633 | -0.001327308127 | 61.07652
Solidification Simulation_4838 | 86.2AL+4.7MG+9.1SI in w% | 860.6802545 | 86.2 | 4.7 | 9.1 | 98.25170465 | 0.8506093085 | 0.8976860379 | 86.2 | 4.7 | 9.1 | 0 | 0 | 0.001952165303 | -0.0006235366504 | -0.001328628652 | 61.67852
Solidification Simulation_4839 | 86.1AL+4.7MG+9.2SI in w% | 860.0722336 | 86.1 | 4.7 | 9.2 | 98.24557265 | 0.8449204276 | 0.9095069264 | 86.1 | 4.7 | 9.2 | 0 | 0 | 0.001948256746 | -0.0006183914982 | -0.001329865248 | 62.28287
Solidification Simulation_4840 | 86AL+4.7MG+9.3SI in w% | 859.4625994 | 86 | 4.7 | 9.3 | 98.23936492 | 0.8392575478 | 0.9213775341 | 86 | 4.7 | 9.3 | 0 | 0 | 0.001944338755 | -0.0006133183522 | -0.001331020403 | 62.88956
Solidification Simulation_4841 | 85.9AL+4.7MG+9.4SI in w% | 858.8513509 | 85.9 | 4.7 | 9.4 | 98.23308134 | 0.8336205567 | 0.9332981015 | 85.9 | 4.7 | 9.4 | 0 | 0 | 0.001940411798 | -0.0006083155905 | -0.001332096207 | 63.50491
Solidification Simulation_4842 | 85.8AL+4.7MG+9.5SI in w% | 858.238487 | 85.8 | 4.7 | 9.5 | 98.22672182 | 0.8280093205 | 0.9452688608 | 85.8 | 4.7 | 9.5 | 0 | 0 | 0.001936476973 | -0.000603381943 | -0.00133309503 | 64.11632
Solidification Simulation_4843 | 85.7AL+4.7MG+9.6SI in w% | 857.6240069 | 85.7 | 4.7 | 9.6 | 98.22028623 | 0.8224237224 | 0.9572900503 | 85.7 | 4.7 | 9.6 | 0 | 0 | 0.001932535127 | -0.0005985160693 | -0.001334019058 | 64.73006
Solidification Simulation_4844 | 85.6AL+4.7MG+9.7SI in w% | 857.0079096 | 85.6 | 4.7 | 9.7 | 98.21377445 | 0.8168636435 | 0.9693619071 | 85.6 | 4.7 | 9.7 | 0 | 0 | 0.001928587086 | -0.0005937166653 | -0.00133487042 | 65.34611
Solidification Simulation_4845 | 85.5AL+4.7MG+9.8SI in w% | 856.3901945 | 85.5 | 4.7 | 9.8 | 98.20718637 | 0.8113289662 | 0.9814846686 | 85.5 | 4.7 | 9.8 | 0 | 0 | 0.001924633646 | -0.0005889824611 | -0.001335651184 | 65.96446
Solidification Simulation_4846 | 85.4AL+4.7MG+9.9SI in w% | 855.7708608 | 85.4 | 4.7 | 9.9 | 98.20052185 | 0.8058195748 | 0.9936585723 | 85.4 | 4.7 | 9.9 | 0 | 0 | 0.001920675591 | -0.0005843122223 | -0.001336363368 | 66.5851
Solidification Simulation_4847 | 85.3AL+4.7MG+10SI in w% | 855.1499079 | 85.3 | 4.7 | 10 | 98.19378079 | 0.8003353551 | 1.005883856 | 85.3 | 4.7 | 10 | 0 | 0 | 0.00191671367 | -0.0005797047436 | -0.001337008927 | 67.20803
Solidification Simulation_4848 | 95.2AL+4.8MG+0SI in w% | 909.1213847 | 95.2 | 4.8 | 0 | 98.4689659 | 1.531034096 | 0 | 95.2 | 4.8 | 0 | 0 | 0 | 0.001953872056 | -0.001953872056 |  | 16.73227
Solidification Simulation_4849 | 95.1AL+4.8MG+0.1SI in w% | 908.6477553 | 95.1 | 4.8 | 0.1 | 98.46980237 | 1.521988726 | 0.008208905152 | 95.1 | 4.8 | 0.1 | 0 | 0 | 0.00196664526 | -0.001913067595 | -5.357766508e-05 | 17.13595
Solidification Simulation_4850 | 95AL+4.8MG+0.2SI in w% | 908.1729505 | 95 | 4.8 | 0.2 | 98.47056216 | 1.512991308 | 0.0164465336 | 95 | 4.8 | 0.2 | 0 | 0 | 0.001978655027 | -0.001873992703 | -0.0001046623239 | 17.54109
Solidification Simulation_4851 | 94.9AL+4.8MG+0.3SI in w% | 907.6969611 | 94.9 | 4.8 | 0.3 | 98.47124541 | 1.504041471 | 0.0247131184 | 94.9 | 4.8 | 0.3 | 0 | 0 | 0.001989911336 | -0.001836501467 | -0.0001534098692 | 17.94774
Solidification Simulation_4852 | 94.8AL+4.8MG+0.4SI in w% | 907.2197782 | 94.8 | 4.8 | 0.4 | 98.47185226 | 1.495138848 | 0.03300889231 | 94.8 | 4.8 | 0.4 | 0 | 0 | 0.00200045848 | -0.001800495241 | -0.0001999632391 | 18.35593
Solidification Simulation_4853 | 94.7AL+4.8MG+0.5SI in w% | 906.741393 | 94.7 | 4.8 | 0.5 | 98.47238284 | 1.486283075 | 0.04133408778 | 94.7 | 4.8 | 0.5 | 0 | 0 | 0.002010337244 | -0.001765883499 | -0.0002444537453 | 18.76568
Solidification Simulation_4854 | 94.6AL+4.8MG+0.6SI in w% | 906.2617965 | 94.6 | 4.8 | 0.6 | 98.47283727 | 1.477473792 | 0.04968893696 | 94.6 | 4.8 | 0.6 | 0 | 0 | 0.002019585246 | -0.001732582997 | -0.0002870022483 | 19.17701
Solidification Simulation_4855 | 94.5AL+4.8MG+0.7SI in w% | 905.7809802 | 94.5 | 4.8 | 0.7 | 98.47321568 | 1.468710644 | 0.05807367172 | 94.5 | 4.8 | 0.7 | 0 | 0 | 0.002028237235 | -0.00170051707 | -0.000327720165 | 19.58997
Solidification Simulation_4856 | 94.4AL+4.8MG+0.8SI in w% | 905.2989354 | 94.4 | 4.8 | 0.8 | 98.4735182 | 1.459993278 | 0.06648852366 | 94.4 | 4.8 | 0.8 | 0 | 0 | 0.002036325434 | -0.001669614996 | -0.0003667104378 | 20.00456
Solidification Simulation_4857 | 94.3AL+4.8MG+0.9SI in w% | 904.8156538 | 94.3 | 4.8 | 0.9 | 98.47374493 | 1.451321347 | 0.07493372409 | 94.3 | 4.8 | 0.9 | 0 | 0 | 0.002043879704 | -0.001639811436 | -0.0004040682677 | 20.42083
Solidification Simulation_4858 | 94.2AL+4.8MG+1SI in w% | 904.331127 | 94.2 | 4.8 | 1 | 98.47389599 | 1.442694504 | 0.0834095041 | 94.2 | 4.8 | 1 | 0 | 0 | 0.00205092779 | -0.001611045913 | -0.0004398818769 | 20.83879
Solidification Simulation_4859 | 94.1AL+4.8MG+1.1SI in w% | 903.8453467 | 94.1 | 4.8 | 1.1 | 98.4739715 | 1.43411241 | 0.0919160945 | 94.1 | 4.8 | 1.1 | 0 | 0 | 0.002057495515 | -0.001583262379 | -0.0004742331362 | 21.25846
Solidification Simulation_4860 | 94AL+4.8MG+1.2SI in w% | 903.3583048 | 94 | 4.8 | 1.2 | 98.47397155 | 1.425574726 | 0.1004537259 | 94 | 4.8 | 1.2 | 0 | 0 | 0.002063606892 | -0.001556408778 | -0.0005071981137 | 21.67989
Solidification Simulation_4861 | 93.9AL+4.8MG+1.3SI in w% | 902.8699933 | 93.9 | 4.8 | 1.3 | 98.47389625 | 1.417081119 | 0.1090226286 | 93.9 | 4.8 | 1.3 | 0 | 0 | 0.002069284478 | -0.001530436817 | -0.0005388476607 | 22.10308
Solidification Simulation_4862 | 93.8AL+4.8MG+1.4SI in w% | 902.3804042 | 93.8 | 4.8 | 1.4 | 98.47374571 | 1.408631258 | 0.1176230328 | 93.8 | 4.8 | 1.4 | 0 | 0 | 0.002074549246 | -0.001505301486 | -0.0005692477604 | 22.52806
Solidification Simulation_4863 | 93.7AL+4.8MG+1.5SI in w% | 901.8895297 | 93.7 | 4.8 | 1.5 | 98.47352002 | 1.400224816 | 0.1262551684 | 93.7 | 4.8 | 1.5 | 0 | 0 | 0.002079420866 | -0.001480960862 | -0.0005984600044 | 22.95485
Solidification Simulation_4864 | 93.6AL+4.8MG+1.6SI in w% | 901.397362 | 93.6 | 4.8 | 1.6 | 98.47321927 | 1.39186147 | 0.134919265 | 93.6 | 4.8 | 1.6 | 0 | 0 | 0.002083917692 | -0.001457375775 | -0.0006265419174 | 23.38349
Solidification Simulation_4865 | 93.5AL+4.8MG+1.7SI in w% | 900.9038937 | 93.5 | 4.8 | 1.7 | 98.47284355 | 1.383540899 | 0.1436155524 | 93.5 | 4.8 | 1.7 | 0 | 0 | 0.002088057173 | -0.001434509782 | -0.0006535473913 | 23.81398
Solidification Simulation_4866 | 93.4AL+4.8MG+1.8SI in w% | 900.409117 | 93.4 | 4.8 | 1.8 | 98.47239295 | 1.375262788 | 0.1523442596 | 93.4 | 4.8 | 1.8 | 0 | 0 | 0.002091855525 | -0.001412328682 | -0.0006795268424 | 24.24635
Solidification Simulation_4867 | 93.3AL+4.8MG+1.9SI in w% | 899.9130247 | 93.3 | 4.8 | 1.9 | 98.47186756 | 1.367026822 | 0.1611056161 | 93.3 | 4.8 | 1.9 | 0 | 0 | 0.002095327969 | -0.001390800429 | -0.0007045275404 | 24.68062
Solidification Simulation_4868 | 93.2AL+4.8MG+2SI in w% | 899.4156094 | 93.2 | 4.8 | 2 | 98.47126746 | 1.358832693 | 0.1698998506 | 93.2 | 4.8 | 2 | 0 | 0 | 0.002098489095 | -0.001369895151 | -0.0007285939446 | 25.11681
Solidification Simulation_4869 | 93.1AL+4.8MG+2.1SI in w% | 898.9168639 | 93.1 | 4.8 | 2.1 | 98.47059272 | 1.350680084 | 0.1787271916 | 93.1 | 4.8 | 2.1 | 0 | 0 | 0.002101352454 | -0.001349584682 | -0.0007517677723 | 25.55495
Solidification Simulation_4870 | 93AL+4.8MG+2.2SI in w% | 898.416781 | 93 | 4.8 | 2.2 | 98.46984341 | 1.342568721 | 0.1875878693 | 93 | 4.8 | 2.2 | 0 | 0 | 0.002103930791 | -0.001329842535 | -0.0007740882566 | 25.99504
Solidification Simulation_4871 | 92.9AL+4.8MG+2.3SI in w% | 897.9153537 | 92.9 | 4.8 | 2.3 | 98.46901961 | 1.334498274 | 0.1964821106 | 92.9 | 4.8 | 2.3 | 0 | 0 | 0.002106236464 | -0.001310644014 | -0.0007955924499 | 26.43712
Solidification Simulation_4872 | 92.8AL+4.8MG+2.4SI in w% | 897.4125752 | 92.8 | 4.8 | 2.4 | 98.4681214 | 1.326468458 | 0.2054101445 | 92.8 | 4.8 | 2.4 | 0 | 0 | 0.002108280788 | -0.001291965626 | -0.0008163151615 | 26.8812
Solidification Simulation_4873 | 92.7AL+4.8MG+2.5SI in w% | 896.9084386 | 92.7 | 4.8 | 2.5 | 98.46714882 | 1.318478979 | 0.2143721993 | 92.7 | 4.8 | 2.5 | 0 | 0 | 0.002110074857 | -0.001273785496 | -0.0008362893603 | 27.32729
Solidification Simulation_4874 | 92.6AL+4.8MG+2.6SI in w% | 896.4029371 | 92.6 | 4.8 | 2.6 | 98.46610195 | 1.310529547 | 0.223368503 | 92.6 | 4.8 | 2.6 | 0 | 0 | 0.002111628828 | -0.001256082754 | -0.0008555460738 | 27.77542
Solidification Simulation_4875 | 92.5AL+4.8MG+2.7SI in w% | 895.8960642 | 92.5 | 4.8 | 2.7 | 98.46498084 | 1.302619874 | 0.2323992837 | 92.5 | 4.8 | 2.7 | 0 | 0 | 0.002112952708 | -0.001238837957 | -0.0008741147512 | 28.22561
Solidification Simulation_4876 | 92.4AL+4.8MG+2.8SI in w% | 895.3878133 | 92.4 | 4.8 | 2.8 | 98.46378555 | 1.294749677 | 0.2414647694 | 92.4 | 4.8 | 2.8 | 0 | 0 | 0.002114055639 | -0.001222032492 | -0.0008920231464 | 28.67786
Solidification Simulation_4877 | 92.3AL+4.8MG+2.9SI in w% | 894.878178 | 92.3 | 4.8 | 2.9 | 98.46251614 | 1.286918674 | 0.2505651879 | 92.3 | 4.8 | 2.9 | 0 | 0 | 0.002114946693 | -0.00120564903 | -0.0009092976629 | 29.1322
Solidification Simulation_4878 | 92.2AL+4.8MG+3SI in w% | 894.367152 | 92.2 | 4.8 | 3 | 98.46117264 | 1.27912659 | 0.2597007669 | 92.2 | 4.8 | 3 | 0 | 0 | 0.002115634117 | -0.001189670908 | -0.0009259632086 | 29.58864
Solidification Simulation_4879 | 92.1AL+4.8MG+3.1SI in w% | 893.8547289 | 92.1 | 4.8 | 3.1 | 98.45975512 | 1.271373148 | 0.2688717341 | 92.1 | 4.8 | 3.1 | 0 | 0 | 0.002116126175 | -0.001174082635 | -0.0009420435406 | 30.0472
Solidification Simulation_4880 | 92AL+4.8MG+3.2SI in w% | 893.3409027 | 92 | 4.8 | 3.2 | 98.45826361 | 1.263658078 | 0.2780783171 | 92 | 4.8 | 3.2 | 0 | 0 | 0.00211643032 | -0.00115886924 | -0.0009575610801 | 30.50789
Solidification Simulation_4881 | 91.9AL+4.8MG+3.3SI in w% | 892.8256673 | 91.9 | 4.8 | 3.3 | 98.45669816 | 1.2559811 | 0.2873207423 | 91.9 | 4.8 | 3.3 | 0 | 0 | 0.002116554122 | -0.001144016843 | -0.0009725372796 | 30.97073
Solidification Simulation_4882 | 91.8AL+4.8MG+3.4SI in w% | 892.3090167 | 91.8 | 4.8 | 3.4 | 98.45505878 | 1.24834198 | 0.2965992404 | 91.8 | 4.8 | 3.4 | 0 | 0 | 0.002116504318 | -0.001129511943 | -0.0009869923752 | 31.43573
Solidification Simulation_4883 | 91.7AL+4.8MG+3.5SI in w% | 891.7909451 | 91.7 | 4.8 | 3.5 | 98.45334554 | 1.240740425 | 0.3059140355 | 91.7 | 4.8 | 3.5 | 0 | 0 | 0.00211628774 | -0.001115341983 | -0.001000945758 | 31.9029
Solidification Simulation_4884 | 91.6AL+4.8MG+3.6SI in w% | 891.2714467 | 91.6 | 4.8 | 3.6 | 98.45155846 | 1.233176184 | 0.3152653561 | 91.6 | 4.8 | 3.6 | 0 | 0 | 0.0021159109 | -0.001101495021 | -0.001014415879 | 32.37227
Solidification Simulation_4885 | 91.5AL+4.8MG+3.7SI in w% | 890.7505159 | 91.5 | 4.8 | 3.7 | 98.44969757 | 1.225649003 | 0.3246534296 | 91.5 | 4.8 | 3.7 | 0 | 0 | 0.002115379668 | -0.00108795946 | -0.001027420208 | 32.84384
Solidification Simulation_4886 | 91.4AL+4.8MG+3.8SI in w% | 890.228147 | 91.4 | 4.8 | 3.8 | 98.44776289 | 1.218158626 | 0.3340784831 | 91.4 | 4.8 | 3.8 | 0 | 0 | 0.002114700045 | -0.001074724517 | -0.001039975529 | 33.31762
Solidification Simulation_4887 | 91.3AL+4.8MG+3.9SI in w% | 889.7043345 | 91.3 | 4.8 | 3.9 | 98.44575445 | 1.210704803 | 0.343540744 | 91.3 | 4.8 | 3.9 | 0 | 0 | 0.002113877782 | -0.00106177993 | -0.001052097852 | 33.79363
Solidification Simulation_4888 | 91.2AL+4.8MG+4SI in w% | 889.1790731 | 91.2 | 4.8 | 4 | 98.44367228 | 1.203287285 | 0.3530404394 | 91.2 | 4.8 | 4 | 0 | 0 | 0.002112918004 | -0.001049115671 | -0.001063802333 | 34.27188
Solidification Simulation_4889 | 91.1AL+4.8MG+4.1SI in w% | 888.6523574 | 91.1 | 4.8 | 4.1 | 98.44151638 | 1.195905828 | 0.3625777967 | 91.1 | 4.8 | 4.1 | 0 | 0 | 0.002111826012 | -0.001036722412 | -0.001075103599 | 34.75237
Solidification Simulation_4890 | 91AL+4.8MG+4.2SI in w% | 888.1241823 | 91 | 4.8 | 4.2 | 98.43928677 | 1.188560189 | 0.3721530429 | 91 | 4.8 | 4.2 | 0 | 0 | 0.002110606781 | -0.001024591205 | -0.001086015577 | 35.23513
Solidification Simulation_4891 | 90.9AL+4.8MG+4.3SI in w% | 887.5945425 | 90.9 | 4.8 | 4.3 | 98.43698347 | 1.181250128 | 0.3817664054 | 90.9 | 4.8 | 4.3 | 0 | 0 | 0.002109265222 | -0.001012713588 | -0.001096551634 | 35.72016
Solidification Simulation_4892 | 90.8AL+4.8MG+4.4SI in w% | 887.0634331 | 90.8 | 4.8 | 4.4 | 98.43460648 | 1.173975409 | 0.3914181114 | 90.8 | 4.8 | 4.4 | 0 | 0 | 0.002107805634 | -0.001001081205 | -0.001106724429 | 36.20747
Solidification Simulation_4893 | 90.7AL+4.8MG+4.5SI in w% | 886.5308491 | 90.7 | 4.8 | 4.5 | 98.43215582 | 1.166735796 | 0.4011083881 | 90.7 | 4.8 | 4.5 | 0 | 0 | 0.002106232579 | -0.0009896863524 | -0.001116546227 | 36.69708
Solidification Simulation_4894 | 90.6AL+4.8MG+4.6SI in w% | 885.9967856 | 90.6 | 4.8 | 4.6 | 98.42963148 | 1.159531058 | 0.4108374628 | 90.6 | 4.8 | 4.6 | 0 | 0 | 0.002104550302 | -0.0009785215711 | -0.001126028731 | 37.18898
Solidification Simulation_4895 | 90.5AL+4.8MG+4.7SI in w% | 885.4612378 | 90.5 | 4.8 | 4.7 | 98.42703347 | 1.152360967 | 0.4206055626 | 90.5 | 4.8 | 4.7 | 0 | 0 | 0.002102762891 | -0.0009675797282 | -0.001135183163 | 37.6832
Solidification Simulation_4896 | 90.4AL+4.8MG+4.8SI in w% | 884.9242012 | 90.4 | 4.8 | 4.8 | 98.42436179 | 1.145225295 | 0.4304129148 | 90.4 | 4.8 | 4.8 | 0 | 0 | 0.002100877773 | -0.000956855617 | -0.001144022156 | 38.17968
Solidification Simulation_4897 | 90.3AL+4.8MG+4.9SI in w% | 884.385671 | 90.3 | 4.8 | 4.9 | 98.42161644 | 1.138123815 | 0.4402597463 | 90.3 | 4.8 | 4.9 | 0 | 0 | 0.002098888421 | -0.0009463379423 | -0.001152550478 | 38.67858
Solidification Simulation_4898 | 90.2AL+4.8MG+5SI in w% | 883.8456428 | 90.2 | 4.8 | 5 | 98.41879739 | 1.131056324 | 0.4501462872 | 90.2 | 4.8 | 5 | 0 | 0 | 0.002096808651 | -0.000936025099 | -0.001160783552 | 39.17978
Solidification Simulation_4899 | 90.1AL+4.8MG+5.1SI in w% | 883.3041122 | 90.1 | 4.8 | 5.1 | 98.41590466 | 1.124022582 | 0.4600727616 | 90.1 | 4.8 | 5.1 | 0 | 0 | 0.00209463866 | -0.0009259095701 | -0.00116872909 | 39.68331
Solidification Simulation_4900 | 90AL+4.8MG+5.2SI in w% | 882.7610747 | 90 | 4.8 | 5.2 | 98.41293822 | 1.117022382 | 0.4700393984 | 90 | 4.8 | 5.2 | 0 | 0 | 0.00209238185 | -0.0009159856012 | -0.001176396249 | 40.18919
Solidification Simulation_4901 | 89.9AL+4.8MG+5.3SI in w% | 882.2165263 | 89.9 | 4.8 | 5.3 | 98.40989807 | 1.110055509 | 0.4800464249 | 89.9 | 4.8 | 5.3 | 0 | 0 | 0.002090041507 | -0.000906247672 | -0.001183793835 | 40.69743
Solidification Simulation_4902 | 89.8AL+4.8MG+5.4SI in w% | 881.6704626 | 89.8 | 4.8 | 5.4 | 98.40678418 | 1.103121754 | 0.490094069 | 89.8 | 4.8 | 5.4 | 0 | 0 | 0.002087620801 | -0.0008966904844 | -0.001190930316 | 41.20803
Solidification Simulation_4903 | 89.7AL+4.8MG+5.5SI in w% | 881.1228797 | 89.7 | 4.8 | 5.5 | 98.40359654 | 1.096220907 | 0.5001825583 | 89.7 | 4.8 | 5.5 | 0 | 0 | 0.002085122795 | -0.0008873089499 | -0.001197813845 | 41.72099
Solidification Simulation_4904 | 89.6AL+4.8MG+5.6SI in w% | 880.5737735 | 89.6 | 4.8 | 5.6 | 98.40033512 | 1.089352762 | 0.5103121205 | 89.6 | 4.8 | 5.6 | 0 | 0 | 0.002082550449 | -0.0008780981809 | -0.001204452268 | 42.23633
Solidification Simulation_4905 | 89.5AL+4.8MG+5.7SI in w% | 880.0231401 | 89.5 | 4.8 | 5.7 | 98.3969999 | 1.082517117 | 0.5204829837 | 89.5 | 4.8 | 5.7 | 0 | 0 | 0.002079906624 | -0.0008690534794 | -0.001210853144 | 42.75405
Solidification Simulation_4906 | 89.4AL+4.8MG+5.8SI in w% | 879.4709757 | 89.4 | 4.8 | 5.8 | 98.39359085 | 1.07571377 | 0.5306953756 | 89.4 | 4.8 | 5.8 | 0 | 0 | 0.002077194087 | -0.0008601703283 | -0.001217023758 | 43.27415
Solidification Simulation_4907 | 89.3AL+4.8MG+5.9SI in w% | 878.9172765 | 89.3 | 4.8 | 5.9 | 98.39010796 | 1.068942517 | 0.5409495232 | 89.3 | 4.8 | 5.9 | 0 | 0 | 0.002074415513 | -0.000851444382 | -0.001222971131 | 43.79663
Solidification Simulation_4908 | 89.2AL+4.8MG+6SI in w% | 878.362039 | 89.2 | 4.8 | 6 | 98.38655116 | 1.062203178 | 0.5512456581 | 89.2 | 4.8 | 6 | 0 | 0 | 0.002071577353 | -0.0008428730296 | -0.001228704323 | 44.32145
Solidification Simulation_4909 | 89.1AL+4.8MG+6.1SI in w% | 877.8052595 | 89.1 | 4.8 | 6.1 | 98.38292045 | 1.055495545 | 0.5615840057 | 89.1 | 4.8 | 6.1 | 0 | 0 | 0.002068670327 | -0.0008344474164 | -0.001234222911 | 44.84879
Solidification Simulation_4910 | 89AL+4.8MG+6.2SI in w% | 877.2469346 | 89 | 4.8 | 6.2 | 98.37921578 | 1.048819428 | 0.5719647947 | 89 | 4.8 | 6.2 | 0 | 0 | 0.002065708826 | -0.0008261686024 | -0.001239540224 | 45.37846
Solidification Simulation_4911 | 88.9AL+4.8MG+6.3SI in w% | 876.6870608 | 88.9 | 4.8 | 6.3 | 98.37543711 | 1.04217464 | 0.5823882539 | 88.9 | 4.8 | 6.3 | 0 | 0 | 0.002062691154 | -0.0008180311703 | -0.001244659984 | 45.91053
Solidification Simulation_4912 | 88.8AL+4.8MG+6.4SI in w% | 876.1256348 | 88.8 | 4.8 | 6.4 | 98.37158439 | 1.035560994 | 0.592854612 | 88.8 | 4.8 | 6.4 | 0 | 0 | 0.002059607286 | -0.0008100266809 | -0.001249580605 | 46.445
Solidification Simulation_4913 | 88.7AL+4.8MG+6.5SI in w% | 875.5626533 | 88.7 | 4.8 | 6.5 | 98.36765761 | 1.028978296 | 0.6033640957 | 88.7 | 4.8 | 6.5 | 0 | 0 | 0.002056484318 | -0.0008021614908 | -0.001254322827 | 46.98188
Solidification Simulation_4914 | 88.6AL+4.8MG+6.6SI in w% | 874.9981133 | 88.6 | 4.8 | 6.6 | 98.36365667 | 1.022426389 | 0.61391694 | 88.6 | 4.8 | 6.6 | 0 | 0 | 0.002053311576 | -0.000794427134 | -0.001258884442 | 47.52118
Solidification Simulation_4915 | 88.5AL+4.8MG+6.7SI in w% | 874.4320116 | 88.5 | 4.8 | 6.7 | 98.35958156 | 1.015905069 | 0.6245133677 | 88.5 | 4.8 | 6.7 | 0 | 0 | 0.002050091503 | -0.0007868205977 | -0.001263270905 | 48.06287
Solidification Simulation_4916 | 88.4AL+4.8MG+6.8SI in w% | 873.8643452 | 88.4 | 4.8 | 6.8 | 98.35543223 | 1.009414165 | 0.6351536102 | 88.4 | 4.8 | 6.8 | 0 | 0 | 0.002046825915 | -0.000779338644 | -0.001267487271 | 48.60698
Solidification Simulation_4917 | 88.3AL+4.8MG+6.9SI in w% | 873.2951113 | 88.3 | 4.8 | 6.9 | 98.35120861 | 1.002953494 | 0.6458378948 | 88.3 | 4.8 | 6.9 | 0 | 0 | 0.002043516785 | -0.0007719782802 | -0.001271538504 | 49.15351
Solidification Simulation_4918 | 88.2AL+4.8MG+7SI in w% | 872.7243068 | 88.2 | 4.8 | 7 | 98.34691064 | 0.9965229042 | 0.6565664566 | 88.2 | 4.8 | 7 | 0 | 0 | 0.002040165769 | -0.0007647364657 | -0.001275429304 | 49.70244
Solidification Simulation_4919 | 88.1AL+4.8MG+7.1SI in w% | 872.1519293 | 88.1 | 4.8 | 7.1 | 98.34253828 | 0.9901222028 | 0.6673395198 | 88.1 | 4.8 | 7.1 | 0 | 0 | 0.002036775093 | -0.0007576106104 | -0.001279164483 | 50.25379
Solidification Simulation_4920 | 88AL+4.8MG+7.2SI in w% | 871.5779758 | 88 | 4.8 | 7.2 | 98.33809147 | 0.9837512194 | 0.6781573137 | 88 | 4.8 | 7.2 | 0 | 0 | 0.002033346349 | -0.0007505978872 | -0.001282748462 | 50.80755
Solidification Simulation_4921 | 87.9AL+4.8MG+7.3SI in w% | 871.0024438 | 87.9 | 4.8 | 7.3 | 98.33357011 | 0.9774098109 | 0.6890200747 | 87.9 | 4.8 | 7.3 | 0 | 0 | 0.002029881036 | -0.000743695546 | -0.00128618549 | 51.36372
Solidification Simulation_4922 | 87.8AL+4.8MG+7.4SI in w% | 870.4253309 | 87.8 | 4.8 | 7.4 | 98.32897419 | 0.9710977881 | 0.6999280267 | 87.8 | 4.8 | 7.4 | 0 | 0 | 0.00202638123 | -0.0007369012665 | -0.001289479964 | 51.9223
Solidification Simulation_4923 | 87.7AL+4.8MG+7.5SI in w% | 869.8466345 | 87.7 | 4.8 | 7.5 | 98.3243036 | 0.9648149945 | 0.7108814016 | 87.7 | 4.8 | 7.5 | 0 | 0 | 0.002022839586 | -0.000730209311 | -0.001292630275 | 52.48346
Solidification Simulation_4924 | 87.6AL+4.8MG+7.6SI in w% | 869.2663523 | 87.6 | 4.8 | 7.6 | 98.3195583 | 0.958561273 | 0.721880431 | 87.6 | 4.8 | 7.6 | 0 | 0 | 0.00201928378 | -0.0007236266749 | -0.001295657105 | 53.04669
Solidification Simulation_4925 | 87.5AL+4.8MG+7.7SI in w% | 868.684482 | 87.5 | 4.8 | 7.7 | 98.3147382 | 0.9523364546 | 0.7329253428 | 87.5 | 4.8 | 7.7 | 0 | 0 | 0.002015689437 | -0.0007171417799 | -0.001298547657 | 53.6125
Solidification Simulation_4926 | 87.4AL+4.8MG+7.8SI in w% | 868.1010214 | 87.4 | 4.8 | 7.8 | 98.30984322 | 0.9461404021 | 0.7440163735 | 87.4 | 4.8 | 7.8 | 0 | 0 | 0.002012066381 | -0.0007107553247 | -0.001301311056 | 54.18072
Solidification Simulation_4927 | 87.3AL+4.8MG+7.9SI in w% | 867.5159684 | 87.3 | 4.8 | 7.9 | 98.30487332 | 0.9399729343 | 0.7551537465 | 87.3 | 4.8 | 7.9 | 0 | 0 | 0.002008416487 | -0.0007044653721 | -0.001303951115 | 54.75133
Solidification Simulation_4928 | 87.2AL+4.8MG+8SI in w% | 866.9293208 | 87.2 | 4.8 | 8 | 98.29982837 | 0.9338339274 | 0.7663377019 | 87.2 | 4.8 | 8 | 0 | 0 | 0.002004740711 | -0.0006982695912 | -0.00130647112 | 55.32435
Solidification Simulation_4929 | 87.1AL+4.8MG+8.1SI in w% | 866.3410768 | 87.1 | 4.8 | 8.1 | 98.29470834 | 0.9277232011 | 0.7775684621 | 87.1 | 4.8 | 8.1 | 0 | 0 | 0.002001040848 | -0.0006921661726 | -0.001308874675 | 55.89976
Solidification Simulation_4930 | 87AL+4.8MG+8.2SI in w% | 865.7512344 | 87 | 4.8 | 8.2 | 98.2895131 | 0.9216406323 | 0.788846267 | 87 | 4.8 | 8.2 | 0 | 0 | 0.001997317775 | -0.0006861529144 | -0.001311164861 | 56.47757
Solidification Simulation_4931 | 86.9AL+4.8MG+8.3SI in w% | 865.1597918 | 86.9 | 4.8 | 8.3 | 98.2842426 | 0.9155860541 | 0.8001713423 | 86.9 | 4.8 | 8.3 | 0 | 0 | 0.001993562692 | -0.0006802245395 | -0.001313338153 | 57.05799
Solidification Simulation_4932 | 86.8AL+4.8MG+8.4SI in w% | 864.5667471 | 86.8 | 4.8 | 8.4 | 98.27889675 | 0.9095593315 | 0.8115439231 | 86.8 | 4.8 | 8.4 | 0 | 0 | 0.00198980796 | -0.0006743897235 | -0.001315418237 | 57.64035
Solidification Simulation_4933 | 86.7AL+4.8MG+8.5SI in w% | 863.9720988 | 86.7 | 4.8 | 8.5 | 98.27347544 | 0.9035603168 | 0.8229642406 | 86.7 | 4.8 | 8.5 | 0 | 0 | 0.001986023453 | -0.0006686360162 | -0.001317387437 | 58.22531
Solidification Simulation_4934 | 86.6AL+4.8MG+8.6SI in w% | 863.3758453 | 86.6 | 4.8 | 8.6 | 98.26797861 | 0.8975888624 | 0.8344325252 | 86.6 | 4.8 | 8.6 | 0 | 0 | 0.001982221062 | -0.0006629653544 | -0.001319255708 | 58.81265
Solidification Simulation_4935 | 86.5AL+4.8MG+8.7SI in w% | 862.777985 | 86.5 | 4.8 | 8.7 | 98.26240613 | 0.8916448508 | 0.8459490172 | 86.5 | 4.8 | 8.7 | 0 | 0 | 0.001978401503 | -0.0006573758216 | -0.001321025682 | 59.40237
Solidification Simulation_4936 | 86.4AL+4.8MG+8.8SI in w% | 862.1785165 | 86.4 | 4.8 | 8.8 | 98.25675794 | 0.8857281219 | 0.8575139421 | 86.4 | 4.8 | 8.8 | 0 | 0 | 0.001974566106 | -0.0006518658763 | -0.00132270023 | 59.99445
Solidification Simulation_4937 | 86.3AL+4.8MG+8.9SI in w% | 861.5774383 | 86.3 | 4.8 | 8.9 | 98.25103393 | 0.8798385404 | 0.8691275334 | 86.3 | 4.8 | 8.9 | 0 | 0 | 0.001970716146 | -0.0006464340126 | -0.001324282133 | 60.5889
Solidification Simulation_4938 | 86.2AL+4.8MG+9SI in w% | 860.9747492 | 86.2 | 4.8 | 9 | 98.24523398 | 0.8739759917 | 0.8807900313 | 86.2 | 4.8 | 9 | 0 | 0 | 0.001966852237 | -0.0006410784567 | -0.00132577378 | 61.1857
Solidification Simulation_4939 | 86.1AL+4.8MG+9.1SI in w% | 860.3704479 | 86.1 | 4.8 | 9.1 | 98.23935801 | 0.8681403234 | 0.8925016626 | 86.1 | 4.8 | 9.1 | 0 | 0 | 0.001962975603 | -0.000635797797 | -0.001327177806 | 61.78485
Solidification Simulation_4940 | 86AL+4.8MG+9.2SI in w% | 859.7645333 | 86 | 4.8 | 9.2 | 98.23340592 | 0.8623314115 | 0.9042626637 | 86 | 4.8 | 9.2 | 0 | 0 | 0.001959087269 | -0.0006305905657 | -0.001328496703 | 62.38634
Solidification Simulation_4941 | 85.9AL+4.8MG+9.3SI in w% | 859.1570042 | 85.9 | 4.8 | 9.3 | 98.22737761 | 0.8565491198 | 0.9160732662 | 85.9 | 4.8 | 9.3 | 0 | 0 | 0.001955188362 | -0.0006254554179 | -0.001329732944 | 62.99017
Solidification Simulation_4942 | 85.8AL+4.8MG+9.4SI in w% | 858.5478597 | 85.8 | 4.8 | 9.4 | 98.22127295 | 0.8507933418 | 0.9279337122 | 85.8 | 4.8 | 9.4 | 0 | 0 | 0.001951279406 | -0.0006203907567 | -0.001330888649 | 63.60268
Solidification Simulation_4943 | 85.7AL+4.8MG+9.5SI in w% | 857.9370989 | 85.7 | 4.8 | 9.5 | 98.21509184 | 0.8450639311 | 0.9398442287 | 85.7 | 4.8 | 9.5 | 0 | 0 | 0.001947361518 | -0.0006153953262 | -0.001331966192 | 64.21123
Solidification Simulation_4944 | 85.6AL+4.8MG+9.6SI in w% | 857.3247207 | 85.6 | 4.8 | 9.6 | 98.20883418 | 0.8393607706 | 0.9518050533 | 85.6 | 4.8 | 9.6 | 0 | 0 | 0.001943435576 | -0.0006104678023 | -0.001332967774 | 64.8221
Solidification Simulation_4945 | 85.5AL+4.8MG+9.7SI in w% | 856.7107245 | 85.5 | 4.8 | 9.7 | 98.20249984 | 0.8336837381 | 0.9638164212 | 85.5 | 4.8 | 9.7 | 0 | 0 | 0.001939502434 | -0.0006056068971 | -0.001333895537 | 65.43527
Solidification Simulation_4946 | 85.4AL+4.8MG+9.8SI in w% | 856.0951095 | 85.4 | 4.8 | 9.8 | 98.19608872 | 0.8280327122 | 0.9758785677 | 85.4 | 4.8 | 9.8 | 0 | 0 | 0.001935565114 | -0.0006008120711 | -0.001334753043 | 66.0507
Solidification Simulation_4947 | 85.3AL+4.8MG+9.9SI in w% | 855.477875 | 85.3 | 4.8 | 9.9 | 98.1896007 | 0.822407572 | 0.9879917278 | 85.3 | 4.8 | 9.9 | 0 | 0 | 0.001931618053 | -0.0005960800537 | -0.001335538 | 66.66852
Solidification Simulation_4948 | 85.2AL+4.8MG+10SI in w% | 854.8590205 | 85.2 | 4.8 | 10 | 98.18303566 | 0.8168082033 | 1.000156139 | 85.2 | 4.8 | 10 | 0 | 0 | 0.001927668187 | -0.0005914116028 | -0.001336256584 | 67.28857
Solidification Simulation_4949 | 95.1AL+4.9MG+0SI in w% | 908.6094004 | 95.1 | 4.9 | 0 | 98.43729732 | 1.562702679 | 0 | 95.1 | 4.9 | 0 | 0 | 0 | 0.001952546167 | -0.001952546167 |  | 17.09353
Solidification Simulation_4950 | 95AL+4.9MG+0.1SI in w% | 908.1381475 | 95 | 4.9 | 0.1 | 98.43838846 | 1.55345875 | 0.008152785534 | 95 | 4.9 | 0.1 | 0 | 0 | 0.001965533096 | -0.001913021881 | -5.25112141e-05 | 17.49447
Solidification Simulation_4951 | 94.9AL+4.9MG+0.2SI in w% | 907.6657153 | 94.9 | 4.9 | 0.2 | 98.43940172 | 1.54426395 | 0.01633432661 | 94.9 | 4.9 | 0.2 | 0 | 0 | 0.001977770254 | -0.001875126944 | -0.0001026433106 | 17.89689
Solidification Simulation_4952 | 94.8AL+4.9MG+0.3SI in w% | 907.1920947 | 94.8 | 4.9 | 0.3 | 98.44033721 | 1.535117935 | 0.0245448549 | 94.8 | 4.9 | 0.3 | 0 | 0 | 0.001989261954 | -0.00183872114 | -0.0001505408146 | 18.30081
Solidification Simulation_4953 | 94.7AL+4.9MG+0.4SI in w% | 906.7172766 | 94.7 | 4.9 | 0.4 | 98.44119509 | 1.526020309 | 0.03278460154 | 94.7 | 4.9 | 0.4 | 0 | 0 | 0.002000050759 | -0.001803714206 | -0.0001963365527 | 18.70626
Solidification Simulation_4954 | 94.6AL+4.9MG+0.5SI in w% | 906.2412521 | 94.6 | 4.9 | 0.5 | 98.44197551 | 1.516970693 | 0.04105379734 | 94.6 | 4.9 | 0.5 | 0 | 0 | 0.002010175903 | -0.00177002305 | -0.0002401528536 | 19.11326
Solidification Simulation_4955 | 94.5AL+4.9MG+0.6SI in w% | 905.7640126 | 94.5 | 4.9 | 0.6 | 98.4426786 | 1.507968722 | 0.04935267295 | 94.5 | 4.9 | 0.6 | 0 | 0 | 0.002019673727 | -0.001737571186 | -0.000282102541 | 19.52185
Solidification Simulation_4956 | 94.4AL+4.9MG+0.7SI in w% | 905.2855493 | 94.4 | 4.9 | 0.7 | 98.44330451 | 1.499014033 | 0.05768145869 | 94.4 | 4.9 | 0.7 | 0 | 0 | 0.002028577865 | -0.001706288001 | -0.0003222898647 | 19.93205
Solidification Simulation_4957 | 94.3AL+4.9MG+0.8SI in w% | 904.8058537 | 94.3 | 4.9 | 0.8 | 98.44385335 | 1.490106263 | 0.0660403846 | 94.3 | 4.9 | 0.8 | 0 | 0 | 0.002036919525 | -0.001676108216 | -0.0003608113095 | 20.3439
Solidification Simulation_4958 | 94.2AL+4.9MG+0.9SI in w% | 904.3249173 | 94.2 | 4.9 | 0.9 | 98.44432527 | 1.481245053 | 0.07442968044 | 94.2 | 4.9 | 0.9 | 0 | 0 | 0.002044727716 | -0.001646971402 | -0.0003977563137 | 20.7574
Solidification Simulation_4959 | 94.1AL+4.9MG+1SI in w% | 903.8427319 | 94.1 | 4.9 | 1 | 98.44472037 | 1.472430051 | 0.08284957575 | 94.1 | 4.9 | 1 | 0 | 0 | 0.00205202944 | -0.001618821532 | -0.0004332079086 | 21.1726
Solidification Simulation_4960 | 94AL+4.9MG+1.1SI in w% | 903.359289 | 94 | 4.9 | 1.1 | 98.44503879 | 1.463660905 | 0.09130029978 | 94 | 4.9 | 1.1 | 0 | 0 | 0.002058849833 | -0.001591606561 | -0.0004672432718 | 21.58952
Solidification Simulation_4961 | 93.9AL+4.9MG+1.2SI in w% | 902.8745808 | 93.9 | 4.9 | 1.2 | 98.44528065 | 1.454937269 | 0.09978208156 | 93.9 | 4.9 | 1.2 | 0 | 0 | 0.002065212478 | -0.001565278168 | -0.0004999343098 | 22.00817
Solidification Simulation_4962 | 93.8AL+4.9MG+1.3SI in w% | 902.388599 | 93.8 | 4.9 | 1.3 | 98.44544605 | 1.446258801 | 0.1082951499 | 93.8 | 4.9 | 1.3 | 0 | 0 | 0.002071139339 | -0.001539791323 | -0.0005313480155 | 22.4286
Solidification Simulation_4963 | 93.7AL+4.9MG+1.4SI in w% | 901.9013358 | 93.7 | 4.9 | 1.4 | 98.44553511 | 1.437625159 | 0.1168397334 | 93.7 | 4.9 | 1.4 | 0 | 0 | 0.00207665101 | -0.001515104065 | -0.0005615469442 | 22.85081
Solidification Simulation_4964 | 93.6AL+4.9MG+1.5SI in w% | 901.4127833 | 93.6 | 4.9 | 1.5 | 98.44554794 | 1.429036003 | 0.1254160601 | 93.6 | 4.9 | 1.5 | 0 | 0 | 0.002081766803 | -0.001491177235 | -0.000590589568 | 23.27483
Solidification Simulation_4965 | 93.5AL+4.9MG+1.6SI in w% | 900.9229339 | 93.5 | 4.9 | 1.6 | 98.44548462 | 1.420491019 | 0.1340243591 | 93.5 | 4.9 | 1.6 | 0 | 0 | 0.002086504771 | -0.001467974189 | -0.0006185305821 | 23.70068
Solidification Simulation_4966 | 93.4AL+4.9MG+1.7SI in w% | 900.43178 | 93.4 | 4.9 | 1.7 | 98.44534528 | 1.41198986 | 0.1426648574 | 93.4 | 4.9 | 1.7 | 0 | 0 | 0.002090882109 | -0.001445460797 | -0.0006454213128 | 24.12839
Solidification Simulation_4967 | 93.3AL+4.9MG+1.8SI in w% | 899.939314 | 93.3 | 4.9 | 1.8 | 98.44513001 | 1.403532207 | 0.1513377831 | 93.3 | 4.9 | 1.8 | 0 | 0 | 0.002094914813 | -0.001423604972 | -0.0006713098403 | 24.55798
Solidification Simulation_4968 | 93.2AL+4.9MG+1.9SI in w% | 899.4455285 | 93.2 | 4.9 | 1.9 | 98.4448389 | 1.395117738 | 0.1600433639 | 93.2 | 4.9 | 1.9 | 0 | 0 | 0.002098617922 | -0.001402376613 | -0.0006962413094 | 24.98947
Solidification Simulation_4969 | 93.1AL+4.9MG+2SI in w% | 898.9504163 | 93.1 | 4.9 | 2 | 98.44447204 | 1.386746135 | 0.1687818272 | 93.1 | 4.9 | 2 | 0 | 0 | 0.00210200587 | -0.001381747626 | -0.000720258244 | 25.42288
Solidification Simulation_4970 | 93AL+4.9MG+2.1SI in w% | 898.4539701 | 93 | 4.9 | 2.1 | 98.44402952 | 1.378417084 | 0.1775534002 | 93 | 4.9 | 2.1 | 0 | 0 | 0.002105092084 | -0.001361691488 | -0.0007434005958 | 25.85823
Solidification Simulation_4971 | 92.9AL+4.9MG+2.2SI in w% | 897.9561828 | 92.9 | 4.9 | 2.2 | 98.44351142 | 1.370130273 | 0.1863583101 | 92.9 | 4.9 | 2.2 | 0 | 0 | 0.002107889217 | -0.001342183227 | -0.0007657059896 | 26.29554
Solidification Simulation_4972 | 92.8AL+4.9MG+2.3SI in w% | 897.4570475 | 92.8 | 4.9 | 2.3 | 98.44291782 | 1.361885394 | 0.1951967838 | 92.8 | 4.9 | 2.3 | 0 | 0 | 0.002110409529 | -0.001323199529 | -0.000787210001 | 26.73483
Solidification Simulation_4973 | 92.7AL+4.9MG+2.4SI in w% | 896.9565572 | 92.7 | 4.9 | 2.4 | 98.44224881 | 1.353682141 | 0.2040690481 | 92.7 | 4.9 | 2.4 | 0 | 0 | 0.0021126521 | -0.001304710671 | -0.0008079414291 | 27.17623
Solidification Simulation_4974 | 92.6AL+4.9MG+2.5SI in w% | 896.454705 | 92.6 | 4.9 | 2.5 | 98.44150445 | 1.345520219 | 0.2129753301 | 92.6 | 4.9 | 2.5 | 0 | 0 | 0.002114664546 | -0.001286718531 | -0.0008279460155 | 27.61942
Solidification Simulation_4975 | 92.5AL+4.9MG+2.6SI in w% | 895.9514844 | 92.5 | 4.9 | 2.6 | 98.44068482 | 1.337399323 | 0.2219158559 | 92.5 | 4.9 | 2.6 | 0 | 0 | 0.002116420524 | -0.001269180837 | -0.0008472396869 | 28.06475
Solidification Simulation_4976 | 92.4AL+4.9MG+2.7SI in w% | 895.4468888 | 92.4 | 4.9 | 2.7 | 98.43978999 | 1.329319161 | 0.2308908522 | 92.4 | 4.9 | 2.7 | 0 | 0 | 0.002117941904 | -0.001252086476 | -0.000865855428 | 28.51214
Solidification Simulation_4977 | 92.3AL+4.9MG+2.8SI in w% | 894.9409115 | 92.3 | 4.9 | 2.8 | 98.43882001 | 1.321279442 | 0.2399005453 | 92.3 | 4.9 | 2.8 | 0 | 0 | 0.002119238239 | -0.00123541806 | -0.0008838201782 | 28.9616
Solidification Simulation_4978 | 92.2AL+4.9MG+2.9SI in w% | 894.4335462 | 92.2 | 4.9 | 2.9 | 98.43777496 | 1.313279877 | 0.2489451615 | 92.2 | 4.9 | 2.9 | 0 | 0 | 0.002120318181 | -0.001219158845 | -0.0009011593361 | 29.41314
Solidification Simulation_4979 | 92.1AL+4.9MG+3SI in w% | 893.9247866 | 92.1 | 4.9 | 3 | 98.43665489 | 1.305320181 | 0.258024927 | 92.1 | 4.9 | 3 | 0 | 0 | 0.002121190424 | -0.001203293275 | -0.0009178971496 | 29.86678
Solidification Simulation_4980 | 92AL+4.9MG+3.1SI in w% | 893.4146264 | 92 | 4.9 | 3.1 | 98.43545986 | 1.297400073 | 0.2671400678 | 92 | 4.9 | 3.1 | 0 | 0 | 0.002121862802 | -0.001187806305 | -0.0009340564972 | 30.32254
Solidification Simulation_4981 | 91.9AL+4.9MG+3.2SI in w% | 892.9030596 | 91.9 | 4.9 | 3.2 | 98.43418993 | 1.289519262 | 0.276290809 | 91.9 | 4.9 | 3.2 | 0 | 0 | 0.002122343268 | -0.001172683989 | -0.0009496592799 | 30.78043
Solidification Simulation_4982 | 91.8AL+4.9MG+3.3SI in w% | 892.3900801 | 91.8 | 4.9 | 3.3 | 98.43284511 | 1.281677506 | 0.2854773796 | 91.8 | 4.9 | 3.3 | 0 | 0 | 0.002122638923 | -0.001157912759 | -0.0009647261637 | 31.24047
Solidification Simulation_4983 | 91.7AL+4.9MG+3.4SI in w% | 891.875682 | 91.7 | 4.9 | 3.4 | 98.4314255 | 1.273874498 | 0.2947000022 | 91.7 | 4.9 | 3.4 | 0 | 0 | 0.00212275803 | -0.001143480538 | -0.0009792774925 | 31.70265
Solidification Simulation_4984 | 91.6AL+4.9MG+3.5SI in w% | 891.3598593 | 91.6 | 4.9 | 3.5 | 98.42993111 | 1.266109983 | 0.3039589041 | 91.6 | 4.9 | 3.5 | 0 | 0 | 0.002122704169 | -0.001129373678 | -0.0009933304908 | 32.16704
Solidification Simulation_4985 | 91.5AL+4.9MG+3.6SI in w% | 890.8426065 | 91.5 | 4.9 | 3.6 | 98.428362 | 1.258383692 | 0.3132543107 | 91.5 | 4.9 | 3.6 | 0 | 0 | 0.002122486814 | -0.001115582178 | -0.001006904636 | 32.6336
Solidification Simulation_4986 | 91.4AL+4.9MG+3.7SI in w% | 890.3239178 | 91.4 | 4.9 | 3.7 | 98.4267182 | 1.250695352 | 0.3225864469 | 91.4 | 4.9 | 3.7 | 0 | 0 | 0.002122111292 | -0.001102094703 | -0.001020016588 | 33.10237
Solidification Simulation_4987 | 91.3AL+4.9MG+3.8SI in w% | 889.8037877 | 91.3 | 4.9 | 3.8 | 98.42499973 | 1.24304473 | 0.3319555413 | 91.3 | 4.9 | 3.8 | 0 | 0 | 0.002121583249 | -0.001088900674 | -0.001032682575 | 33.57334
Solidification Simulation_4988 | 91.2AL+4.9MG+3.9SI in w% | 889.2822107 | 91.2 | 4.9 | 3.9 | 98.42320664 | 1.235431542 | 0.3413618166 | 91.2 | 4.9 | 3.9 | 0 | 0 | 0.002120908516 | -0.001075990271 | -0.001044918244 | 34.04655
Solidification Simulation_4989 | 91.1AL+4.9MG+4SI in w% | 888.7591815 | 91.1 | 4.9 | 4 | 98.42133897 | 1.227855535 | 0.3508054987 | 91.1 | 4.9 | 4 | 0 | 0 | 0.002120092673 | -0.00106335413 | -0.001056738543 | 34.52199
Solidification Simulation_4990 | 91AL+4.9MG+4.1SI in w% | 888.2346947 | 91 | 4.9 | 4.1 | 98.41939671 | 1.220316478 | 0.3602868157 | 91 | 4.9 | 4.1 | 0 | 0 | 0.002119140661 | -0.001050983042 | -0.001068157619 | 34.99968
Solidification Simulation_4991 | 90.9AL+4.9MG+4.2SI in w% | 887.7087451 | 90.9 | 4.9 | 4.2 | 98.41737991 | 1.212814102 | 0.3698059907 | 90.9 | 4.9 | 4.2 | 0 | 0 | 0.002118057663 | -0.001038868499 | -0.001079189164 | 35.47963
Solidification Simulation_4992 | 90.8AL+4.9MG+4.3SI in w% | 887.1813278 | 90.8 | 4.9 | 4.3 | 98.41528858 | 1.205348166 | 0.3793632502 | 90.8 | 4.9 | 4.3 | 0 | 0 | 0.002116848514 | -0.001027002282 | -0.001089846232 | 35.96186
Solidification Simulation_4993 | 90.7AL+4.9MG+4.4SI in w% | 886.6524376 | 90.7 | 4.9 | 4.4 | 98.41312276 | 1.19791842 | 0.3889588186 | 90.7 | 4.9 | 4.4 | 0 | 0 | 0.002115518002 | -0.00101537663 | -0.001100141373 | 36.44636
Solidification Simulation_4994 | 90.6AL+4.9MG+4.5SI in w% | 886.1220696 | 90.6 | 4.9 | 4.5 | 98.41088243 | 1.190524647 | 0.3985929251 | 90.6 | 4.9 | 4.5 | 0 | 0 | 0.002114070304 | -0.001003983838 | -0.001110086466 | 36.93316
Solidification Simulation_4995 | 90.5AL+4.9MG+4.6SI in w% | 885.590219 | 90.5 | 4.9 | 4.6 | 98.40856762 | 1.183166587 | 0.4082657919 | 90.5 | 4.9 | 4.6 | 0 | 0 | 0.002112509888 | -0.0009928168263 | -0.001119693062 | 37.42225
Solidification Simulation_4996 | 90.4AL+4.9MG+4.7SI in w% | 885.0568811 | 90.4 | 4.9 | 4.7 | 98.40617834 | 1.17584401 | 0.4179776458 | 90.4 | 4.9 | 4.7 | 0 | 0 | 0.002110840902 | -0.0009818687186 | -0.001128972184 | 37.91366
Solidification Simulation_4997 | 90.3AL+4.9MG+4.8SI in w% | 884.5220513 | 90.3 | 4.9 | 4.8 | 98.4037146 | 1.168556686 | 0.4277287125 | 90.3 | 4.9 | 4.8 | 0 | 0 | 0.002109067347 | -0.0009711329317 | -0.001137934415 | 38.40738
Solidification Simulation_4998 | 90.2AL+4.9MG+4.9SI in w% | 883.9857248 | 90.2 | 4.9 | 4.9 | 98.4011764 | 1.161304384 | 0.4375192176 | 90.2 | 4.9 | 4.9 | 0 | 0 | 0.002107195196 | -0.0009606041532 | -0.001146591042 | 38.9034
Solidification Simulation_4999 | 90.1AL+4.9MG+5SI in w% | 883.4478974 | 90.1 | 4.9 | 5 | 98.39856374 | 1.154086873 | 0.4473493862 | 90.1 | 4.9 | 5 | 0 | 0 | 0.002105221976 | -0.000950273455 | -0.001154948521 | 39.40181
Solidification Simulation_5000 | 90AL+4.9MG+5.1SI in w% | 882.9085645 | 90 | 4.9 | 5.1 | 98.39587661 | 1.146903947 | 0.4572194472 | 90 | 4.9 | 5.1 | 0 | 0 | 0.002103157309 | -0.0009401378177 | -0.001163019491 | 39.90253
Solidification Simulation_5001 | 89.9AL+4.9MG+5.2SI in w% | 882.367722 | 89.9 | 4.9 | 5.2 | 98.39311501 | 1.139755363 | 0.4671296231 | 89.9 | 4.9 | 5.2 | 0 | 0 | 0.002101002708 | -0.0009301907882 | -0.00117081192 | 40.4056
Solidification Simulation_5002 | 89.8AL+4.9MG+5.3SI in w% | 881.8253655 | 89.8 | 4.9 | 5.3 | 98.39027895 | 1.132640911 | 0.4770801411 | 89.8 | 4.9 | 5.3 | 0 | 0 | 0.00209876152 | -0.0009204270262 | -0.001178334493 | 40.91103
Solidification Simulation_5003 | 89.7AL+4.9MG+5.4SI in w% | 881.2814909 | 89.7 | 4.9 | 5.4 | 98.3873684 | 1.125560373 | 0.4870712271 | 89.7 | 4.9 | 5.4 | 0 | 0 | 0.002096436979 | -0.0009108414034 | -0.001185595576 | 41.41881
Solidification Simulation_5004 | 89.6AL+4.9MG+5.5SI in w% | 880.7360942 | 89.6 | 4.9 | 5.5 | 98.38438336 | 1.118513536 | 0.4971031073 | 89.6 | 4.9 | 5.5 | 0 | 0 | 0.00209403221 | -0.0009014289917 | -0.001192603219 | 41.92897
Solidification Simulation_5005 | 89.5AL+4.9MG+5.6SI in w% | 880.1891715 | 89.5 | 4.9 | 5.6 | 98.3813238 | 1.111500188 | 0.5071760078 | 89.5 | 4.9 | 5.6 | 0 | 0 | 0.002091550235 | -0.0008921850545 | -0.00119936518 | 42.44149
Solidification Simulation_5006 | 89.4AL+4.9MG+5.7SI in w% | 879.6407189 | 89.4 | 4.9 | 5.7 | 98.37818972 | 1.104520121 | 0.5172901549 | 89.4 | 4.9 | 5.7 | 0 | 0 | 0.002088993975 | -0.0008831050373 | -0.001205888938 | 42.95639
Solidification Simulation_5007 | 89.3AL+4.9MG+5.8SI in w% | 879.0907326 | 89.3 | 4.9 | 5.8 | 98.3749811 | 1.097573128 | 0.5274457749 | 89.3 | 4.9 | 5.8 | 0 | 0 | 0.002086366258 | -0.0008741845572 | -0.001212181701 | 43.47368
Solidification Simulation_5008 | 89.2AL+4.9MG+5.9SI in w% | 878.5392088 | 89.2 | 4.9 | 5.9 | 98.3716979 | 1.090659006 | 0.5376430942 | 89.2 | 4.9 | 5.9 | 0 | 0 | 0.002083669817 | -0.0008654193962 | -0.001218250421 | 43.99335
Solidification Simulation_5009 | 89.1AL+4.9MG+6SI in w% | 877.9861441 | 89.1 | 4.9 | 6 | 98.36834011 | 1.083777552 | 0.5478823394 | 89.1 | 4.9 | 6 | 0 | 0 | 0.002080907301 | -0.0008568054929 | -0.001224101808 | 44.51541
Solidification Simulation_5010 | 89AL+4.9MG+6.1SI in w% | 877.4315347 | 89 | 4.9 | 6.1 | 98.3649077 | 1.076928562 | 0.5581637358 | 89 | 4.9 | 6.1 | 0 | 0 | 0.002078081271 | -0.0008483389348 | -0.001229742337 | 45.03987
Solidification Simulation_5011 | 88.9AL+4.9MG+6.2SI in w% | 876.8753774 | 88.9 | 4.9 | 6.2 | 98.36140063 | 1.070111856 | 0.5684875139 | 88.9 | 4.9 | 6.2 | 0 | 0 | 0.002075194766 | -0.0008400161762 | -0.00123517859 | 45.56671
Solidification Simulation_5012 | 88.8AL+4.9MG+6.3SI in w% | 876.3176686 | 88.8 | 4.9 | 6.3 | 98.35781888 | 1.063327224 | 0.5788538969 | 88.8 | 4.9 | 6.3 | 0 | 0 | 0.002072236082 | -0.0008318278779 | -0.001240408204 | 46.09598
Solidification Simulation_5013 | 88.7AL+4.9MG+6.4SI in w% | 875.7584052 | 88.7 | 4.9 | 6.4 | 98.35416241 | 1.056574479 | 0.5892631129 | 88.7 | 4.9 | 6.4 | 0 | 0 | 0.002069234396 | -0.000823781429 | -0.001245452967 | 46.62764
Solidification Simulation_5014 | 88.6AL+4.9MG+6.5SI in w% | 875.1975839 | 88.6 | 4.9 | 6.5 | 98.35043118 | 1.049853431 | 0.599715389 | 88.6 | 4.9 | 6.5 | 0 | 0 | 0.002066178653 | -0.0008158680233 | -0.00125031063 | 47.1617
Solidification Simulation_5015 | 88.5AL+4.9MG+6.6SI in w% | 874.6352017 | 88.5 | 4.9 | 6.6 | 98.34662515 | 1.043163893 | 0.6102109526 | 88.5 | 4.9 | 6.6 | 0 | 0 | 0.002063071044 | -0.0008080843975 | -0.001254986646 | 47.69817
Solidification Simulation_5016 | 88.4AL+4.9MG+6.7SI in w% | 874.0712554 | 88.4 | 4.9 | 6.7 | 98.34274429 | 1.036505676 | 0.6207500296 | 88.4 | 4.9 | 6.7 | 0 | 0 | 0.002059913692 | -0.0008004274009 | -0.001259486291 | 48.23704
Solidification Simulation_5017 | 88.3AL+4.9MG+6.8SI in w% | 873.5057421 | 88.3 | 4.9 | 6.8 | 98.33878854 | 1.02987861 | 0.6313328513 | 88.3 | 4.9 | 6.8 | 0 | 0 | 0.00205670844 | -0.0007928938705 | -0.00126381457 | 48.77834
Solidification Simulation_5018 | 88.2AL+4.9MG+6.9SI in w% | 872.9386589 | 88.2 | 4.9 | 6.9 | 98.33475786 | 1.023282502 | 0.6419596417 | 88.2 | 4.9 | 6.9 | 0 | 0 | 0.002053457685 | -0.0007854810939 | -0.001267976591 | 49.32203
Solidification Simulation_5019 | 88.1AL+4.9MG+7SI in w% | 872.3700031 | 88.1 | 4.9 | 7 | 98.33065219 | 1.016717177 | 0.6526306297 | 88.1 | 4.9 | 7 | 0 | 0 | 0.00205016318 | -0.0007781861207 | -0.001271977059 | 49.86814
Solidification Simulation_5020 | 88AL+4.9MG+7.1SI in w% | 871.7997719 | 88 | 4.9 | 7.1 | 98.3264715 | 1.010182458 | 0.663346043 | 88 | 4.9 | 7.1 | 0 | 0 | 0.002046817834 | -0.0007710028262 | -0.001275815008 | 50.41683
Solidification Simulation_5021 | 87.9AL+4.9MG+7.2SI in w% | 871.2279626 | 87.9 | 4.9 | 7.2 | 98.32221571 | 1.003678176 | 0.6741061107 | 87.9 | 4.9 | 7.2 | 0 | 0 | 0.002043450129 | -0.0007639385515 | -0.001279511577 | 50.9676
Solidification Simulation_5022 | 87.8AL+4.9MG+7.3SI in w% | 870.6545728 | 87.8 | 4.9 | 7.3 | 98.31788479 | 0.9972041546 | 0.68491106 | 87.8 | 4.9 | 7.3 | 0 | 0 | 0.002040035375 | -0.0007569808383 | -0.001283054537 | 51.52094
Solidification Simulation_5023 | 87.7AL+4.9MG+7.4SI in w% | 870.0795998 | 87.7 | 4.9 | 7.4 | 98.31347866 | 0.9907602249 | 0.6957611195 | 87.7 | 4.9 | 7.4 | 0 | 0 | 0.002036586227 | -0.0007501312597 | -0.001286454967 | 52.07666
Solidification Simulation_5024 | 87.6AL+4.9MG+7.5SI in w% | 869.5030415 | 87.6 | 4.9 | 7.5 | 98.30899726 | 0.9843462219 | 0.7066565185 | 87.6 | 4.9 | 7.5 | 0 | 0 | 0.0020330976 | -0.0007433848823 | -0.001289712718 | 52.63486
Solidification Simulation_5025 | 87.5AL+4.9MG+7.6SI in w% | 868.9248953 | 87.5 | 4.9 | 7.6 | 98.30444054 | 0.9779619777 | 0.717597485 | 87.5 | 4.9 | 7.6 | 0 | 0 | 0.002029578061 | -0.0007367420057 | -0.001292836056 | 53.19543
Solidification Simulation_5026 | 87.4AL+4.9MG+7.7SI in w% | 868.3451592 | 87.4 | 4.9 | 7.7 | 98.29980842 | 0.9716073302 | 0.7285842483 | 87.4 | 4.9 | 7.7 | 0 | 0 | 0.002026026579 | -0.0007301993323 | -0.001295827247 | 53.75841
Solidification Simulation_5027 | 87.3AL+4.9MG+7.8SI in w% | 867.7638308 | 87.3 | 4.9 | 7.8 | 98.29510084 | 0.9652821179 | 0.7396170375 | 87.3 | 4.9 | 7.8 | 0 | 0 | 0.002022445107 | -0.0007237549096 | -0.001298690197 | 54.32379
Solidification Simulation_5028 | 87.2AL+4.9MG+7.9SI in w% | 867.1809081 | 87.2 | 4.9 | 7.9 | 98.29031774 | 0.9589861818 | 0.750696082 | 87.2 | 4.9 | 7.9 | 0 | 0 | 0.002018834711 | -0.0007174063849 | -0.001301428326 | 54.89157
Solidification Simulation_5029 | 87.1AL+4.9MG+8SI in w% | 866.5963891 | 87.1 | 4.9 | 8 | 98.28545902 | 0.9527193647 | 0.7618216112 | 87.1 | 4.9 | 8 | 0 | 0 | 0.002015197227 | -0.000711151915 | -0.001304045312 | 55.46175
Solidification Simulation_5030 | 87AL+4.9MG+8.1SI in w% | 866.0102719 | 87 | 4.9 | 8.1 | 98.28052463 | 0.9464815116 | 0.7729938549 | 87 | 4.9 | 8.1 | 0 | 0 | 0.00201153366 | -0.0007049892874 | -0.001306544372 | 56.03432
Solidification Simulation_5031 | 86.9AL+4.9MG+8.2SI in w% | 865.4225546 | 86.9 | 4.9 | 8.2 | 98.27551449 | 0.9402724693 | 0.784213043 | 86.9 | 4.9 | 8.2 | 0 | 0 | 0.002007845756 | -0.0006989167757 | -0.001308928981 | 56.60929
Solidification Simulation_5032 | 86.8AL+4.9MG+8.3SI in w% | 864.8332353 | 86.8 | 4.9 | 8.3 | 98.27042851 | 0.9340920867 | 0.7954794057 | 86.8 | 4.9 | 8.3 | 0 | 0 | 0.002004134442 | -0.0006929322865 | -0.001311202155 | 57.18665
Solidification Simulation_5033 | 86.7AL+4.9MG+8.4SI in w% | 864.2423125 | 86.7 | 4.9 | 8.4 | 98.26526661 | 0.9279402145 | 0.8067931733 | 86.7 | 4.9 | 8.4 | 0 | 0 | 0.002000401399 | -0.0006870342066 | -0.001313367192 | 57.76638
Solidification Simulation_5034 | 86.6AL+4.9MG+8.5SI in w% | 863.6497845 | 86.6 | 4.9 | 8.5 | 98.26002872 | 0.9218167054 | 0.8181545764 | 86.6 | 4.9 | 8.5 | 0 | 0 | 0.001996647459 | -0.0006812205467 | -0.001315426912 | 58.3485
Solidification Simulation_5035 | 86.5AL+4.9MG+8.6SI in w% | 863.0556496 | 86.5 | 4.9 | 8.6 | 98.25471475 | 0.91572141 | 0.8295638443 | 86.5 | 4.9 | 8.6 | 0 | 0 | 0.001992874258 | -0.0006754898032 | -0.001317384455 | 58.93299
Solidification Simulation_5036 | 86.4AL+4.9MG+8.7SI in w% | 862.4599065 | 86.4 | 4.9 | 8.7 | 98.24932459 | 0.909654197 | 0.8410212122 | 86.4 | 4.9 | 8.7 | 0 | 0 | 0.001989082527 | -0.0006698400786 | -0.001319242448 | 59.51986
Solidification Simulation_5037 | 86.3AL+4.9MG+8.8SI in w% | 861.8625538 | 86.3 | 4.9 | 8.8 | 98.24385818 | 0.9036149125 | 0.8525269071 | 86.3 | 4.9 | 8.8 | 0 | 0 | 0.001985273648 | -0.0006642698647 | -0.001321003784 | 60.10909
Solidification Simulation_5038 | 86.2AL+4.9MG+8.9SI in w% | 861.2635899 | 86.2 | 4.9 | 8.9 | 98.23831543 | 0.8976034146 | 0.8640811598 | 86.2 | 4.9 | 8.9 | 0 | 0 | 0.001981448922 | -0.0006587776789 | -0.001322671243 | 60.70068
Solidification Simulation_5039 | 86.1AL+4.9MG+9SI in w% | 860.6630139 | 86.1 | 4.9 | 9 | 98.23269621 | 0.891619584 | 0.8756842083 | 86.1 | 4.9 | 9 | 0 | 0 | 0.001977609003 | -0.0006533617716 | -0.001324247231 | 61.29462
Solidification Simulation_5040 | 86AL+4.9MG+9.1SI in w% | 860.0608243 | 86 | 4.9 | 9.1 | 98.22700046 | 0.8856632659 | 0.8873362782 | 86 | 4.9 | 9.1 | 0 | 0 | 0.001973755168 | -0.0006480207597 | -0.001325734408 | 61.89092
Solidification Simulation_5041 | 85.9AL+4.9MG+9.2SI in w% | 859.4570202 | 85.9 | 4.9 | 9.2 | 98.22122807 | 0.8797343307 | 0.8990376034 | 85.9 | 4.9 | 9.2 | 0 | 0 | 0.001969877331 | -0.0006427496031 | -0.001327127727 | 62.48982
Solidification Simulation_5042 | 85.8AL+4.9MG+9.3SI in w% | 858.8516004 | 85.8 | 4.9 | 9.3 | 98.21537893 | 0.8738326504 | 0.9107884174 | 85.8 | 4.9 | 9.3 | 0 | 0 | 0.001966009947 | -0.0006375577283 | -0.001328452219 | 63.09051
Solidification Simulation_5043 | 85.7AL+4.9MG+9.4SI in w% | 858.244564 | 85.7 | 4.9 | 9.4 | 98.20945296 | 0.8679580895 | 0.9225889516 | 85.7 | 4.9 | 9.4 | 0 | 0 | 0.001962120325 | -0.0006324328176 | -0.001329687508 | 63.70017
Solidification Simulation_5044 | 85.6AL+4.9MG+9.5SI in w% | 857.6359102 | 85.6 | 4.9 | 9.5 | 98.20345004 | 0.8621105206 | 0.9344394395 | 85.6 | 4.9 | 9.5 | 0 | 0 | 0.001958220685 | -0.0006273772112 | -0.001330843474 | 64.30585
Solidification Simulation_5045 | 85.5AL+4.9MG+9.6SI in w% | 857.025638 | 85.5 | 4.9 | 9.6 | 98.19737007 | 0.8562898163 | 0.9463401141 | 85.5 | 4.9 | 9.6 | 0 | 0 | 0.001954311938 | -0.0006223896045 | -0.001331922334 | 64.91384
Solidification Simulation_5046 | 85.4AL+4.9MG+9.7SI in w% | 856.4137467 | 85.4 | 4.9 | 9.7 | 98.19121294 | 0.8504958477 | 0.9582912075 | 85.4 | 4.9 | 9.7 | 0 | 0 | 0.001950395177 | -0.0006174688244 | -0.001332926353 | 65.52414
Solidification Simulation_5047 | 85.3AL+4.9MG+9.8SI in w% | 855.8002357 | 85.3 | 4.9 | 9.8 | 98.18497854 | 0.8447285004 | 0.9702929572 | 85.3 | 4.9 | 9.8 | 0 | 0 | 0.001946470822 | -0.0006126134271 | -0.001333857395 | 66.13674
Solidification Simulation_5048 | 85.2AL+4.9MG+9.9SI in w% | 855.1851042 | 85.2 | 4.9 | 9.9 | 98.17866676 | 0.8389876427 | 0.9823455934 | 85.2 | 4.9 | 9.9 | 0 | 0 | 0.001942539933 | -0.0006078223104 | -0.001334717623 | 66.75163
Solidification Simulation_5049 | 85.1AL+4.9MG+10SI in w% | 854.5683519 | 85.1 | 4.9 | 10 | 98.17227749 | 0.833273157 | 0.9944493515 | 85.1 | 4.9 | 10 | 0 | 0 | 0.001938603325 | -0.0006030942994 | -0.001335509026 | 67.3688
Solidification Simulation_5050 | 95AL+5MG+0SI in w% | 908.0970631 | 95 | 5 | 0 | 98.40562126 | 1.594378744 | 0 | 95 | 5 | 0 | 0 | 0 | 0.001951187434 | -0.001951187434 |  | 17.45552
Solidification Simulation_5051 | 94.9AL+5MG+0.1SI in w% | 907.6281935 | 94.9 | 5 | 0.1 | 98.40696726 | 1.584935838 | 0.008096898608 | 94.9 | 5 | 0.1 | 0 | 0 | 0.001964380604 | -0.001912895243 | -5.148536063e-05 | 17.85373
Solidification Simulation_5052 | 94.8AL+5MG+0.2SI in w% | 907.1581407 | 94.8 | 5 | 0.2 | 98.40823413 | 1.575543282 | 0.01622258405 | 94.8 | 5 | 0.2 | 0 | 0 | 0.001976837644 | -0.001876138854 | -0.0001006987894 | 18.25341
Solidification Simulation_5053 | 94.7AL+5MG+0.3SI in w% | 906.6868955 | 94.7 | 5 | 0.3 | 98.40942203 | 1.566200686 | 0.02437728631 | 94.7 | 5 | 0.3 | 0 | 0 | 0.001988557436 | -0.001840783049 | -0.0001477743869 | 18.65458
Solidification Simulation_5054 | 94.6AL+5MG+0.4SI in w% | 906.2144489 | 94.6 | 5 | 0.4 | 98.4105311 | 1.556907662 | 0.03256123504 | 94.6 | 5 | 0.4 | 0 | 0 | 0.001999580844 | -0.001806745151 | -0.0001928356932 | 19.05728
Solidification Simulation_5055 | 94.5AL+5MG+0.5SI in w% | 905.7407921 | 94.5 | 5 | 0.5 | 98.41156151 | 1.547663827 | 0.0407746596 | 94.5 | 5 | 0.5 | 0 | 0 | 0.002009945676 | -0.001773948958 | -0.0002359967176 | 19.46153
Solidification Simulation_5056 | 94.4AL+5MG+0.6SI in w% | 905.2659162 | 94.4 | 5 | 0.6 | 98.41251341 | 1.538468802 | 0.04901778905 | 94.4 | 5 | 0.6 | 0 | 0 | 0.002019686957 | -0.001742324101 | -0.0002773628558 | 19.86736
Solidification Simulation_5057 | 94.3AL+5MG+0.7SI in w% | 904.7898126 | 94.3 | 5 | 0.7 | 98.41338694 | 1.52932221 | 0.05729085217 | 94.3 | 5 | 0.7 | 0 | 0 | 0.002028837206 | -0.001711805516 | -0.0003170316898 | 20.2748
Solidification Simulation_5058 | 94.2AL+5MG+0.8SI in w% | 904.3124728 | 94.2 | 5 | 0.8 | 98.41418224 | 1.520223682 | 0.06559407747 | 94.2 | 5 | 0.8 | 0 | 0 | 0.002037426659 | -0.001682332944 | -0.0003550937142 | 20.68388
Solidification Simulation_5059 | 94.1AL+5MG+0.9SI in w% | 903.8338884 | 94.1 | 5 | 0.9 | 98.41489947 | 1.511172841 | 0.07392769303 | 94.1 | 5 | 0.9 | 0 | 0 | 0.002045483472 | -0.001653850496 | -0.0003916329754 | 21.09462
Solidification Simulation_5060 | 94AL+5MG+1SI in w% | 903.3540509 | 94 | 5 | 1 | 98.41553873 | 1.502169346 | 0.08229192729 | 94 | 5 | 1 | 0 | 0 | 0.002053033868 | -0.001626306242 | -0.0004267276264 | 21.50705
Solidification Simulation_5061 | 93.9AL+5MG+1.1SI in w% | 902.8729522 | 93.9 | 5 | 1.1 | 98.41610018 | 1.493212817 | 0.09068700754 | 93.9 | 5 | 1.1 | 0 | 0 | 0.00206010245 | -0.001599651941 | -0.0004604505088 | 21.92119
Solidification Simulation_5062 | 93.8AL+5MG+1.2SI in w% | 902.3905841 | 93.8 | 5 | 1.2 | 98.41658394 | 1.484302903 | 0.09911316141 | 93.8 | 5 | 1.2 | 0 | 0 | 0.002066712142 | -0.001573842629 | -0.0004928695128 | 22.33707
Solidification Simulation_5063 | 93.7AL+5MG+1.3SI in w% | 901.9069387 | 93.7 | 5 | 1.3 | 98.41699013 | 1.475439253 | 0.1075706162 | 93.7 | 5 | 1.3 | 0 | 0 | 0.002072884449 | -0.001548836395 | -0.0005240480546 | 22.75471
Solidification Simulation_5064 | 93.6AL+5MG+1.4SI in w% | 901.4220079 | 93.6 | 5 | 1.4 | 98.41731888 | 1.466621519 | 0.1160595989 | 93.6 | 5 | 1.4 | 0 | 0 | 0.002078639543 | -0.001524594111 | -0.0005540454321 | 23.17413
Solidification Simulation_5065 | 93.5AL+5MG+1.5SI in w% | 900.9357841 | 93.5 | 5 | 1.5 | 98.41757031 | 1.457849356 | 0.1245803364 | 93.5 | 5 | 1.5 | 0 | 0 | 0.002083996303 | -0.001501079167 | -0.000582917136 | 23.59537
Solidification Simulation_5066 | 93.4AL+5MG+1.6SI in w% | 900.4482595 | 93.4 | 5 | 1.6 | 98.41774452 | 1.449122423 | 0.1331330553 | 93.4 | 5 | 1.6 | 0 | 0 | 0.002088972661 | -0.001478257416 | -0.0006107152447 | 24.01844
Solidification Simulation_5067 | 93.3AL+5MG+1.7SI in w% | 899.9594265 | 93.3 | 5 | 1.7 | 98.41784164 | 1.440440382 | 0.141717982 | 93.3 | 5 | 1.7 | 0 | 0 | 0.002093585354 | -0.001456096784 | -0.00063748857 | 24.44336
Solidification Simulation_5068 | 93.2AL+5MG+1.8SI in w% | 899.4692777 | 93.2 | 5 | 1.8 | 98.41786176 | 1.4318029 | 0.1503353429 | 93.2 | 5 | 1.8 | 0 | 0 | 0.002097850206 | -0.00143456722 | -0.0006632829853 | 24.87015
Solidification Simulation_5069 | 93.1AL+5MG+1.9SI in w% | 898.9778055 | 93.1 | 5 | 1.9 | 98.41780499 | 1.423209647 | 0.1589853639 | 93.1 | 5 | 1.9 | 0 | 0 | 0.002101782065 | -0.00141364046 | -0.0006881416046 | 25.29885
Solidification Simulation_5070 | 93AL+5MG+2SI in w% | 898.4850029 | 93 | 5 | 2 | 98.41767143 | 1.414660296 | 0.1676682709 | 93 | 5 | 2 | 0 | 0 | 0.002105395191 | -0.001393290096 | -0.0007121050952 | 25.72946
Solidification Simulation_5071 | 92.9AL+5MG+2.1SI in w% | 897.9908624 | 92.9 | 5 | 2.1 | 98.41746119 | 1.406154524 | 0.1763842898 | 92.9 | 5 | 2.1 | 0 | 0 | 0.002108702877 | -0.001373491163 | -0.0007352117136 | 26.16201
Solidification Simulation_5072 | 92.8AL+5MG+2.2SI in w% | 897.4953772 | 92.8 | 5 | 2.2 | 98.41717434 | 1.397692012 | 0.1851336461 | 92.8 | 5 | 2.2 | 0 | 0 | 0.00211171767 | -0.001354220133 | -0.0007574975369 | 26.59652
Solidification Simulation_5073 | 92.7AL+5MG+2.3SI in w% | 896.9985402 | 92.7 | 5 | 2.3 | 98.41681099 | 1.389272444 | 0.1939165652 | 92.7 | 5 | 2.3 | 0 | 0 | 0.002114451722 | -0.001335455005 | -0.0007789967163 | 27.03301
Solidification Simulation_5074 | 92.6AL+5MG+2.4SI in w% | 896.5003444 | 92.6 | 5 | 2.4 | 98.41637122 | 1.380895507 | 0.2027332724 | 92.6 | 5 | 2.4 | 0 | 0 | 0.002116916338 | -0.001317174883 | -0.0007997414547 | 27.47149
Solidification Simulation_5075 | 92.5AL+5MG+2.5SI in w% | 896.0007832 | 92.5 | 5 | 2.5 | 98.41585511 | 1.372560892 | 0.2115839929 | 92.5 | 5 | 2.5 | 0 | 0 | 0.002119122208 | -0.001299360009 | -0.0008197621991 | 27.91199
Solidification Simulation_5076 | 92.4AL+5MG+2.6SI in w% | 895.4998498 | 92.4 | 5 | 2.6 | 98.41526275 | 1.364268294 | 0.2204689517 | 92.4 | 5 | 2.6 | 0 | 0 | 0.002121079803 | -0.001281991924 | -0.0008390878793 | 28.35452
Solidification Simulation_5077 | 92.3AL+5MG+2.7SI in w% | 894.9975377 | 92.3 | 5 | 2.7 | 98.41459422 | 1.356017409 | 0.2293883739 | 92.3 | 5 | 2.7 | 0 | 0 | 0.002122798704 | -0.001265052919 | -0.0008577457854 | 28.7991
Solidification Simulation_5078 | 92.2AL+5MG+2.8SI in w% | 894.4938403 | 92.2 | 5 | 2.8 | 98.41384958 | 1.347807938 | 0.2383424841 | 92.2 | 5 | 2.8 | 0 | 0 | 0.002124288407 | -0.001248526487 | -0.0008757619197 | 29.24574
Solidification Simulation_5079 | 92.1AL+5MG+2.9SI in w% | 893.9887514 | 92.1 | 5 | 2.9 | 98.41302891 | 1.339639583 | 0.2473315068 | 92.1 | 5 | 2.9 | 0 | 0 | 0.00212555771 | -0.001232396826 | -0.0008931608839 | 29.69448
Solidification Simulation_5080 | 92AL+5MG+3SI in w% | 893.4822645 | 92 | 5 | 3 | 98.41213227 | 1.331512062 | 0.2563556676 | 92 | 5 | 3 | 0 | 0 | 0.00212661493 | -0.001216648911 | -0.0009099660189 | 30.14531
Solidification Simulation_5081 | 91.9AL+5MG+3.1SI in w% | 892.9743734 | 91.9 | 5 | 3.1 | 98.41115974 | 1.323425069 | 0.2654151896 | 91.9 | 5 | 3.1 | 0 | 0 | 0.002127468411 | -0.001201268759 | -0.0009261996524 | 30.59826
Solidification Simulation_5082 | 91.8AL+5MG+3.2SI in w% | 892.4650722 | 91.8 | 5 | 3.2 | 98.41011136 | 1.315378337 | 0.274510299 | 91.8 | 5 | 3.2 | 0 | 0 | 0.00212812561 | -0.001186242759 | -0.0009418828509 | 31.05334
Solidification Simulation_5083 | 91.7AL+5MG+3.3SI in w% | 891.9543548 | 91.7 | 5 | 3.3 | 98.40898721 | 1.307371567 | 0.2836412187 | 91.7 | 5 | 3.3 | 0 | 0 | 0.002128595937 | -0.001171559305 | -0.0009570366318 | 31.51054
Solidification Simulation_5084 | 91.6AL+5MG+3.4SI in w% | 891.4422152 | 91.6 | 5 | 3.4 | 98.40778734 | 1.299404487 | 0.2928081738 | 91.6 | 5 | 3.4 | 0 | 0 | 0.002128880921 | -0.001157203176 | -0.0009716777449 | 31.96995
Solidification Simulation_5085 | 91.5AL+5MG+3.5SI in w% | 890.9286477 | 91.5 | 5 | 3.5 | 98.40651179 | 1.291476819 | 0.3020113882 | 91.5 | 5 | 3.5 | 0 | 0 | 0.00212899273 | -0.001143165836 | -0.000985826894 | 32.43151
Solidification Simulation_5086 | 91.4AL+5MG+3.6SI in w% | 890.4136465 | 91.4 | 5 | 3.6 | 98.40516063 | 1.283588288 | 0.3112510863 | 91.4 | 5 | 3.6 | 0 | 0 | 0.00212893621 | -0.001129435423 | -0.0009995007863 | 32.89525
Solidification Simulation_5087 | 91.3AL+5MG+3.7SI in w% | 889.8972061 | 91.3 | 5 | 3.7 | 98.40373388 | 1.275738626 | 0.3205274923 | 91.3 | 5 | 3.7 | 0 | 0 | 0.002128717325 | -0.001116001319 | -0.001012716005 | 33.3612
Solidification Simulation_5088 | 91.2AL+5MG+3.8SI in w% | 889.3793208 | 91.2 | 5 | 3.8 | 98.40223161 | 1.267927561 | 0.3298408299 | 91.2 | 5 | 3.8 | 0 | 0 | 0.002128342312 | -0.001102853746 | -0.001025488566 | 33.82936
Solidification Simulation_5089 | 91.1AL+5MG+3.9SI in w% | 888.8599853 | 91.1 | 5 | 3.9 | 98.40065384 | 1.260154838 | 0.3391913243 | 91.1 | 5 | 3.9 | 0 | 0 | 0.0021278166 | -0.001089983016 | -0.001037833584 | 34.29975
Solidification Simulation_5090 | 91AL+5MG+4SI in w% | 888.3391942 | 91 | 5 | 4 | 98.39900061 | 1.252420187 | 0.3485791986 | 91 | 5 | 4 | 0 | 0 | 0.002127145848 | -0.001077380174 | -0.001049765674 | 34.77237
Solidification Simulation_5091 | 90.9AL+5MG+4.1SI in w% | 887.8169422 | 90.9 | 5 | 4.1 | 98.39727197 | 1.244723349 | 0.3580046768 | 90.9 | 5 | 4.1 | 0 | 0 | 0.002126335482 | -0.001065036666 | -0.001061298816 | 35.24725
Solidification Simulation_5092 | 90.8AL+5MG+4.2SI in w% | 887.2932243 | 90.8 | 5 | 4.2 | 98.39546794 | 1.237064079 | 0.3674679841 | 90.8 | 5 | 4.2 | 0 | 0 | 0.002125390277 | -0.001052944035 | -0.001072446243 | 35.72438
Solidification Simulation_5093 | 90.7AL+5MG+4.3SI in w% | 886.7680352 | 90.7 | 5 | 4.3 | 98.39358854 | 1.229442114 | 0.3769693434 | 90.7 | 5 | 4.3 | 0 | 0 | 0.002124315289 | -0.001041094494 | -0.001083220795 | 36.20379
Solidification Simulation_5094 | 90.6AL+5MG+4.4SI in w% | 886.2413701 | 90.6 | 5 | 4.4 | 98.39163381 | 1.221857208 | 0.3865089792 | 90.6 | 5 | 4.4 | 0 | 0 | 0.002123115221 | -0.001029480495 | -0.001093634726 | 36.68547
Solidification Simulation_5095 | 90.5AL+5MG+4.5SI in w% | 885.713224 | 90.5 | 5 | 4.5 | 98.38960378 | 1.214309106 | 0.3960871144 | 90.5 | 5 | 4.5 | 0 | 0 | 0.002121794752 | -0.001018094914 | -0.001103699838 | 37.16945
Solidification Simulation_5096 | 90.4AL+5MG+4.6SI in w% | 885.1835922 | 90.4 | 5 | 4.6 | 98.38749844 | 1.206797588 | 0.4057039764 | 90.4 | 5 | 4.6 | 0 | 0 | 0.002120357942 | -0.00100693064 | -0.001113427301 | 37.65572
Solidification Simulation_5097 | 90.3AL+5MG+4.7SI in w% | 884.65247 | 90.3 | 5 | 4.7 | 98.38531783 | 1.199322389 | 0.415359786 | 90.3 | 5 | 4.7 | 0 | 0 | 0.002118809163 | -0.0009959811594 | -0.001122828004 | 38.14431
Solidification Simulation_5098 | 90.2AL+5MG+4.8SI in w% | 884.1198526 | 90.2 | 5 | 4.8 | 98.38306195 | 1.191883279 | 0.4250547685 | 90.2 | 5 | 4.8 | 0 | 0 | 0.002117152476 | -0.0009852401288 | -0.001131912347 | 38.63521
Solidification Simulation_5099 | 90.1AL+5MG+4.9SI in w% | 883.5857357 | 90.1 | 5 | 4.9 | 98.38073083 | 1.184480022 | 0.4347891479 | 90.1 | 5 | 4.9 | 0 | 0 | 0.002115391797 | -0.0009747014681 | -0.001140690329 | 39.12844
Solidification Simulation_5100 | 90AL+5MG+5SI in w% | 883.0501147 | 90 | 5 | 5 | 98.37832447 | 1.177112383 | 0.4445631483 | 90 | 5 | 5 | 0 | 0 | 0.002113520298 | -0.0009643545359 | -0.001149165762 | 39.62415
Solidification Simulation_5101 | 89.9AL+5MG+5.1SI in w% | 882.5129853 | 89.9 | 5 | 5.1 | 98.37584288 | 1.16978013 | 0.4543769933 | 89.9 | 5 | 5.1 | 0 | 0 | 0.002111573611 | -0.0009542082653 | -0.001157365346 | 40.1219
Solidification Simulation_5102 | 89.8AL+5MG+5.2SI in w% | 881.9743432 | 89.8 | 5 | 5.2 | 98.37328603 | 1.162483056 | 0.4642309107 | 89.8 | 5 | 5.2 | 0 | 0 | 0.002109523119 | -0.0009442426508 | -0.001165280468 | 40.62215
Solidification Simulation_5103 | 89.7AL+5MG+5.3SI in w% | 881.4341843 | 89.7 | 5 | 5.3 | 98.37065397 | 1.155220911 | 0.4741251207 | 89.7 | 5 | 5.3 | 0 | 0 | 0.002107383002 | -0.000934457446 | -0.001172925556 | 41.12475
Solidification Simulation_5104 | 89.6AL+5MG+5.4SI in w% | 880.8925044 | 89.6 | 5 | 5.4 | 98.36794667 | 1.147993482 | 0.4840598493 | 89.6 | 5 | 5.4 | 0 | 0 | 0.002105156552 | -0.0009248476917 | -0.001180308861 | 41.62971
Solidification Simulation_5105 | 89.5AL+5MG+5.5SI in w% | 880.3492996 | 89.5 | 5 | 5.5 | 98.36516413 | 1.14080055 | 0.4940353209 | 89.5 | 5 | 5.5 | 0 | 0 | 0.002102846955 | -0.0009154086202 | -0.001187438335 | 42.13704
Solidification Simulation_5106 | 89.4AL+5MG+5.6SI in w% | 879.8045659 | 89.4 | 5 | 5.6 | 98.36230634 | 1.133641898 | 0.50405176 | 89.4 | 5 | 5.6 | 0 | 0 | 0.002100457291 | -0.0009061356465 | -0.001194321644 | 42.64674
Solidification Simulation_5107 | 89.3AL+5MG+5.7SI in w% | 879.2582995 | 89.3 | 5 | 5.7 | 98.3593733 | 1.126517311 | 0.5141093914 | 89.3 | 5 | 5.7 | 0 | 0 | 0.00209799054 | -0.000897024359 | -0.001200966181 | 43.15882
Solidification Simulation_5108 | 89.2AL+5MG+5.8SI in w% | 878.7104967 | 89.2 | 5 | 5.8 | 98.35636498 | 1.119426578 | 0.5242084397 | 89.2 | 5 | 5.8 | 0 | 0 | 0.002095449588 | -0.00088807051 | -0.001207379078 | 43.67328
Solidification Simulation_5109 | 89.1AL+5MG+5.9SI in w% | 878.1611537 | 89.1 | 5 | 5.9 | 98.35328138 | 1.11236949 | 0.5343491298 | 89.1 | 5 | 5.9 | 0 | 0 | 0.002092837226 | -0.0008792700099 | -0.001213567216 | 44.19013
Solidification Simulation_5110 | 89AL+5MG+6SI in w% | 877.6102671 | 89 | 5 | 6 | 98.35012247 | 1.105345839 | 0.5445316865 | 89 | 5 | 6 | 0 | 0 | 0.002090156158 | -0.0008706189183 | -0.00121953724 | 44.70937
Solidification Simulation_5111 | 88.9AL+5MG+6.1SI in w% | 877.0578332 | 88.9 | 5 | 6.1 | 98.34688824 | 1.098355422 | 0.5547563349 | 88.9 | 5 | 6.1 | 0 | 0 | 0.002087396466 | -0.000862108259 | -0.001225288207 | 45.231
Solidification Simulation_5112 | 88.8AL+5MG+6.2SI in w% | 876.5038488 | 88.8 | 5 | 6.2 | 98.34357866 | 1.091398038 | 0.5650233 | 88.8 | 5 | 6.2 | 0 | 0 | 0.002084586101 | -0.0008537449084 | -0.001230841192 | 45.75502
Solidification Simulation_5113 | 88.7AL+5MG+6.3SI in w% | 875.9483104 | 88.7 | 5 | 6.3 | 98.34019372 | 1.084473479 | 0.5753328057 | 88.7 | 5 | 6.3 | 0 | 0 | 0.002081714633 | -0.0008455199667 | -0.001236194666 | 46.28145
Solidification Simulation_5114 | 88.6AL+5MG+6.4SI in w% | 875.3912148 | 88.6 | 5 | 6.4 | 98.33673335 | 1.077581568 | 0.5856850815 | 88.6 | 5 | 6.4 | 0 | 0 | 0.002078785319 | -0.0008374303771 | -0.001241354942 | 46.81026
Solidification Simulation_5115 | 88.5AL+5MG+6.5SI in w% | 874.8325589 | 88.5 | 5 | 6.5 | 98.33319756 | 1.070722093 | 0.5960803488 | 88.5 | 5 | 6.5 | 0 | 0 | 0.002075797644 | -0.0008294716778 | -0.001246325966 | 47.34151
Solidification Simulation_5116 | 88.4AL+5MG+6.6SI in w% | 874.2723395 | 88.4 | 5 | 6.6 | 98.3295863 | 1.063894866 | 0.6065188344 | 88.4 | 5 | 6.6 | 0 | 0 | 0.002072756865 | -0.0008216419769 | -0.001251114888 | 47.87515
Solidification Simulation_5117 | 88.3AL+5MG+6.7SI in w% | 873.7105537 | 88.3 | 5 | 6.7 | 98.32589954 | 1.057099699 | 0.617000764 | 88.3 | 5 | 6.7 | 0 | 0 | 0.002069664086 | -0.0008139377401 | -0.001255726346 | 48.4112
Solidification Simulation_5118 | 88.2AL+5MG+6.8SI in w% | 873.1471986 | 88.2 | 5 | 6.8 | 98.32213723 | 1.050336403 | 0.6275263636 | 88.2 | 5 | 6.8 | 0 | 0 | 0.00206652143 | -0.0008063560082 | -0.001260165422 | 48.94966
Solidification Simulation_5119 | 88.1AL+5MG+6.9SI in w% | 872.5822713 | 88.1 | 5 | 6.9 | 98.31829935 | 1.043604791 | 0.6380958585 | 88.1 | 5 | 6.9 | 0 | 0 | 0.002063330929 | -0.0007988939088 | -0.00126443702 | 49.49052
Solidification Simulation_5120 | 88AL+5MG+7SI in w% | 872.015769 | 88 | 5 | 7 | 98.31438584 | 1.036904687 | 0.6487094766 | 88 | 5 | 7 | 0 | 0 | 0.002060094359 | -0.0007915485541 | -0.001268545805 | 50.0338
Solidification Simulation_5121 | 87.9AL+5MG+7.1SI in w% | 871.4476891 | 87.9 | 5 | 7.1 | 98.31039665 | 1.030235905 | 0.6593674424 | 87.9 | 5 | 7.1 | 0 | 0 | 0.002056814056 | -0.0007843174936 | -0.001272496563 | 50.57949
Solidification Simulation_5122 | 87.8AL+5MG+7.2SI in w% | 870.878029 | 87.8 | 5 | 7.2 | 98.30633175 | 1.023598266 | 0.670069983 | 87.8 | 5 | 7.2 | 0 | 0 | 0.002053491701 | -0.0007771980223 | -0.001276293678 | 51.12759
Solidification Simulation_5123 | 87.7AL+5MG+7.3SI in w% | 870.3067862 | 87.7 | 5 | 7.3 | 98.30219108 | 1.016991596 | 0.6808173249 | 87.7 | 5 | 7.3 | 0 | 0 | 0.002050128894 | -0.0007701875116 | -0.001279941382 | 51.6781
Solidification Simulation_5124 | 87.6AL+5MG+7.4SI in w% | 869.7339582 | 87.6 | 5 | 7.4 | 98.29797458 | 1.01041572 | 0.6916096949 | 87.6 | 5 | 7.4 | 0 | 0 | 0.002046727789 | -0.0007632837507 | -0.001283444039 | 52.23102
Solidification Simulation_5125 | 87.5AL+5MG+7.5SI in w% | 869.1595427 | 87.5 | 5 | 7.5 | 98.29368221 | 1.003870467 | 0.70244732 | 87.5 | 5 | 7.5 | 0 | 0 | 0.002043289924 | -0.0007564842807 | -0.001286805643 | 52.78634
Solidification Simulation_5126 | 87.4AL+5MG+7.6SI in w% | 868.5835373 | 87.4 | 5 | 7.6 | 98.28931391 | 0.9973556671 | 0.7133304271 | 87.4 | 5 | 7.6 | 0 | 0 | 0.002039816739 | -0.0007497867009 | -0.001290030038 | 53.34407
Solidification Simulation_5127 | 87.3AL+5MG+7.7SI in w% | 868.00594 | 87.3 | 5 | 7.7 | 98.2848696 | 0.9908711521 | 0.7242592436 | 87.3 | 5 | 7.7 | 0 | 0 | 0.002036310248 | -0.0007431890206 | -0.001293121227 | 53.90421
Solidification Simulation_5128 | 87.2AL+5MG+7.8SI in w% | 867.4267485 | 87.2 | 5 | 7.8 | 98.28034925 | 0.9844167546 | 0.7352339962 | 87.2 | 5 | 7.8 | 0 | 0 | 0.002032771848 | -0.0007366889943 | -0.001296082853 | 54.46674
Solidification Simulation_5129 | 87.1AL+5MG+7.9SI in w% | 866.8459608 | 87.1 | 5 | 7.9 | 98.27575277 | 0.9779923188 | 0.7462549147 | 87.1 | 5 | 7.9 | 0 | 0 | 0.002029202807 | -0.0007302844136 | -0.001298918394 | 55.03168
Solidification Simulation_5130 | 87AL+5MG+8SI in w% | 866.263575 | 87 | 5 | 8 | 98.27108011 | 0.9715976688 | 0.7573222227 | 87 | 5 | 8 | 0 | 0 | 0.002025605066 | -0.0007239735 | -0.001301631566 | 55.59902
Solidification Simulation_5131 | 86.9AL+5MG+8.1SI in w% | 865.6795891 | 86.9 | 5 | 8.1 | 98.26633118 | 0.965232669 | 0.7684361551 | 86.9 | 5 | 8.1 | 0 | 0 | 0.00202197961 | -0.0007177540602 | -0.001304225549 | 56.16875
Solidification Simulation_5132 | 86.8AL+5MG+8.2SI in w% | 865.0940014 | 86.8 | 5 | 8.2 | 98.26150594 | 0.9588971332 | 0.7795969315 | 86.8 | 5 | 8.2 | 0 | 0 | 0.00201832828 | -0.0007116244251 | -0.001306703855 | 56.74086
Solidification Simulation_5133 | 86.7AL+5MG+8.3SI in w% | 864.5068101 | 86.7 | 5 | 8.3 | 98.25660427 | 0.9525909374 | 0.7908047897 | 86.7 | 5 | 8.3 | 0 | 0 | 0.002014651993 | -0.0007055825203 | -0.001309069473 | 57.31537
Solidification Simulation_5134 | 86.6AL+5MG+8.4SI in w% | 863.9180135 | 86.6 | 5 | 8.4 | 98.25162615 | 0.9463138984 | 0.8020599491 | 86.6 | 5 | 8.4 | 0 | 0 | 0.002010952511 | -0.0006996267816 | -0.001311325729 | 57.89225
Solidification Simulation_5135 | 86.5AL+5MG+8.5SI in w% | 863.3276101 | 86.5 | 5 | 8.5 | 98.24657146 | 0.9400658906 | 0.8133626466 | 86.5 | 5 | 8.5 | 0 | 0 | 0.002007230671 | -0.000693755241 | -0.00131347543 | 58.47152
Solidification Simulation_5136 | 86.4AL+5MG+8.6SI in w% | 862.7355983 | 86.4 | 5 | 8.6 | 98.24144015 | 0.9338467467 | 0.8247131053 | 86.4 | 5 | 8.6 | 0 | 0 | 0.002003489966 | -0.0006879670477 | -0.001315522919 | 59.05312
Solidification Simulation_5137 | 86.3AL+5MG+8.7SI in w% | 862.1419767 | 86.3 | 5 | 8.7 | 98.23623212 | 0.927656327 | 0.8361115572 | 86.3 | 5 | 8.7 | 0 | 0 | 0.00199972575 | -0.0006822584804 | -0.00131746727 | 59.63717
Solidification Simulation_5138 | 86.2AL+5MG+8.8SI in w% | 861.5467439 | 86.2 | 5 | 8.8 | 98.23094728 | 0.9214944843 | 0.8475582309 | 86.2 | 5 | 8.8 | 0 | 0 | 0.00199594485 | -0.0006766299148 | -0.001319314935 | 60.22354
Solidification Simulation_5139 | 86.1AL+5MG+8.9SI in w% | 860.9498987 | 86.1 | 5 | 8.9 | 98.22558558 | 0.91536107 | 0.8590533544 | 86.1 | 5 | 8.9 | 0 | 0 | 0.001992146808 | -0.0006710792793 | -0.001321067528 | 60.81226
Solidification Simulation_5140 | 86AL+5MG+9SI in w% | 860.3514398 | 86 | 5 | 9 | 98.22014688 | 0.9092559598 | 0.8705971635 | 86 | 5 | 9 | 0 | 0 | 0.0019883323 | -0.0006656048435 | -0.001322727456 | 61.40335
Solidification Simulation_5141 | 85.9AL+5MG+9.1SI in w% | 859.7513661 | 85.9 | 5 | 9.1 | 98.21463112 | 0.9031789966 | 0.8821898825 | 85.9 | 5 | 9.1 | 0 | 0 | 0.001984502641 | -0.000660205251 | -0.00132429739 | 61.99677
Solidification Simulation_5142 | 85.8AL+5MG+9.2SI in w% | 859.1496765 | 85.8 | 5 | 9.2 | 98.20903821 | 0.8971300441 | 0.8938317423 | 85.8 | 5 | 9.2 | 0 | 0 | 0.001980659086 | -0.0006548791713 | -0.001325779915 | 62.59253
Solidification Simulation_5143 | 85.7AL+5MG+9.3SI in w% | 858.5463701 | 85.7 | 5 | 9.3 | 98.20336804 | 0.8911089786 | 0.9055229778 | 85.7 | 5 | 9.3 | 0 | 0 | 0.001976802218 | -0.0006496249962 | -0.001327177222 | 63.19694
Solidification Simulation_5144 | 85.6AL+5MG+9.4SI in w% | 857.9414458 | 85.6 | 5 | 9.4 | 98.19762053 | 0.8851156535 | 0.9172638156 | 85.6 | 5 | 9.4 | 0 | 0 | 0.00197293326 | -0.0006444414797 | -0.00132849178 | 63.79743
Solidification Simulation_5145 | 85.5AL+5MG+9.5SI in w% | 857.3349029 | 85.5 | 5 | 9.5 | 98.19179557 | 0.8791499403 | 0.9290544882 | 85.5 | 5 | 9.5 | 0 | 0 | 0.001969053181 | -0.0006393273015 | -0.001329725879 | 64.40023
Solidification Simulation_5146 | 85.4AL+5MG+9.6SI in w% | 856.7267405 | 85.4 | 5 | 9.6 | 98.18589307 | 0.8732117047 | 0.9408952256 | 85.4 | 5 | 9.6 | 0 | 0 | 0.001965163108 | -0.0006342812694 | -0.001330881838 | 65.00535
Solidification Simulation_5147 | 85.3AL+5MG+9.7SI in w% | 856.116958 | 85.3 | 5 | 9.7 | 98.17991291 | 0.8673008284 | 0.9527862633 | 85.3 | 5 | 9.7 | 0 | 0 | 0.001961263552 | -0.0006293019294 | -0.001331961623 | 65.61277
Solidification Simulation_5148 | 85.2AL+5MG+9.8SI in w% | 855.5055547 | 85.2 | 5 | 9.8 | 98.173855 | 0.8614171734 | 0.9647278294 | 85.2 | 5 | 9.8 | 0 | 0 | 0.001957355611 | -0.0006243881626 | -0.001332967448 | 66.22248
Solidification Simulation_5149 | 85.1AL+5MG+9.9SI in w% | 854.8925301 | 85.1 | 5 | 9.9 | 98.16771923 | 0.8555606177 | 0.9767201571 | 85.1 | 5 | 9.9 | 0 | 0 | 0.001953440151 | -0.0006195387792 | -0.001333901372 | 66.83448
Solidification Simulation_5150 | 85AL+5MG+10SI in w% | 854.2778837 | 85 | 5 | 10 | 98.16150548 | 0.8497310374 | 0.9887634788 | 85 | 5 | 10 | 0 | 0 | 0.001949518004 | -0.0006147526154 | -0.001334765389 | 67.44876
Solidification Simulation_5151 | 94.9AL+5.1MG+0SI in w% | 907.5843637 | 94.9 | 5.1 | 0 | 98.37393677 | 1.626063231 | 0 | 94.9 | 5.1 | 0 | 0 | 0 | 0.00194979631 | -0.00194979631 |  | 17.81828
Solidification Simulation_5152 | 94.8AL+5.1MG+0.1SI in w% | 907.1178842 | 94.8 | 5.1 | 0.1 | 98.37553782 | 1.616420937 | 0.008041244662 | 94.8 | 5.1 | 0.1 | 0 | 0 | 0.001963188302 | -0.001912690506 | -5.049779604e-05 | 18.21374
Solidification Simulation_5153 | 94.7AL+5.1MG+0.2SI in w% | 906.6502174 | 94.7 | 5.1 | 0.2 | 98.37705848 | 1.606830215 | 0.01611130629 | 94.7 | 5.1 | 0.2 | 0 | 0 | 0.001975858108 | -0.001877033462 | -9.882464621e-05 | 18.61067
Solidification Simulation_5154 | 94.6AL+5.1MG+0.3SI in w% | 906.1813543 | 94.6 | 5.1 | 0.3 | 98.37849893 | 1.597290654 | 0.02421041334 | 94.6 | 5.1 | 0.3 | 0 | 0 | 0.001987799034 | -0.001842693955 | -0.0001451050788 | 19.00908
Solidification Simulation_5155 | 94.5AL+5.1MG+0.4SI in w% | 905.7112858 | 94.5 | 5.1 | 0.4 | 98.37985935 | 1.587801858 | 0.03233879398 | 94.5 | 5.1 | 0.4 | 0 | 0 | 0.00199905032 | -0.001809596248 | -0.0001894540724 | 19.40902
Solidification Simulation_5156 | 94.4AL+5.1MG+0.5SI in w% | 905.2400032 | 94.4 | 5.1 | 0.5 | 98.38113989 | 1.578363432 | 0.04049667604 | 94.4 | 5.1 | 0.5 | 0 | 0 | 0.002009648347 | -0.001777670384 | -0.0002319779629 | 19.8105
Solidification Simulation_5157 | 94.3AL+5.1MG+0.6SI in w% | 904.7674976 | 94.3 | 5.1 | 0.6 | 98.38234072 | 1.568974988 | 0.04868428709 | 94.3 | 5.1 | 0.6 | 0 | 0 | 0.002019629446 | -0.001746853846 | -0.0002727756001 | 20.21355
Solidification Simulation_5158 | 94.2AL+5.1MG+0.7SI in w% | 904.2937604 | 94.2 | 5.1 | 0.7 | 98.38346201 | 1.559636136 | 0.05690185434 | 94.2 | 5.1 | 0.7 | 0 | 0 | 0.002029017372 | -0.001717080044 | -0.000311937327 | 20.61823
Solidification Simulation_5159 | 94.1AL+5.1MG+0.8SI in w% | 903.818783 | 94.1 | 5.1 | 0.8 | 98.3845039 | 1.550346495 | 0.06514960474 | 94.1 | 5.1 | 0.8 | 0 | 0 | 0.002037849069 | -0.00168829996 | -0.0003495491091 | 21.02453
Solidification Simulation_5160 | 94AL+5.1MG+0.9SI in w% | 903.342557 | 94 | 5.1 | 0.9 | 98.38546654 | 1.541105691 | 0.07342776507 | 94 | 5.1 | 0.9 | 0 | 0 | 0.002046149304 | -0.001660459703 | -0.0003856896006 | 21.43249
Solidification Simulation_5161 | 93.9AL+5.1MG+1SI in w% | 902.865074 | 93.9 | 5.1 | 1 | 98.38635009 | 1.53191335 | 0.08173656179 | 93.9 | 5.1 | 1 | 0 | 0 | 0.002053943603 | -0.001633511183 | -0.0004204324192 | 21.84214
Solidification Simulation_5162 | 93.8AL+5.1MG+1.1SI in w% | 902.386326 | 93.8 | 5.1 | 1.1 | 98.38715468 | 1.522769103 | 0.09007622111 | 93.8 | 5.1 | 1.1 | 0 | 0 | 0.002061255856 | -0.001607409604 | -0.0004538462523 | 22.25349
Solidification Simulation_5163 | 93.7AL+5.1MG+1.2SI in w% | 901.9063046 | 93.7 | 5.1 | 1.2 | 98.38788045 | 1.513672586 | 0.09844696903 | 93.7 | 5.1 | 1.2 | 0 | 0 | 0.002068108452 | -0.001582113182 | -0.0004859952696 | 22.66658
Solidification Simulation_5164 | 93.6AL+5.1MG+1.3SI in w% | 901.425002 | 93.6 | 5.1 | 1.3 | 98.38852753 | 1.504623436 | 0.1068490313 | 93.6 | 5.1 | 1.3 | 0 | 0 | 0.0020745224 | -0.001557582904 | -0.0005169394965 | 23.08143
Solidification Simulation_5165 | 93.5AL+5.1MG+1.4SI in w% | 900.9424103 | 93.5 | 5.1 | 1.4 | 98.38909608 | 1.49562129 | 0.1152826332 | 93.5 | 5.1 | 1.4 | 0 | 0 | 0.002080517441 | -0.001533782292 | -0.0005467351492 | 23.49806
Solidification Simulation_5166 | 93.4AL+5.1MG+1.5SI in w% | 900.4585215 | 93.4 | 5.1 | 1.5 | 98.38958619 | 1.486665812 | 0.1237480007 | 93.4 | 5.1 | 1.5 | 0 | 0 | 0.002086112077 | -0.001510677164 | -0.0005754349133 | 23.91649
Solidification Simulation_5167 | 93.3AL+5.1MG+1.6SI in w% | 899.9733282 | 93.3 | 5.1 | 1.6 | 98.38999801 | 1.477756636 | 0.1322453584 | 93.3 | 5.1 | 1.6 | 0 | 0 | 0.002091323926 | -0.001488235609 | -0.0006030883163 | 24.33676
Solidification Simulation_5168 | 93.2AL+5.1MG+1.7SI in w% | 899.4868226 | 93.2 | 5.1 | 1.7 | 98.39033165 | 1.468893419 | 0.1407749312 | 93.2 | 5.1 | 1.7 | 0 | 0 | 0.002096169435 | -0.001466427597 | -0.0006297418383 | 24.75888
Solidification Simulation_5169 | 93.1AL+5.1MG+1.8SI in w% | 898.9989973 | 93.1 | 5.1 | 1.8 | 98.39058723 | 1.460075821 | 0.149336944 | 93.1 | 5.1 | 1.8 | 0 | 0 | 0.002100664186 | -0.00144522496 | -0.000655439226 | 25.18287
Solidification Simulation_5170 | 93AL+5.1MG+1.9SI in w% | 898.5098449 | 93 | 5.1 | 1.9 | 98.39076488 | 1.451303503 | 0.1579316213 | 93 | 5.1 | 1.9 | 0 | 0 | 0.002104822823 | -0.001424601173 | -0.0006802216497 | 25.60876
Solidification Simulation_5171 | 92.9AL+5.1MG+2SI in w% | 898.0193581 | 92.9 | 5.1 | 2 | 98.39086468 | 1.442576128 | 0.1665591875 | 92.9 | 5.1 | 2 | 0 | 0 | 0.002108659421 | -0.001404531423 | -0.0007041279984 | 26.03657
Solidification Simulation_5172 | 92.8AL+5.1MG+2.1SI in w% | 897.5275298 | 92.8 | 5.1 | 2.1 | 98.39088677 | 1.433893367 | 0.1752198669 | 92.8 | 5.1 | 2.1 | 0 | 0 | 0.002112187125 | -0.001384992226 | -0.0007271948998 | 26.46631
Solidification Simulation_5173 | 92.7AL+5.1MG+2.2SI in w% | 897.034353 | 92.7 | 5.1 | 2.2 | 98.39083123 | 1.425254888 | 0.1839138832 | 92.7 | 5.1 | 2.2 | 0 | 0 | 0.002115407218 | -0.001365954227 | -0.000749452991 | 26.89811
Solidification Simulation_5174 | 92.6AL+5.1MG+2.3SI in w% | 896.5398205 | 92.6 | 5.1 | 2.3 | 98.39069816 | 1.416660376 | 0.1926414609 | 92.6 | 5.1 | 2.3 | 0 | 0 | 0.002118365171 | -0.001347418269 | -0.0007709469019 | 27.33168
Solidification Simulation_5175 | 92.5AL+5.1MG+2.4SI in w% | 896.0439257 | 92.5 | 5.1 | 2.4 | 98.39048768 | 1.408109501 | 0.2014028234 | 92.5 | 5.1 | 2.4 | 0 | 0 | 0.002121038768 | -0.001329343039 | -0.0007916957284 | 27.76734
Solidification Simulation_5176 | 92.4AL+5.1MG+2.5SI in w% | 895.5466616 | 92.4 | 5.1 | 2.5 | 98.39019986 | 1.39960195 | 0.2101981944 | 92.4 | 5.1 | 2.5 | 0 | 0 | 0.002123449795 | -0.001311717075 | -0.0008117327199 | 28.20503
Solidification Simulation_5177 | 92.3AL+5.1MG+2.6SI in w% | 895.0480217 | 92.3 | 5.1 | 2.6 | 98.3898348 | 1.391137408 | 0.2190277974 | 92.3 | 5.1 | 2.6 | 0 | 0 | 0.002125608638 | -0.001294522902 | -0.0008310857354 | 28.64474
Solidification Simulation_5178 | 92.2AL+5.1MG+2.7SI in w% | 894.5479993 | 92.2 | 5.1 | 2.7 | 98.38939258 | 1.382715565 | 0.2278918559 | 92.2 | 5.1 | 2.7 | 0 | 0 | 0.002127524963 | -0.001277743833 | -0.0008497811296 | 29.0865
Solidification Simulation_5179 | 92.1AL+5.1MG+2.8SI in w% | 894.0465881 | 92.1 | 5.1 | 2.8 | 98.38887329 | 1.374336114 | 0.2367905931 | 92.1 | 5.1 | 2.8 | 0 | 0 | 0.002129207927 | -0.001261364022 | -0.0008678439048 | 29.53033
Solidification Simulation_5180 | 92AL+5.1MG+2.9SI in w% | 893.5437816 | 92 | 5.1 | 2.9 | 98.38827702 | 1.365998752 | 0.2457242323 | 92 | 5.1 | 2.9 | 0 | 0 | 0.002130666602 | -0.001245368672 | -0.0008852979304 | 29.97624
Solidification Simulation_5181 | 91.9AL+5.1MG+3SI in w% | 893.0395736 | 91.9 | 5.1 | 3 | 98.38760382 | 1.357703179 | 0.2546929965 | 91.9 | 5.1 | 3 | 0 | 0 | 0.002131909234 | -0.001229743468 | -0.0009021657659 | 30.42425
Solidification Simulation_5182 | 91.8AL+5.1MG+3.1SI in w% | 892.5339578 | 91.8 | 5.1 | 3.1 | 98.38685379 | 1.349449098 | 0.2636971088 | 91.8 | 5.1 | 3.1 | 0 | 0 | 0.002132944122 | -0.001214475113 | -0.0009184690097 | 30.87437
Solidification Simulation_5183 | 91.7AL+5.1MG+3.2SI in w% | 892.0269283 | 91.7 | 5.1 | 3.2 | 98.38602699 | 1.341236216 | 0.272736792 | 91.7 | 5.1 | 3.2 | 0 | 0 | 0.002133778772 | -0.001199550658 | -0.0009342281144 | 31.32663
Solidification Simulation_5184 | 91.6AL+5.1MG+3.3SI in w% | 891.518479 | 91.6 | 5.1 | 3.3 | 98.38512349 | 1.333064242 | 0.2818122692 | 91.6 | 5.1 | 3.3 | 0 | 0 | 0.002134420802 | -0.001184958114 | -0.0009494626886 | 31.78103
Solidification Simulation_5185 | 91.5AL+5.1MG+3.4SI in w% | 891.0086041 | 91.5 | 5.1 | 3.4 | 98.38414335 | 1.324932889 | 0.290923763 | 91.5 | 5.1 | 3.4 | 0 | 0 | 0.002134877082 | -0.00117068578 | -0.0009641913024 | 32.23759
Solidification Simulation_5186 | 91.4AL+5.1MG+3.5SI in w% | 890.4972977 | 91.4 | 5.1 | 3.5 | 98.38308663 | 1.316841875 | 0.3000714961 | 91.4 | 5.1 | 3.5 | 0 | 0 | 0.002135154629 | -0.001156722812 | -0.0009784318176 | 32.69632
Solidification Simulation_5187 | 91.3AL+5.1MG+3.6SI in w% | 889.9845542 | 91.3 | 5.1 | 3.6 | 98.38195339 | 1.308790917 | 0.3092556914 | 91.3 | 5.1 | 3.6 | 0 | 0 | 0.002135259721 | -0.001143058577 | -0.000992201144 | 33.15725
Solidification Simulation_5188 | 91.2AL+5.1MG+3.7SI in w% | 889.470368 | 91.2 | 5.1 | 3.7 | 98.38074369 | 1.300779739 | 0.3184765714 | 91.2 | 5.1 | 3.7 | 0 | 0 | 0.002135198859 | -0.001129683262 | -0.001005515597 | 33.62037
Solidification Simulation_5189 | 91.1AL+5.1MG+3.8SI in w% | 888.9547335 | 91.1 | 5.1 | 3.8 | 98.37945757 | 1.292808067 | 0.3277343587 | 91.1 | 5.1 | 3.8 | 0 | 0 | 0.002134977778 | -0.001116587172 | -0.001018390605 | 34.0857
Solidification Simulation_5190 | 91AL+5.1MG+3.9SI in w% | 888.4376454 | 91 | 5.1 | 3.9 | 98.37809509 | 1.284875629 | 0.3370292759 | 91 | 5.1 | 3.9 | 0 | 0 | 0.002134602741 | -0.001103761507 | -0.001030841233 | 34.55326
Solidification Simulation_5191 | 90.9AL+5.1MG+4SI in w% | 887.9190984 | 90.9 | 5.1 | 4 | 98.3766563 | 1.276982158 | 0.3463615455 | 90.9 | 5.1 | 4 | 0 | 0 | 0.002134078356 | -0.001091197118 | -0.001042881238 | 35.02306
Solidification Simulation_5192 | 90.8AL+5.1MG+4.1SI in w% | 887.3990871 | 90.8 | 5.1 | 4.1 | 98.37514122 | 1.269127388 | 0.3557313901 | 90.8 | 5.1 | 4.1 | 0 | 0 | 0.002133410748 | -0.001078886108 | -0.001054524641 | 35.4951
Solidification Simulation_5193 | 90.7AL+5.1MG+4.2SI in w% | 886.8776065 | 90.7 | 5.1 | 4.2 | 98.37354991 | 1.261311056 | 0.3651390319 | 90.7 | 5.1 | 4.2 | 0 | 0 | 0.002132608767 | -0.001066822453 | -0.001065786314 | 35.96936
Solidification Simulation_5194 | 90.6AL+5.1MG+4.3SI in w% | 886.3546516 | 90.6 | 5.1 | 4.3 | 98.3718824 | 1.253532907 | 0.3745846942 | 90.6 | 5.1 | 4.3 | 0 | 0 | 0.002131665691 | -0.001054992706 | -0.001076672985 | 36.44598
Solidification Simulation_5195 | 90.5AL+5.1MG+4.4SI in w% | 885.8302174 | 90.5 | 5.1 | 4.4 | 98.37013872 | 1.245792681 | 0.3840685988 | 90.5 | 5.1 | 4.4 | 0 | 0 | 0.002130597794 | -0.001043395405 | -0.001087202389 | 36.92484
Solidification Simulation_5196 | 90.4AL+5.1MG+4.5SI in w% | 885.304299 | 90.4 | 5.1 | 4.5 | 98.3683189 | 1.238090127 | 0.3935909683 | 90.4 | 5.1 | 4.5 | 0 | 0 | 0.002129405879 | -0.001032021722 | -0.001097384157 | 37.40598
Solidification Simulation_5197 | 90.3AL+5.1MG+4.6SI in w% | 884.7768917 | 90.3 | 5.1 | 4.6 | 98.36642299 | 1.230424985 | 0.4031520242 | 90.3 | 5.1 | 4.6 | 0 | 0 | 0.002128094514 | -0.00102086511 | -0.001107229403 | 37.88943
Solidification Simulation_5198 | 90.2AL+5.1MG+4.7SI in w% | 884.2479907 | 90.2 | 5.1 | 4.7 | 98.36445097 | 1.222797033 | 0.4127519925 | 90.2 | 5.1 | 4.7 | 0 | 0 | 0.002126667653 | -0.001009919005 | -0.001116748649 | 38.37518
Solidification Simulation_5199 | 90.1AL+5.1MG+4.8SI in w% | 883.7175916 | 90.1 | 5.1 | 4.8 | 98.36240291 | 1.215206003 | 0.4223910923 | 90.1 | 5.1 | 4.8 | 0 | 0 | 0.002125129578 | -0.000999177405 | -0.001125952173 | 38.86325
Solidification Simulation_5200 | 90AL+5.1MG+4.9SI in w% | 883.1856898 | 90 | 5.1 | 4.9 | 98.36027879 | 1.20765166 | 0.4320695473 | 90 | 5.1 | 4.9 | 0 | 0 | 0.002123484262 | -0.0009886344565 | -0.001134849805 | 39.35365
Solidification Simulation_5201 | 89.9AL+5.1MG+5SI in w% | 882.6522808 | 89.9 | 5.1 | 5 | 98.35807865 | 1.200133766 | 0.4417875801 | 89.9 | 5.1 | 5 | 0 | 0 | 0.00212173554 | -0.0009782845389 | -0.001143451001 | 39.84637
Solidification Simulation_5202 | 89.8AL+5.1MG+5.1SI in w% | 882.1173605 | 89.8 | 5.1 | 5.1 | 98.35580251 | 1.19265208 | 0.4515454126 | 89.8 | 5.1 | 5.1 | 0 | 0 | 0.002119887282 | -0.0009681223593 | -0.001151764923 | 40.34144
Solidification Simulation_5203 | 89.7AL+5.1MG+5.2SI in w% | 881.5809244 | 89.7 | 5.1 | 5.2 | 98.35345035 | 1.185206384 | 0.4613432702 | 89.7 | 5.1 | 5.2 | 0 | 0 | 0.00211794274 | -0.0009581425249 | -0.001159800215 | 40.83886
Solidification Simulation_5204 | 89.6AL+5.1MG+5.3SI in w% | 881.0429686 | 89.6 | 5.1 | 5.3 | 98.35102219 | 1.177796433 | 0.4711813729 | 89.6 | 5.1 | 5.3 | 0 | 0 | 0.002115905551 | -0.0009483401619 | -0.001167565389 | 41.33863
Solidification Simulation_5205 | 89.5AL+5.1MG+5.4SI in w% | 880.5034889 | 89.5 | 5.1 | 5.4 | 98.34851805 | 1.170422003 | 0.4810599445 | 89.5 | 5.1 | 5.4 | 0 | 0 | 0.002113779063 | -0.0009387104801 | -0.001175068583 | 41.84076
Solidification Simulation_5206 | 89.4AL+5.1MG+5.5SI in w% | 879.9624814 | 89.4 | 5.1 | 5.5 | 98.34593792 | 1.163082869 | 0.4909792079 | 89.4 | 5.1 | 5.5 | 0 | 0 | 0.002111566519 | -0.000929248872 | -0.001182317647 | 42.34525
Solidification Simulation_5207 | 89.3AL+5.1MG+5.6SI in w% | 879.4199421 | 89.3 | 5.1 | 5.6 | 98.3432818 | 1.15577881 | 0.500939386 | 89.3 | 5.1 | 5.6 | 0 | 0 | 0.002109271056 | -0.0009199509041 | -0.001189320152 | 42.85212
Solidification Simulation_5208 | 89.2AL+5.1MG+5.7SI in w% | 878.8758674 | 89.2 | 5.1 | 5.7 | 98.34054969 | 1.148509604 | 0.510940702 | 89.2 | 5.1 | 5.7 | 0 | 0 | 0.00210689571 | -0.0009108123066 | -0.001196083403 | 43.36137
Solidification Simulation_5209 | 89.1AL+5.1MG+5.8SI in w% | 878.3302534 | 89.1 | 5.1 | 5.8 | 98.33774159 | 1.141275036 | 0.5209833788 | 89.1 | 5.1 | 5.8 | 0 | 0 | 0.00210444342 | -0.000901828969 | -0.001202614451 | 43.87299
Solidification Simulation_5210 | 89AL+5.1MG+5.9SI in w% | 877.7830965 | 89 | 5.1 | 5.9 | 98.33485747 | 1.13407489 | 0.5310676398 | 89 | 5.1 | 5.9 | 0 | 0 | 0.002101917037 | -0.0008929969293 | -0.001208920107 | 44.387
Solidification Simulation_5211 | 88.9AL+5.1MG+6SI in w% | 877.2343933 | 88.9 | 5.1 | 6 | 98.33189734 | 1.126908955 | 0.5411937082 | 88.9 | 5.1 | 6 | 0 | 0 | 0.002099306791 | -0.0008843070927 | -0.001214999699 | 44.9034
Solidification Simulation_5212 | 88.8AL+5.1MG+6.1SI in w% | 876.6841401 | 88.8 | 5.1 | 6.1 | 98.32886117 | 1.119777021 | 0.5513618075 | 88.8 | 5.1 | 6.1 | 0 | 0 | 0.002096640765 | -0.0008757665222 | -0.001220874243 | 45.4222
Solidification Simulation_5213 | 88.7AL+5.1MG+6.2SI in w% | 876.1323338 | 88.7 | 5.1 | 6.2 | 98.32574896 | 1.112678881 | 0.5615721611 | 88.7 | 5.1 | 6.2 | 0 | 0 | 0.002093908652 | -0.0008673661861 | -0.001226542466 | 45.94339
Solidification Simulation_5214 | 88.6AL+5.1MG+6.3SI in w% | 875.5789709 | 88.6 | 5.1 | 6.3 | 98.32256068 | 1.105614331 | 0.5718249926 | 88.6 | 5.1 | 6.3 | 0 | 0 | 0.002091112966 | -0.0008591026571 | -0.001232010309 | 46.46698
Solidification Simulation_5215 | 88.5AL+5.1MG+6.4SI in w% | 875.0240483 | 88.5 | 5.1 | 6.4 | 98.31929631 | 1.098583169 | 0.5821205259 | 88.5 | 5.1 | 6.4 | 0 | 0 | 0.002088256141 | -0.0008509726251 | -0.001237283516 | 46.99297
Solidification Simulation_5216 | 88.4AL+5.1MG+6.5SI in w% | 874.4675628 | 88.4 | 5.1 | 6.5 | 98.31595583 | 1.091585186 | 0.5924589826 | 88.4 | 5.1 | 6.5 | 0 | 0 | 0.002085340545 | -0.0008429728958 | -0.001242367649 | 47.52136
Solidification Simulation_5217 | 88.3AL+5.1MG+6.6SI in w% | 873.9095115 | 88.3 | 5.1 | 6.6 | 98.3125392 | 1.08462021 | 0.6028405924 | 88.3 | 5.1 | 6.6 | 0 | 0 | 0.002082358144 | -0.000835096242 | -0.001247261902 | 48.05234
Solidification Simulation_5218 | 88.2AL+5.1MG+6.7SI in w% | 873.3498912 | 88.2 | 5.1 | 6.7 | 98.3090464 | 1.077688025 | 0.6132655745 | 88.2 | 5.1 | 6.7 | 0 | 0 | 0.002079341935 | -0.0008273519796 | -0.001251989956 | 48.58538
Solidification Simulation_5219 | 88.1AL+5.1MG+6.8SI in w% | 872.7886992 | 88.1 | 5.1 | 6.8 | 98.3054774 | 1.070788443 | 0.623734154 | 88.1 | 5.1 | 6.8 | 0 | 0 | 0.00207626349 | -0.0008197250333 | -0.001256538457 | 49.12099
Solidification Simulation_5220 | 88AL+5.1MG+6.9SI in w% | 872.2259327 | 88 | 5.1 | 6.9 | 98.30183217 | 1.063921275 | 0.6342465555 | 88 | 5.1 | 6.9 | 0 | 0 | 0.002073135051 | -0.0008122166445 | -0.001260918407 | 49.65902
Solidification Simulation_5221 | 87.9AL+5.1MG+7SI in w% | 871.6615889 | 87.9 | 5.1 | 7 | 98.29811066 | 1.057086333 | 0.6448030037 | 87.9 | 5.1 | 7 | 0 | 0 | 0.002069958641 | -0.0008048241091 | -0.001265134532 | 50.19945
Solidification Simulation_5222 | 87.8AL+5.1MG+7.1SI in w% | 871.0956652 | 87.8 | 5.1 | 7.1 | 98.29431285 | 1.050283432 | 0.6554037228 | 87.8 | 5.1 | 7.1 | 0 | 0 | 0.002066739085 | -0.0007975459142 | -0.001269193171 | 50.74225
Solidification Simulation_5223 | 87.7AL+5.1MG+7.2SI in w% | 870.5281591 | 87.7 | 5.1 | 7.2 | 98.29043867 | 1.043512391 | 0.6660489386 | 87.7 | 5.1 | 7.2 | 0 | 0 | 0.002063469544 | -0.0007903761159 | -0.001273093428 | 51.28756
Solidification Simulation_5224 | 87.6AL+5.1MG+7.3SI in w% | 869.9590681 | 87.6 | 5.1 | 7.3 | 98.2864881 | 1.036773027 | 0.676738875 | 87.6 | 5.1 | 7.3 | 0 | 0 | 0.002060160836 | -0.0007833157923 | -0.001276845044 | 51.83522
Solidification Simulation_5225 | 87.5AL+5.1MG+7.4SI in w% | 869.3883898 | 87.5 | 5.1 | 7.4 | 98.28246109 | 1.030065154 | 0.6874737554 | 87.5 | 5.1 | 7.4 | 0 | 0 | 0.002056811727 | -0.0007763613599 | -0.001280450368 | 52.38529
Solidification Simulation_5226 | 87.4AL+5.1MG+7.5SI in w% | 868.8161218 | 87.4 | 5.1 | 7.5 | 98.27835757 | 1.02338862 | 0.6982538111 | 87.4 | 5.1 | 7.5 | 0 | 0 | 0.002053423753 | -0.0007695103991 | -0.001283913353 | 52.93777
Solidification Simulation_5227 | 87.3AL+5.1MG+7.6SI in w% | 868.242262 | 87.3 | 5.1 | 7.6 | 98.27417751 | 1.016743227 | 0.7090792616 | 87.3 | 5.1 | 7.6 | 0 | 0 | 0.002049999035 | -0.0007627609105 | -0.001287238124 | 53.49265
Solidification Simulation_5228 | 87.2AL+5.1MG+7.7SI in w% | 867.6668081 | 87.2 | 5.1 | 7.7 | 98.26992086 | 1.010128805 | 0.7199503328 | 87.2 | 5.1 | 7.7 | 0 | 0 | 0.002046539034 | -0.0007561106211 | -0.001290428412 | 54.04994
Solidification Simulation_5229 | 87.1AL+5.1MG+7.8SI in w% | 867.0897581 | 87.1 | 5.1 | 7.8 | 98.26558754 | 1.003545202 | 0.7308672553 | 87.1 | 5.1 | 7.8 | 0 | 0 | 0.002043045136 | -0.0007495573152 | -0.00129348782 | 54.60963
Solidification Simulation_5230 | 87AL+5.1MG+7.9SI in w% | 866.51111 | 87 | 5.1 | 7.9 | 98.26117752 | 0.9969922329 | 0.7418302502 | 87 | 5.1 | 7.9 | 0 | 0 | 0.002039519336 | -0.0007430991898 | -0.001296420146 | 55.17171
Solidification Simulation_5231 | 86.9AL+5.1MG+8SI in w% | 865.9308619 | 86.9 | 5.1 | 8 | 98.25669072 | 0.9904697385 | 0.7528395453 | 86.9 | 5.1 | 8 | 0 | 0 | 0.002035962744 | -0.0007367340468 | -0.001299228697 | 55.7362
Solidification Simulation_5232 | 86.8AL+5.1MG+8.1SI in w% | 865.3490119 | 86.8 | 5.1 | 8.1 | 98.25212708 | 0.9839775553 | 0.763895367 | 86.8 | 5.1 | 8.1 | 0 | 0 | 0.00203237723 | -0.000730460185 | -0.001301917045 | 56.30307
Solidification Simulation_5233 | 86.7AL+5.1MG+8.2SI in w% | 864.7655582 | 86.7 | 5.1 | 8.2 | 98.24748654 | 0.9775155219 | 0.7749979416 | 86.7 | 5.1 | 8.2 | 0 | 0 | 0.002028763873 | -0.0007242755776 | -0.001304488295 | 56.87233
Solidification Simulation_5234 | 86.6AL+5.1MG+8.3SI in w% | 864.1804992 | 86.6 | 5.1 | 8.3 | 98.24276902 | 0.9710834793 | 0.7861474959 | 86.6 | 5.1 | 8.3 | 0 | 0 | 0.002025124368 | -0.0007181784866 | -0.001306945882 | 57.44398
Solidification Simulation_5235 | 86.5AL+5.1MG+8.4SI in w% | 863.5938332 | 86.5 | 5.1 | 8.4 | 98.23797447 | 0.9646812703 | 0.7973442568 | 86.5 | 5.1 | 8.4 | 0 | 0 | 0.002021460103 | -0.0007121672116 | -0.001309292891 | 58.018
Solidification Simulation_5236 | 86.4AL+5.1MG+8.5SI in w% | 863.0055587 | 86.4 | 5.1 | 8.5 | 98.23310281 | 0.9583087399 | 0.8085884515 | 86.4 | 5.1 | 8.5 | 0 | 0 | 0.002017771779 | -0.0007062398362 | -0.001311531943 | 58.59441
Solidification Simulation_5237 | 86.3AL+5.1MG+8.6SI in w% | 862.4156742 | 86.3 | 5.1 | 8.6 | 98.22815396 | 0.9519657349 | 0.8198803073 | 86.3 | 5.1 | 8.6 | 0 | 0 | 0.002014061261 | -0.0007003948616 | -0.0013136664 | 59.17319
Solidification Simulation_5238 | 86.2AL+5.1MG+8.7SI in w% | 861.8241783 | 86.2 | 5.1 | 8.7 | 98.22312784 | 0.9456521041 | 0.8312200516 | 86.2 | 5.1 | 8.7 | 0 | 0 | 0.002010329869 | -0.0006946307604 | -0.001315699108 | 59.75433
Solidification Simulation_5239 | 86.1AL+5.1MG+8.8SI in w% | 861.2310697 | 86.1 | 5.1 | 8.8 | 98.21802439 | 0.9393676985 | 0.8426079121 | 86.1 | 5.1 | 8.8 | 0 | 0 | 0.002006578409 | -0.0006889457519 | -0.001317632657 | 60.33784
Solidification Simulation_5240 | 86AL+5.1MG+8.9SI in w% | 860.6363472 | 86 | 5.1 | 8.9 | 98.21284352 | 0.9331123652 | 0.8540441151 | 86 | 5.1 | 8.9 | 0 | 0 | 0.002002808489 | -0.0006833385266 | -0.001319469962 | 60.9237
Solidification Simulation_5241 | 85.9AL+5.1MG+9SI in w% | 860.0400096 | 85.9 | 5.1 | 9 | 98.20758513 | 0.9268859756 | 0.8655288943 | 85.9 | 5.1 | 9 | 0 | 0 | 0.001999020808 | -0.0006778073762 | -0.001321213432 | 61.51191
Solidification Simulation_5242 | 85.8AL+5.1MG+9.1SI in w% | 859.4420558 | 85.8 | 5.1 | 9.1 | 98.20224916 | 0.9206883696 | 0.8770624724 | 85.8 | 5.1 | 9.1 | 0 | 0 | 0.001995216723 | -0.0006723509723 | -0.001322865751 | 62.10246
Solidification Simulation_5243 | 85.7AL+5.1MG+9.2SI in w% | 858.8424847 | 85.7 | 5.1 | 9.2 | 98.19683552 | 0.9145194045 | 0.8886450776 | 85.7 | 5.1 | 9.2 | 0 | 0 | 0.001991397515 | -0.0006669680066 | -0.001324429508 | 62.69535
Solidification Simulation_5244 | 85.6AL+5.1MG+9.3SI in w% | 858.2412955 | 85.6 | 5.1 | 9.3 | 98.19134409 | 0.908378961 | 0.9002769458 | 85.6 | 5.1 | 9.3 | 0 | 0 | 0.0019875638 | -0.0006616568932 | -0.001325906907 | 63.29689
Solidification Simulation_5245 | 85.5AL+5.1MG+9.4SI in w% | 857.6384872 | 85.5 | 5.1 | 9.4 | 98.18577482 | 0.9022668809 | 0.9119582991 | 85.5 | 5.1 | 9.4 | 0 | 0 | 0.001983716842 | -0.0006564164108 | -0.001327300431 | 63.8945
Solidification Simulation_5246 | 85.4AL+5.1MG+9.5SI in w% | 857.0340591 | 85.4 | 5.1 | 9.5 | 98.1801276 | 0.8961830338 | 0.9236893687 | 85.4 | 5.1 | 9.5 | 0 | 0 | 0.001979849714 | -0.0006512426849 | -0.00132860703 | 64.49462
Solidification Simulation_5247 | 85.3AL+5.1MG+9.6SI in w% | 856.4280103 | 85.3 | 5.1 | 9.6 | 98.17440233 | 0.890127289 | 0.9354703854 | 85.3 | 5.1 | 9.6 | 0 | 0 | 0.001975987328 | -0.0006461422549 | -0.001329845073 | 65.09666
Solidification Simulation_5248 | 85.2AL+5.1MG+9.7SI in w% | 855.8203404 | 85.2 | 5.1 | 9.7 | 98.16859891 | 0.8840995106 | 0.9473015778 | 85.2 | 5.1 | 9.7 | 0 | 0 | 0.001972106475 | -0.0006411059795 | -0.001331000495 | 65.70119
Solidification Simulation_5249 | 85.1AL+5.1MG+9.8SI in w% | 855.2110486 | 85.1 | 5.1 | 9.8 | 98.16271725 | 0.8780995692 | 0.9591831763 | 85.1 | 5.1 | 9.8 | 0 | 0 | 0.001968216196 | -0.0006361353239 | -0.001332080872 | 66.30802
Solidification Simulation_5250 | 85AL+5.1MG+9.9SI in w% | 854.6001344 | 85 | 5.1 | 9.9 | 98.15675725 | 0.8721273357 | 0.9711154113 | 85 | 5.1 | 9.9 | 0 | 0 | 0.001964317364 | -0.0006312291091 | -0.001333088255 | 66.91712
Solidification Simulation_5251 | 84.9AL+5.1MG+10SI in w% | 853.9875975 | 84.9 | 5.1 | 10 | 98.15071881 | 0.8661826819 | 0.983098513 | 84.9 | 5.1 | 10 | 0 | 0 | 0.001960401899 | -0.0006263833611 | -0.001334018538 | 67.52874
Solidification Simulation_5252 | 94.8AL+5.2MG+0SI in w% | 907.0712933 | 94.8 | 5.2 | 0 | 98.34224288 | 1.657757115 | 0 | 94.8 | 5.2 | 0 | 0 | 0 | 0.001948320325 | -0.001948320325 |  | 18.1818
Solidification Simulation_5253 | 94.7AL+5.2MG+0.1SI in w% | 906.6072104 | 94.7 | 5.2 | 0.1 | 98.34409913 | 1.647915048 | 0.007985824101 | 94.7 | 5.2 | 0.1 | 0 | 0 | 0.001961956991 | -0.001912410616 | -4.954637465e-05 | 18.57451
Solidification Simulation_5254 | 94.6AL+5.2MG+0.2SI in w% | 906.1419362 | 94.6 | 5.2 | 0.2 | 98.34587374 | 1.638125762 | 0.0160004942 | 94.6 | 5.2 | 0.2 | 0 | 0 | 0.001974832678 | -0.001877815632 | -9.701704678e-05 | 18.96867
Solidification Simulation_5255 | 94.5AL+5.2MG+0.3SI in w% | 905.6754617 | 94.5 | 5.2 | 0.3 | 98.34756692 | 1.628388844 | 0.02404423724 | 94.5 | 5.2 | 0.3 | 0 | 0 | 0.001986988007 | -0.001844460263 | -0.0001425277445 | 19.36431
Solidification Simulation_5256 | 94.4AL+5.2MG+0.4SI in w% | 905.207778 | 94.4 | 5.2 | 0.4 | 98.34917883 | 1.618703887 | 0.03211727987 | 94.4 | 5.2 | 0.4 | 0 | 0 | 0.001998460641 | -0.00181227509 | -0.0001861855507 | 19.76148
Solidification Simulation_5257 | 94.3AL+5.2MG+0.5SI in w% | 904.738876 | 94.3 | 5.2 | 0.5 | 98.35070966 | 1.609070488 | 0.04021984843 | 94.3 | 5.2 | 0.5 | 0 | 0 | 0.002009285575 | -0.00178119587 | -0.0002280897046 | 20.16019
Solidification Simulation_5258 | 94.2AL+5.2MG+0.6SI in w% | 904.2687472 | 94.2 | 5.2 | 0.6 | 98.35215958 | 1.599488246 | 0.04835216897 | 94.2 | 5.2 | 0.6 | 0 | 0 | 0.002019495372 | -0.001751163049 | -0.000268332323 | 20.56047
Solidification Simulation_5259 | 94.1AL+5.2MG+0.7SI in w% | 903.7973828 | 94.1 | 5.2 | 0.7 | 98.35352877 | 1.589956767 | 0.05651446725 | 94.1 | 5.2 | 0.7 | 0 | 0 | 0.002029120384 | -0.001722121356 | -0.0003069990281 | 20.96235
Solidification Simulation_5260 | 94AL+5.2MG+0.8SI in w% | 903.3247743 | 94 | 5.2 | 0.8 | 98.35481737 | 1.58047566 | 0.06470696876 | 94 | 5.2 | 0.8 | 0 | 0 | 0.002038188942 | -0.001694019417 | -0.000344169525 | 21.36587
Solidification Simulation_5261 | 93.9AL+5.2MG+0.9SI in w% | 902.8509132 | 93.9 | 5.2 | 0.9 | 98.35602556 | 1.571044537 | 0.07292989873 | 93.9 | 5.2 | 0.9 | 0 | 0 | 0.002046727534 | -0.001666809423 | -0.0003799181118 | 21.77103
Solidification Simulation_5262 | 93.8AL+5.2MG+1SI in w% | 902.3757913 | 93.8 | 5.2 | 1 | 98.3571535 | 1.561663017 | 0.08118348213 | 93.8 | 5.2 | 1 | 0 | 0 | 0.002054760956 | -0.001640446818 | -0.000414314138 | 22.17788
Solidification Simulation_5263 | 93.7AL+5.2MG+1.1SI in w% | 901.8994003 | 93.7 | 5.2 | 1.1 | 98.35820134 | 1.55233072 | 0.08946794368 | 93.7 | 5.2 | 1.1 | 0 | 0 | 0.002062312456 | -0.001614890038 | -0.000447422418 | 22.58644
Solidification Simulation_5264 | 93.6AL+5.2MG+1.2SI in w% | 901.4217321 | 93.6 | 5.2 | 1.2 | 98.35916922 | 1.543047271 | 0.09778350786 | 93.6 | 5.2 | 1.2 | 0 | 0 | 0.002069403853 | -0.001590100251 | -0.0004793036023 | 22.99673
Solidification Simulation_5265 | 93.5AL+5.2MG+1.3SI in w% | 900.9427788 | 93.5 | 5.2 | 1.3 | 98.36005731 | 1.533812295 | 0.1061303987 | 93.5 | 5.2 | 1.3 | 0 | 0 | 0.002076055662 | -0.001566041147 | -0.000510014515 | 23.40877
Solidification Simulation_5266 | 93.4AL+5.2MG+1.4SI in w% | 900.4625324 | 93.4 | 5.2 | 1.4 | 98.36086572 | 1.524625442 | 0.1145088409 | 93.4 | 5.2 | 1.4 | 0 | 0 | 0.002082287127 | -0.001542678694 | -0.0005396084325 | 23.8226
Solidification Simulation_5267 | 93.3AL+5.2MG+1.5SI in w% | 899.9809851 | 93.3 | 5.2 | 1.5 | 98.36159461 | 1.515486332 | 0.1229190576 | 93.3 | 5.2 | 1.5 | 0 | 0 | 0.002088116539 | -0.00151998109 | -0.0005681354492 | 24.23822
Solidification Simulation_5268 | 93.2AL+5.2MG+1.6SI in w% | 899.4981293 | 93.2 | 5.2 | 1.6 | 98.36224412 | 1.506394611 | 0.1313612727 | 93.2 | 5.2 | 1.6 | 0 | 0 | 0.002093561019 | -0.00149791842 | -0.000595642599 | 24.65568
Solidification Simulation_5269 | 93.1AL+5.2MG+1.7SI in w% | 899.0139574 | 93.1 | 5.2 | 1.7 | 98.36281437 | 1.497349925 | 0.1398357096 | 93.1 | 5.2 | 1.7 | 0 | 0 | 0.002098636775 | -0.001476462612 | -0.0006221741634 | 25.07499
Solidification Simulation_5270 | 93AL+5.2MG+1.8SI in w% | 898.528462 | 93 | 5.2 | 1.8 | 98.36330549 | 1.488351923 | 0.1483425915 | 93 | 5.2 | 1.8 | 0 | 0 | 0.002103359135 | -0.001455587275 | -0.0006477718594 | 25.49616
Solidification Simulation_5271 | 92.9AL+5.2MG+1.9SI in w% | 898.0416356 | 92.9 | 5.2 | 1.9 | 98.3637176 | 1.479400257 | 0.1568821414 | 92.9 | 5.2 | 1.9 | 0 | 0 | 0.002107742525 | -0.001435267528 | -0.0006724749975 | 25.91923
Solidification Simulation_5272 | 92.8AL+5.2MG+2SI in w% | 897.5534711 | 92.8 | 5.2 | 2 | 98.36405083 | 1.470494583 | 0.1654545823 | 92.8 | 5.2 | 2 | 0 | 0 | 0.002111800831 | -0.001415480068 | -0.0006963207629 | 26.34422
Solidification Simulation_5273 | 92.7AL+5.2MG+2.1SI in w% | 897.0639612 | 92.7 | 5.2 | 2.1 | 98.3643053 | 1.461634562 | 0.1740601369 | 92.7 | 5.2 | 2.1 | 0 | 0 | 0.002115547032 | -0.001396202813 | -0.0007193442188 | 26.77114
Solidification Simulation_5274 | 92.6AL+5.2MG+2.2SI in w% | 896.5730989 | 92.6 | 5.2 | 2.2 | 98.36448113 | 1.452819847 | 0.1826990271 | 92.6 | 5.2 | 2.2 | 0 | 0 | 0.002118993511 | -0.001377414964 | -0.0007415785472 | 27.20001
Solidification Simulation_5275 | 92.5AL+5.2MG+2.3SI in w% | 896.0808773 | 92.5 | 5.2 | 2.3 | 98.36457838 | 1.444050138 | 0.1913714772 | 92.5 | 5.2 | 2.3 | 0 | 0 | 0.002122151929 | -0.001359096809 | -0.0007630551204 | 27.63086
Solidification Simulation_5276 | 92.4AL+5.2MG+2.4SI in w% | 895.5872895 | 92.4 | 5.2 | 2.4 | 98.36459722 | 1.435325073 | 0.2000777075 | 92.4 | 5.2 | 2.4 | 0 | 0 | 0.002125033657 | -0.001341229901 | -0.0007838037563 | 28.0637
Solidification Simulation_5277 | 92.3AL+5.2MG+2.5SI in w% | 895.0923288 | 92.3 | 5.2 | 2.5 | 98.36453772 | 1.426644338 | 0.208817941 | 92.3 | 5.2 | 2.5 | 0 | 0 | 0.002127649275 | -0.001323796633 | -0.0008038526427 | 28.49855
Solidification Simulation_5278 | 92.2AL+5.2MG+2.6SI in w% | 894.5959885 | 92.2 | 5.2 | 2.6 | 98.36439999 | 1.418007611 | 0.2175923995 | 92.2 | 5.2 | 2.6 | 0 | 0 | 0.002130008824 | -0.001306780308 | -0.0008232285157 | 28.93544
Solidification Simulation_5279 | 92.1AL+5.2MG+2.7SI in w% | 894.0982621 | 92.1 | 5.2 | 2.7 | 98.36418412 | 1.409414575 | 0.226401305 | 92.1 | 5.2 | 2.7 | 0 | 0 | 0.002132122184 | -0.001290165312 | -0.0008419568718 | 29.37437
Solidification Simulation_5280 | 92AL+5.2MG+2.8SI in w% | 893.5991431 | 92 | 5.2 | 2.8 | 98.36389021 | 1.400864908 | 0.2352448789 | 92 | 5.2 | 2.8 | 0 | 0 | 0.002133998516 | -0.001273936662 | -0.0008600618536 | 29.81537
Solidification Simulation_5281 | 91.9AL+5.2MG+2.9SI in w% | 893.0986251 | 91.9 | 5.2 | 2.9 | 98.36351834 | 1.392358316 | 0.2441233441 | 91.9 | 5.2 | 2.9 | 0 | 0 | 0.002135646521 | -0.001258080122 | -0.000877566399 | 30.25845
Solidification Simulation_5282 | 91.8AL+5.2MG+3SI in w% | 892.596702 | 91.8 | 5.2 | 3 | 98.3630686 | 1.383894476 | 0.2530369209 | 91.8 | 5.2 | 3 | 0 | 0 | 0.002137074864 | -0.001242582376 | -0.0008944924877 | 30.70362
Solidification Simulation_5283 | 91.7AL+5.2MG+3.1SI in w% | 892.0933676 | 91.7 | 5.2 | 3.1 | 98.36254108 | 1.375473088 | 0.2619858313 | 91.7 | 5.2 | 3.1 | 0 | 0 | 0.002138291393 | -0.00122743051 | -0.0009108608824 | 31.15092
Solidification Simulation_5284 | 91.6AL+5.2MG+3.2SI in w% | 891.5886158 | 91.6 | 5.2 | 3.2 | 98.36193585 | 1.367093851 | 0.2709702966 | 91.6 | 5.2 | 3.2 | 0 | 0 | 0.002139304067 | -0.001212612532 | -0.0009266915351 | 31.60034
Solidification Simulation_5285 | 91.5AL+5.2MG+3.3SI in w% | 891.0824406 | 91.5 | 5.2 | 3.3 | 98.36125299 | 1.358756467 | 0.2799905383 | 91.5 | 5.2 | 3.3 | 0 | 0 | 0.002140120063 | -0.001198116736 | -0.0009420033279 | 32.0519
Solidification Simulation_5286 | 91.4AL+5.2MG+3.4SI in w% | 890.5748363 | 91.4 | 5.2 | 3.4 | 98.36049258 | 1.350460644 | 0.2890467777 | 91.4 | 5.2 | 3.4 | 0 | 0 | 0.002140746711 | -0.001183932276 | -0.0009568144347 | 32.50562
Solidification Simulation_5287 | 91.3AL+5.2MG+3.5SI in w% | 890.065797 | 91.3 | 5.2 | 3.5 | 98.35965468 | 1.342206089 | 0.2981392358 | 91.3 | 5.2 | 3.5 | 0 | 0 | 0.002141190588 | -0.001170048522 | -0.0009711420653 | 32.96152
Solidification Simulation_5288 | 91.2AL+5.2MG+3.6SI in w% | 889.5553171 | 91.2 | 5.2 | 3.6 | 98.35873935 | 1.333992515 | 0.307268134 | 91.2 | 5.2 | 3.6 | 0 | 0 | 0.002141458469 | -0.001156455647 | -0.0009850028214 | 33.41961
Solidification Simulation_5289 | 91.1AL+5.2MG+3.7SI in w% | 889.043391 | 91.1 | 5.2 | 3.7 | 98.35774667 | 1.325819637 | 0.3164336933 | 91.1 | 5.2 | 3.7 | 0 | 0 | 0.002141556386 | -0.001143143963 | -0.0009984124225 | 33.87989
Solidification Simulation_5290 | 91AL+5.2MG+3.8SI in w% | 888.5300132 | 91 | 5.2 | 3.8 | 98.35667669 | 1.317687175 | 0.3256361348 | 91 | 5.2 | 3.8 | 0 | 0 | 0.002141490632 | -0.001130104553 | -0.001011386079 | 34.34238
Solidification Simulation_5291 | 90.9AL+5.2MG+3.9SI in w% | 888.0151783 | 90.9 | 5.2 | 3.9 | 98.35552947 | 1.309594851 | 0.3348756795 | 90.9 | 5.2 | 3.9 | 0 | 0 | 0.002141266735 | -0.001117328559 | -0.001023938176 | 34.80711
Solidification Simulation_5292 | 90.8AL+5.2MG+4SI in w% | 887.4988811 | 90.8 | 5.2 | 4 | 98.35430506 | 1.301542389 | 0.3441525486 | 90.8 | 5.2 | 4 | 0 | 0 | 0.002140890428 | -0.001104807788 | -0.00103608264 | 35.27406
Solidification Simulation_5293 | 90.7AL+5.2MG+4.1SI in w% | 886.9811164 | 90.7 | 5.2 | 4.1 | 98.35300352 | 1.293529518 | 0.3534669629 | 90.7 | 5.2 | 4.1 | 0 | 0 | 0.002140367197 | -0.001092534391 | -0.001047832806 | 35.74327
Solidification Simulation_5294 | 90.6AL+5.2MG+4.2SI in w% | 886.461879 | 90.6 | 5.2 | 4.2 | 98.35162489 | 1.285555969 | 0.3628191434 | 90.6 | 5.2 | 4.2 | 0 | 0 | 0.002139701959 | -0.001080500616 | -0.001059201343 | 36.21473
Solidification Simulation_5295 | 90.5AL+5.2MG+4.3SI in w% | 885.941164 | 90.5 | 5.2 | 4.3 | 98.35016922 | 1.277621474 | 0.3722093108 | 90.5 | 5.2 | 4.3 | 0 | 0 | 0.002138887434 | -0.001068693125 | -0.001070194309 | 36.68863
Solidification Simulation_5296 | 90.4AL+5.2MG+4.4SI in w% | 885.4189662 | 90.4 | 5.2 | 4.4 | 98.34863653 | 1.269725778 | 0.3816376871 | 90.4 | 5.2 | 4.4 | 0 | 0 | 0.002137965767 | -0.001057123581 | -0.001080842186 | 37.16448
Solidification Simulation_5297 | 90.3AL+5.2MG+4.5SI in w% | 884.8952812 | 90.3 | 5.2 | 4.5 | 98.34702689 | 1.261868615 | 0.3911044922 | 90.3 | 5.2 | 4.5 | 0 | 0 | 0.002136904108 | -0.001045766624 | -0.001091137484 | 37.64279
Solidification Simulation_5298 | 90.2AL+5.2MG+4.6SI in w% | 884.370104 | 90.2 | 5.2 | 4.6 | 98.34534032 | 1.25404973 | 0.4006099475 | 90.2 | 5.2 | 4.6 | 0 | 0 | 0.00213571948 | -0.001034622148 | -0.001101097332 | 38.12339
Solidification Simulation_5299 | 90.1AL+5.2MG+4.7SI in w% | 883.84343 | 90.1 | 5.2 | 4.7 | 98.34357686 | 1.246268869 | 0.4101542739 | 90.1 | 5.2 | 4.7 | 0 | 0 | 0.00213441634 | -0.001023684129 | -0.001110732211 | 38.6063
Solidification Simulation_5300 | 90AL+5.2MG+4.8SI in w% | 883.3152546 | 90 | 5.2 | 4.8 | 98.34173652 | 1.238525783 | 0.4197376925 | 90 | 5.2 | 4.8 | 0 | 0 | 0.002132998553 | -0.001012946503 | -0.001120052051 | 39.09153
Solidification Simulation_5301 | 89.9AL+5.2MG+4.9SI in w% | 882.7855734 | 89.9 | 5.2 | 4.9 | 98.33981935 | 1.230820223 | 0.4293604243 | 89.9 | 5.2 | 4.9 | 0 | 0 | 0.002131470307 | -0.00100240374 | -0.001129066567 | 39.57908
Solidification Simulation_5302 | 89.8AL+5.2MG+5SI in w% | 882.2543821 | 89.8 | 5.2 | 5 | 98.33782537 | 1.223151944 | 0.4390226904 | 89.8 | 5.2 | 5 | 0 | 0 | 0.002129835491 | -0.0009920504303 | -0.00113778506 | 40.06897
Solidification Simulation_5303 | 89.7AL+5.2MG+5.1SI in w% | 881.7216762 | 89.7 | 5.2 | 5.1 | 98.33575458 | 1.215520704 | 0.4487247117 | 89.7 | 5.2 | 5.1 | 0 | 0 | 0.002128088266 | -0.0009818769777 | -0.001146211288 | 40.56133
Solidification Simulation_5304 | 89.6AL+5.2MG+5.2SI in w% | 881.1874517 | 89.6 | 5.2 | 5.2 | 98.33360702 | 1.207926267 | 0.4584667101 | 89.6 | 5.2 | 5.2 | 0 | 0 | 0.00212626122 | -0.000971891684 | -0.001154369536 | 41.05577
Solidification Simulation_5305 | 89.5AL+5.2MG+5.3SI in w% | 880.6517044 | 89.5 | 5.2 | 5.3 | 98.3313827 | 1.200368394 | 0.4682489061 | 89.5 | 5.2 | 5.3 | 0 | 0 | 0.002124328759 | -0.0009620763449 | -0.001162252414 | 41.5527
Solidification Simulation_5306 | 89.4AL+5.2MG+5.4SI in w% | 880.1144302 | 89.4 | 5.2 | 5.4 | 98.32908163 | 1.192846851 | 0.4780715212 | 89.4 | 5.2 | 5.4 | 0 | 0 | 0.00212230405 | -0.0009524308425 | -0.001169873207 | 42.05198
Solidification Simulation_5307 | 89.3AL+5.2MG+5.5SI in w% | 879.5756253 | 89.3 | 5.2 | 5.5 | 98.32670382 | 1.185361408 | 0.4879347767 | 89.3 | 5.2 | 5.5 | 0 | 0 | 0.002120190387 | -0.0009429507282 | -0.001177239659 | 42.55364
Solidification Simulation_5308 | 89.2AL+5.2MG+5.6SI in w% | 879.0352858 | 89.2 | 5.2 | 5.6 | 98.32424927 | 1.177911837 | 0.497838894 | 89.2 | 5.2 | 5.6 | 0 | 0 | 0.002117990964 | -0.00093363172 | -0.001184359244 | 43.05766
Solidification Simulation_5309 | 89.1AL+5.2MG+5.7SI in w% | 878.493408 | 89.1 | 5.2 | 5.7 | 98.32171799 | 1.170497913 | 0.5077840946 | 89.1 | 5.2 | 5.7 | 0 | 0 | 0.002115708868 | -0.0009244696911 | -0.001191239177 | 43.56406
Solidification Simulation_5310 | 89AL+5.2MG+5.8SI in w% | 877.9499881 | 89 | 5.2 | 5.8 | 98.31910999 | 1.163119413 | 0.5177706001 | 89 | 5.2 | 5.8 | 0 | 0 | 0.002113347095 | -0.0009154606667 | -0.001197886429 | 44.07284
Solidification Simulation_5311 | 88.9AL+5.2MG+5.9SI in w% | 877.4050225 | 88.9 | 5.2 | 5.9 | 98.31642525 | 1.155776116 | 0.527798632 | 88.9 | 5.2 | 5.9 | 0 | 0 | 0.002110896018 | -0.0009065954326 | -0.001204300585 | 44.58401
Solidification Simulation_5312 | 88.8AL+5.2MG+6SI in w% | 876.8585079 | 88.8 | 5.2 | 6 | 98.31366378 | 1.148467807 | 0.5378684122 | 88.8 | 5.2 | 6 | 0 | 0 | 0.002108383876 | -0.0008978812574 | -0.001210502619 | 45.09756
Solidification Simulation_5313 | 88.7AL+5.2MG+6.1SI in w% | 876.3104406 | 88.7 | 5.2 | 6.1 | 98.31082557 | 1.14119427 | 0.5479801624 | 88.7 | 5.2 | 6.1 | 0 | 0 | 0.002105800475 | -0.0008893089777 | -0.001216491497 | 45.61351
Solidification Simulation_5314 | 88.6AL+5.2MG+6.2SI in w% | 875.7608175 | 88.6 | 5.2 | 6.2 | 98.3079106 | 1.133955293 | 0.5581341045 | 88.6 | 5.2 | 6.2 | 0 | 0 | 0.002103148468 | -0.0008808751551 | -0.001222273313 | 46.13186
Solidification Simulation_5315 | 88.5AL+5.2MG+6.3SI in w% | 875.2096352 | 88.5 | 5.2 | 6.3 | 98.30491887 | 1.126750666 | 0.5683304605 | 88.5 | 5.2 | 6.3 | 0 | 0 | 0.002100430412 | -0.0008725764636 | -0.001227853948 | 46.6526
Solidification Simulation_5316 | 88.4AL+5.2MG+6.4SI in w% | 874.6568906 | 88.4 | 5.2 | 6.4 | 98.30185037 | 1.119580182 | 0.5785694527 | 88.4 | 5.2 | 6.4 | 0 | 0 | 0.0020976488 | -0.0008644096947 | -0.001233239105 | 47.17575
Solidification Simulation_5317 | 88.3AL+5.2MG+6.5SI in w% | 874.1025806 | 88.3 | 5.2 | 6.5 | 98.29870506 | 1.112443636 | 0.5888513031 | 88.3 | 5.2 | 6.5 | 0 | 0 | 0.002094806041 | -0.0008563717445 | -0.001238434296 | 47.70129
Solidification Simulation_5318 | 88.2AL+5.2MG+6.6SI in w% | 873.5467022 | 88.2 | 5.2 | 6.6 | 98.29548294 | 1.105340828 | 0.5991762342 | 88.2 | 5.2 | 6.6 | 0 | 0 | 0.002091904486 | -0.0008484596182 | -0.001243444868 | 48.22925
Solidification Simulation_5319 | 88.1AL+5.2MG+6.7SI in w% | 872.9892524 | 88.1 | 5.2 | 6.7 | 98.29218398 | 1.098271556 | 0.6095444684 | 88.1 | 5.2 | 6.7 | 0 | 0 | 0.002088946405 | -0.0008406704151 | -0.00124827599 | 48.75961
Solidification Simulation_5320 | 88AL+5.2MG+6.8SI in w% | 872.4302285 | 88 | 5.2 | 6.8 | 98.28880815 | 1.091235619 | 0.6199562272 | 88 | 5.2 | 6.8 | 0 | 0 | 0.002085934005 | -0.0008330013301 | -0.001252932675 | 49.29237
Solidification Simulation_5321 | 87.9AL+5.2MG+6.9SI in w% | 871.8696276 | 87.9 | 5.2 | 6.9 | 98.28535543 | 1.084232838 | 0.6304117368 | 87.9 | 5.2 | 6.9 | 0 | 0 | 0.002082869232 | -0.0008254495362 | -0.001257419696 | 49.82755
Solidification Simulation_5322 | 87.8AL+5.2MG+7SI in w% | 871.3074472 | 87.8 | 5.2 | 7 | 98.28182578 | 1.077263004 | 0.6409112166 | 87.8 | 5.2 | 7 | 0 | 0 | 0.002079754552 | -0.0008180126302 | -0.001261741921 | 50.36514
Solidification Simulation_5323 | 87.7AL+5.2MG+7.1SI in w% | 870.7436845 | 87.7 | 5.2 | 7.1 | 98.27821918 | 1.070325934 | 0.6514548907 | 87.7 | 5.2 | 7.1 | 0 | 0 | 0.002076591799 | -0.0008106879592 | -0.00126590384 | 50.90513
Solidification Simulation_5324 | 87.6AL+5.2MG+7.2SI in w% | 870.1783371 | 87.6 | 5.2 | 7.2 | 98.27453558 | 1.063421438 | 0.6620429823 | 87.6 | 5.2 | 7.2 | 0 | 0 | 0.002073382944 | -0.0008034730621 | -0.001269909882 | 51.44754
Solidification Simulation_5325 | 87.5AL+5.2MG+7.3SI in w% | 869.6114026 | 87.5 | 5.2 | 7.3 | 98.27077495 | 1.056549331 | 0.6726757144 | 87.5 | 5.2 | 7.3 | 0 | 0 | 0.002070132925 | -0.0007963667177 | -0.001273766207 | 51.99229
Solidification Simulation_5326 | 87.4AL+5.2MG+7.4SI in w% | 869.0428786 | 87.4 | 5.2 | 7.4 | 98.26693726 | 1.049709433 | 0.6833533114 | 87.4 | 5.2 | 7.4 | 0 | 0 | 0.002066834269 | -0.0007893629901 | -0.001277471279 | 52.53957
Solidification Simulation_5327 | 87.3AL+5.2MG+7.5SI in w% | 868.4727628 | 87.3 | 5.2 | 7.5 | 98.26302244 | 1.042901561 | 0.6940759959 | 87.3 | 5.2 | 7.5 | 0 | 0 | 0.002063498309 | -0.0007824633739 | -0.001281034935 | 53.08919
Solidification Simulation_5328 | 87.2AL+5.2MG+7.6SI in w% | 867.9010531 | 87.2 | 5.2 | 7.6 | 98.25903048 | 1.03612553 | 0.7048439905 | 87.2 | 5.2 | 7.6 | 0 | 0 | 0.00206012356 | -0.0007756644142 | -0.001284459146 | 53.64122
Solidification Simulation_5329 | 87.1AL+5.2MG+7.7SI in w% | 867.3277472 | 87.1 | 5.2 | 7.7 | 98.25496129 | 1.029381183 | 0.7156575239 | 87.1 | 5.2 | 7.7 | 0 | 0 | 0.002056711493 | -0.0007689638787 | -0.001287747615 | 54.19565
Solidification Simulation_5330 | 87AL+5.2MG+7.8SI in w% | 866.7528433 | 87 | 5.2 | 7.8 | 98.25081486 | 1.022668328 | 0.7265168154 | 87 | 5.2 | 7.8 | 0 | 0 | 0.00205326419 | -0.0007623599529 | -0.001290904238 | 54.75248
Solidification Simulation_5331 | 86.9AL+5.2MG+7.9SI in w% | 866.1763392 | 86.9 | 5.2 | 7.9 | 98.24659111 | 1.015986795 | 0.7374220902 | 86.9 | 5.2 | 7.9 | 0 | 0 | 0.002049783064 | -0.0007558505397 | -0.001293932524 | 55.3117
Solidification Simulation_5332 | 86.8AL+5.2MG+8SI in w% | 865.5982332 | 86.8 | 5.2 | 8 | 98.24229 | 1.009336425 | 0.7483735749 | 86.8 | 5.2 | 8 | 0 | 0 | 0.002046269426 | -0.0007494335825 | -0.001296835844 | 55.87333
Solidification Simulation_5333 | 86.7AL+5.2MG+8.1SI in w% | 865.0185234 | 86.7 | 5.2 | 8.1 | 98.23791147 | 1.00271704 | 0.7593714919 | 86.7 | 5.2 | 8.1 | 0 | 0 | 0.002042725257 | -0.0007431074475 | -0.001299617809 | 56.43734
Solidification Simulation_5334 | 86.6AL+5.2MG+8.2SI in w% | 864.4372081 | 86.6 | 5.2 | 8.2 | 98.23345545 | 0.9961284789 | 0.770416067 | 86.6 | 5.2 | 8.2 | 0 | 0 | 0.002039151591 | -0.0007368700817 | -0.001302281509 | 57.00374
Solidification Simulation_5335 | 86.5AL+5.2MG+8.3SI in w% | 863.8542857 | 86.5 | 5.2 | 8.3 | 98.2289219 | 0.989570578 | 0.7815075249 | 86.5 | 5.2 | 8.3 | 0 | 0 | 0.002035550287 | -0.0007307199404 | -0.001304830347 | 57.57252
Solidification Simulation_5336 | 86.4AL+5.2MG+8.4SI in w% | 863.2697545 | 86.4 | 5.2 | 8.4 | 98.22431073 | 0.9830431763 | 0.7926460911 | 86.4 | 5.2 | 8.4 | 0 | 0 | 0.002031922325 | -0.0007246550827 | -0.001307267242 | 58.14369
Solidification Simulation_5337 | 86.3AL+5.2MG+8.5SI in w% | 862.6836131 | 86.3 | 5.2 | 8.5 | 98.21962189 | 0.9765461145 | 0.8038319908 | 86.3 | 5.2 | 8.5 | 0 | 0 | 0.00202826948 | -0.0007186740573 | -0.001309595423 | 58.71722
Solidification Simulation_5338 | 86.2AL+5.2MG+8.6SI in w% | 862.0958601 | 86.2 | 5.2 | 8.6 | 98.21485531 | 0.9700792358 | 0.8150654498 | 86.2 | 5.2 | 8.6 | 0 | 0 | 0.002024592654 | -0.0007127750184 | -0.001311817636 | 59.29313
Solidification Simulation_5339 | 86.1AL+5.2MG+8.7SI in w% | 861.5064941 | 86.1 | 5.2 | 8.7 | 98.21001092 | 0.9636423852 | 0.8263466938 | 86.1 | 5.2 | 8.7 | 0 | 0 | 0.002020893548 | -0.0007069566017 | -0.001313936947 | 59.8714
Solidification Simulation_5340 | 86AL+5.2MG+8.8SI in w% | 860.9155138 | 86 | 5.2 | 8.8 | 98.20508864 | 0.9572354096 | 0.8376759489 | 86 | 5.2 | 8.8 | 0 | 0 | 0.002017172986 | -0.0007012170491 | -0.001315955937 | 60.45204
Solidification Simulation_5341 | 85.9AL+5.2MG+8.9SI in w% | 860.322918 | 85.9 | 5.2 | 8.9 | 98.20008841 | 0.9508581528 | 0.8490534395 | 85.9 | 5.2 | 8.9 | 0 | 0 | 0.002013432626 | -0.0006955550875 | -0.001317877539 | 61.03502
Solidification Simulation_5342 | 85.8AL+5.2MG+9SI in w% | 859.7287057 | 85.8 | 5.2 | 9 | 98.19501012 | 0.9445104815 | 0.8604793973 | 85.8 | 5.2 | 9 | 0 | 0 | 0.002009673185 | -0.0006899690278 | -0.001319704157 | 61.62036
Solidification Simulation_5343 | 85.7AL+5.2MG+9.1SI in w% | 859.1328757 | 85.7 | 5.2 | 9.1 | 98.18985372 | 0.938192233 | 0.8719540439 | 85.7 | 5.2 | 9.1 | 0 | 0 | 0.002005896063 | -0.0006844575729 | -0.001321438491 | 62.20803
Solidification Simulation_5344 | 85.6AL+5.2MG+9.2SI in w% | 858.5354271 | 85.6 | 5.2 | 9.2 | 98.18461913 | 0.9319032672 | 0.8834776077 | 85.6 | 5.2 | 9.2 | 0 | 0 | 0.00200210257 | -0.0006790194381 | -0.001323083132 | 62.79804
Solidification Simulation_5345 | 85.5AL+5.2MG+9.3SI in w% | 857.9363589 | 85.5 | 5.2 | 9.3 | 98.17930624 | 0.9256434409 | 0.895050316 | 85.5 | 5.2 | 9.3 | 0 | 0 | 0.001998293363 | -0.0006736530626 | -0.001324640301 | 63.39672
Solidification Simulation_5346 | 85.4AL+5.2MG+9.4SI in w% | 857.3356705 | 85.4 | 5.2 | 9.4 | 98.17391499 | 0.9194126128 | 0.9066723961 | 85.4 | 5.2 | 9.4 | 0 | 0 | 0.001994469736 | -0.0006683572486 | -0.001326112487 | 63.99144
Solidification Simulation_5347 | 85.3AL+5.2MG+9.5SI in w% | 856.7333609 | 85.3 | 5.2 | 9.5 | 98.16844529 | 0.9132106362 | 0.918344073 | 85.3 | 5.2 | 9.5 | 0 | 0 | 0.001990632908 | -0.0006631308128 | -0.001327502095 | 64.58848
Solidification Simulation_5348 | 85.2AL+5.2MG+9.6SI in w% | 856.1294295 | 85.2 | 5.2 | 9.6 | 98.16289702 | 0.9070373947 | 0.9300655821 | 85.2 | 5.2 | 9.6 | 0 | 0 | 0.00198678345 | -0.0006579722991 | -0.001328811151 | 65.18782
Solidification Simulation_5349 | 85.1AL+5.2MG+9.7SI in w% | 855.5238757 | 85.1 | 5.2 | 9.7 | 98.15727012 | 0.9008927313 | 0.9418371439 | 85.1 | 5.2 | 9.7 | 0 | 0 | 0.001982922562 | -0.0006528806004 | -0.001330041962 | 65.78946
Solidification Simulation_5350 | 85AL+5.2MG+9.8SI in w% | 854.916699 | 85 | 5.2 | 9.8 | 98.15156449 | 0.894776519 | 0.9536589893 | 85 | 5.2 | 9.8 | 0 | 0 | 0.001979051191 | -0.000647854531 | -0.00133119666 | 66.39339
Solidification Simulation_5351 | 84.9AL+5.2MG+9.9SI in w% | 854.3078989 | 84.9 | 5.2 | 9.9 | 98.14578003 | 0.8886886205 | 0.9655313447 | 84.9 | 5.2 | 9.9 | 0 | 0 | 0.001975170461 | -0.0006428930321 | -0.001332277429 | 66.9996
Solidification Simulation_5352 | 84.8AL+5.2MG+10SI in w% | 853.6974749 | 84.8 | 5.2 | 10 | 98.13991663 | 0.8826289205 | 0.9774544448 | 84.8 | 5.2 | 10 | 0 | 0 | 0.001971280838 | -0.0006379947714 | -0.001333286066 | 67.60808
Solidification Simulation_5353 | 94.7AL+5.3MG+0SI in w% | 906.5578429 | 94.7 | 5.3 | 0 | 98.31053866 | 1.689461344 | 0 | 94.7 | 5.3 | 0 | 0 | 0 | 0.001946861523 | -0.001946861523 |  | 18.5461
Solidification Simulation_5354 | 94.6AL+5.3MG+0.1SI in w% | 906.096163 | 94.6 | 5.3 | 0.1 | 98.31265028 | 1.679419082 | 0.007930637107 | 94.6 | 5.3 | 0.1 | 0 | 0 | 0.001960690577 | -0.001912061375 | -4.862920185e-05 | 18.93602
Solidification Simulation_5355 | 94.5AL+5.3MG+0.2SI in w% | 905.6332879 | 94.5 | 5.3 | 0.2 | 98.31467903 | 1.669430823 | 0.01589014809 | 94.5 | 5.3 | 0.2 | 0 | 0 | 0.001973762165 | -0.001878489715 | -9.527244968e-05 | 19.32743
Solidification Simulation_5356 | 94.4AL+5.3MG+0.3SI in w% | 905.1692085 | 94.4 | 5.3 | 0.3 | 98.31662507 | 1.659496171 | 0.02387875857 | 94.4 | 5.3 | 0.3 | 0 | 0 | 0.001986125458 | -0.001846087835 | -0.0001400376227 | 19.7203
Solidification Simulation_5357 | 94.3AL+5.3MG+0.4SI in w% | 904.7039159 | 94.3 | 5.3 | 0.4 | 98.31848863 | 1.649614672 | 0.03189669354 | 94.3 | 5.3 | 0.4 | 0 | 0 | 0.001997813169 | -0.001814788737 | -0.0001830244314 | 20.11468
Solidification Simulation_5358 | 94.2AL+5.3MG+0.5SI in w% | 904.2374011 | 94.2 | 5.3 | 0.5 | 98.3202699 | 1.639785926 | 0.03994417792 | 94.2 | 5.3 | 0.5 | 0 | 0 | 0.002008858951 | -0.001784533406 | -0.000224325545 | 20.5106
Solidification Simulation_5359 | 94.1AL+5.3MG+0.6SI in w% | 903.7696555 | 94.1 | 5.3 | 0.6 | 98.32196904 | 1.630009523 | 0.04802143627 | 94.1 | 5.3 | 0.6 | 0 | 0 | 0.002019294182 | -0.001755267034 | -0.0002640271479 | 20.90809
Solidification Simulation_5360 | 94AL+5.3MG+0.7SI in w% | 903.3006703 | 94 | 5.3 | 0.7 | 98.32358625 | 1.620285058 | 0.05612869288 | 94 | 5.3 | 0.7 | 0 | 0 | 0.002029148168 | -0.00172693867 | -0.0003022094976 | 21.30718
Solidification Simulation_5361 | 93.9AL+5.3MG+0.8SI in w% | 902.830437 | 93.9 | 5.3 | 0.8 | 98.3251217 | 1.610612129 | 0.06426617177 | 93.9 | 5.3 | 0.8 | 0 | 0 | 0.002038448314 | -0.001699500874 | -0.0003389474405 | 21.7079
Solidification Simulation_5362 | 93.8AL+5.3MG+0.9SI in w% | 902.3589473 | 93.8 | 5.3 | 0.9 | 98.32657556 | 1.60099034 | 0.07243409667 | 93.8 | 5.3 | 0.9 | 0 | 0 | 0.002047220288 | -0.001672909421 | -0.0003743108667 | 22.11026
Solidification Simulation_5363 | 93.7AL+5.3MG+1SI in w% | 901.8861927 | 93.7 | 5.3 | 1 | 98.32794801 | 1.5914193 | 0.08063269108 | 93.7 | 5.3 | 1 | 0 | 0 | 0.002055488162 | -0.001647123039 | -0.0004083651229 | 22.5143
Solidification Simulation_5364 | 93.6AL+5.3MG+1.1SI in w% | 901.4121652 | 93.6 | 5.3 | 1.1 | 98.32923921 | 1.58189861 | 0.08886217804 | 93.6 | 5.3 | 1.1 | 0 | 0 | 0.002063274541 | -0.001622103159 | -0.0004411713814 | 22.92005
Solidification Simulation_5365 | 93.5AL+5.3MG+1.2SI in w% | 900.9368565 | 93.5 | 5.3 | 1.2 | 98.33044931 | 1.572427912 | 0.09712278116 | 93.5 | 5.3 | 1.2 | 0 | 0 | 0.002070600642 | -0.001597813685 | -0.0004727869576 | 23.32753
Solidification Simulation_5366 | 93.4AL+5.3MG+1.3SI in w% | 900.4602587 | 93.4 | 5.3 | 1.3 | 98.33157848 | 1.5630068 | 0.1054147226 | 93.4 | 5.3 | 1.3 | 0 | 0 | 0.002077486542 | -0.001574220855 | -0.0005032656869 | 23.73676
Solidification Simulation_5367 | 93.3AL+5.3MG+1.4SI in w% | 899.9823639 | 93.3 | 5.3 | 1.4 | 98.33262687 | 1.553634908 | 0.1137382251 | 93.3 | 5.3 | 1.4 | 0 | 0 | 0.002083951079 | -0.001551292987 | -0.0005326580921 | 24.14777
Solidification Simulation_5368 | 93.2AL+5.3MG+1.5SI in w% | 899.5031644 | 93.2 | 5.3 | 1.5 | 98.33359463 | 1.544311863 | 0.1220935111 | 93.2 | 5.3 | 1.5 | 0 | 0 | 0.002090012057 | -0.001529000355 | -0.000561011702 | 24.56057
Solidification Simulation_5369 | 93.1AL+5.3MG+1.6SI in w% | 899.0226524 | 93.1 | 5.3 | 1.6 | 98.3344819 | 1.535037297 | 0.1304808026 | 93.1 | 5.3 | 1.6 | 0 | 0 | 0.002095686293 | -0.001507315031 | -0.0005883712614 | 24.97521
Solidification Simulation_5370 | 93AL+5.3MG+1.7SI in w% | 898.5408205 | 93 | 5.3 | 1.7 | 98.33528883 | 1.525810847 | 0.1389003217 | 93 | 5.3 | 1.7 | 0 | 0 | 0.002100989698 | -0.00148621076 | -0.0006147789379 | 25.39169
Solidification Simulation_5371 | 92.9AL+5.3MG+1.8SI in w% | 898.0576612 | 92.9 | 5.3 | 1.8 | 98.33601557 | 1.516632139 | 0.1473522894 | 92.9 | 5.3 | 1.8 | 0 | 0 | 0.002105937337 | -0.001465662827 | -0.00064027451 | 25.81004
Solidification Simulation_5372 | 92.8AL+5.3MG+1.9SI in w% | 897.573167 | 92.8 | 5.3 | 1.9 | 98.33666222 | 1.507500856 | 0.1558369291 | 92.8 | 5.3 | 1.9 | 0 | 0 | 0.002110543412 | -0.001445647902 | -0.0006648955099 | 26.23028
Solidification Simulation_5373 | 92.7AL+5.3MG+2SI in w% | 897.0873309 | 92.7 | 5.3 | 2 | 98.33722893 | 1.498416606 | 0.1643544604 | 92.7 | 5.3 | 2 | 0 | 0 | 0.002114821602 | -0.001426144113 | -0.0006886774892 | 26.65243
Solidification Simulation_5374 | 92.6AL+5.3MG+2.1SI in w% | 896.6001456 | 92.6 | 5.3 | 2.1 | 98.33771584 | 1.489379056 | 0.1729051052 | 92.6 | 5.3 | 2.1 | 0 | 0 | 0.002118784718 | -0.001407130709 | -0.0007116540093 | 27.07652
Solidification Simulation_5375 | 92.5AL+5.3MG+2.2SI in w% | 896.111604 | 92.5 | 5.3 | 2.2 | 98.33812306 | 1.480387859 | 0.1814890846 | 92.5 | 5.3 | 2.2 | 0 | 0 | 0.002122444994 | -0.001388588124 | -0.0007338568707 | 27.50256
Solidification Simulation_5376 | 92.4AL+5.3MG+2.3SI in w% | 895.6216994 | 92.4 | 5.3 | 2.3 | 98.33845071 | 1.471442675 | 0.1901066195 | 92.4 | 5.3 | 2.3 | 0 | 0 | 0.002125813977 | -0.0013704978 | -0.0007553161773 | 27.93057
Solidification Simulation_5377 | 92.3AL+5.3MG+2.4SI in w% | 895.1304248 | 92.3 | 5.3 | 2.4 | 98.3386989 | 1.462543166 | 0.1987579306 | 92.3 | 5.3 | 2.4 | 0 | 0 | 0.002128902908 | -0.001352842339 | -0.0007760605687 | 28.36058
Solidification Simulation_5378 | 92.2AL+5.3MG+2.5SI in w% | 894.6377735 | 92.2 | 5.3 | 2.5 | 98.33886776 | 1.453689 | 0.2074432387 | 92.2 | 5.3 | 2.5 | 0 | 0 | 0.002131722287 | -0.001335605131 | -0.0007961171555 | 28.79259
Solidification Simulation_5379 | 92.1AL+5.3MG+2.6SI in w% | 894.1437389 | 92.1 | 5.3 | 2.6 | 98.33895739 | 1.444879844 | 0.216162764 | 92.1 | 5.3 | 2.6 | 0 | 0 | 0.002134270959 | -0.001318763536 | -0.0008155074226 | 29.22675
Solidification Simulation_5380 | 92AL+5.3MG+2.7SI in w% | 893.6483143 | 92 | 5.3 | 2.7 | 98.33896789 | 1.43611538 | 0.2249167276 | 92 | 5.3 | 2.7 | 0 | 0 | 0.002136592129 | -0.001302323413 | -0.0008342687157 | 29.66273
Solidification Simulation_5381 | 91.9AL+5.3MG+2.8SI in w% | 893.1514936 | 91.9 | 5.3 | 2.8 | 98.33889937 | 1.427395277 | 0.2337053492 | 91.9 | 5.3 | 2.8 | 0 | 0 | 0.002138661514 | -0.001286249968 | -0.0008524115452 | 30.10089
Solidification Simulation_5382 | 91.8AL+5.3MG+2.9SI in w% | 892.6532702 | 91.8 | 5.3 | 2.9 | 98.33875193 | 1.418719219 | 0.2425288491 | 91.8 | 5.3 | 2.9 | 0 | 0 | 0.002140498922 | -0.00127053657 | -0.0008699623524 | 30.54112
Solidification Simulation_5383 | 91.7AL+5.3MG+3SI in w% | 892.153638 | 91.7 | 5.3 | 3 | 98.33852566 | 1.410086891 | 0.2513874476 | 91.7 | 5.3 | 3 | 0 | 0 | 0.002142112964 | -0.00125517061 | -0.0008869423541 | 30.98346
Solidification Simulation_5384 | 91.6AL+5.3MG+3.1SI in w% | 891.6525908 | 91.6 | 5.3 | 3.1 | 98.33822067 | 1.401497968 | 0.2602813636 | 91.6 | 5.3 | 3.1 | 0 | 0 | 0.002143511622 | -0.00124013992 | -0.0009033717021 | 31.4279
Solidification Simulation_5385 | 91.5AL+5.3MG+3.2SI in w% | 891.1501226 | 91.5 | 5.3 | 3.2 | 98.337837 | 1.392952178 | 0.2692108199 | 91.5 | 5.3 | 3.2 | 0 | 0 | 0.002144702478 | -0.001225432877 | -0.0009192696006 | 31.87448
Solidification Simulation_5386 | 91.4AL+5.3MG+3.3SI in w% | 890.6462275 | 91.4 | 5.3 | 3.3 | 98.33737479 | 1.38444918 | 0.2781760335 | 91.4 | 5.3 | 3.3 | 0 | 0 | 0.002145693179 | -0.001211038662 | -0.0009346545166 | 32.3232
Solidification Simulation_5387 | 91.3AL+5.3MG+3.4SI in w% | 890.1408996 | 91.3 | 5.3 | 3.4 | 98.33683409 | 1.375988686 | 0.2871772252 | 91.3 | 5.3 | 3.4 | 0 | 0 | 0.002146490589 | -0.001196946657 | -0.0009495439324 | 32.77407
Solidification Simulation_5388 | 91.2AL+5.3MG+3.5SI in w% | 889.6341333 | 91.2 | 5.3 | 3.5 | 98.33621499 | 1.367570395 | 0.2962146147 | 91.2 | 5.3 | 3.5 | 0 | 0 | 0.00214710177 | -0.001183147047 | -0.0009639547224 | 33.22712
Solidification Simulation_5389 | 91.1AL+5.3MG+3.6SI in w% | 889.1259227 | 91.1 | 5.3 | 3.6 | 98.33551756 | 1.359194015 | 0.3052884216 | 91.1 | 5.3 | 3.6 | 0 | 0 | 0.002147533033 | -0.001169630163 | -0.0009779028699 | 33.68236
Solidification Simulation_5390 | 91AL+5.3MG+3.7SI in w% | 888.6162625 | 91 | 5.3 | 3.7 | 98.33474188 | 1.350859252 | 0.3143988656 | 91 | 5.3 | 3.7 | 0 | 0 | 0.002147790922 | -0.001156387086 | -0.0009914038354 | 34.13979
Solidification Simulation_5391 | 90.9AL+5.3MG+3.8SI in w% | 888.1051472 | 90.9 | 5.3 | 3.8 | 98.33388801 | 1.34256582 | 0.3235461663 | 90.9 | 5.3 | 3.8 | 0 | 0 | 0.002147881245 | -0.001143408982 | -0.001004472263 | 34.59944
Solidification Simulation_5392 | 90.8AL+5.3MG+3.9SI in w% | 887.5925713 | 90.8 | 5.3 | 3.9 | 98.33295602 | 1.334313432 | 0.3327305431 | 90.8 | 5.3 | 3.9 | 0 | 0 | 0.002147810096 | -0.001130687739 | -0.001017122358 | 35.06131
Solidification Simulation_5393 | 90.7AL+5.3MG+4SI in w% | 887.0785296 | 90.7 | 5.3 | 4 | 98.33194598 | 1.326101808 | 0.3419522156 | 90.7 | 5.3 | 4 | 0 | 0 | 0.002147582812 | -0.001118215254 | -0.001029367558 | 35.52542
Solidification Simulation_5394 | 90.6AL+5.3MG+4.1SI in w% | 886.5630171 | 90.6 | 5.3 | 4.1 | 98.33085793 | 1.317930668 | 0.3512114032 | 90.6 | 5.3 | 4.1 | 0 | 0 | 0.002147205851 | -0.00110598448 | -0.001041221371 | 35.99176
Solidification Simulation_5395 | 90.5AL+5.3MG+4.2SI in w% | 886.0460285 | 90.5 | 5.3 | 4.2 | 98.32969194 | 1.309799739 | 0.3605083257 | 90.5 | 5.3 | 4.2 | 0 | 0 | 0.002146681843 | -0.001093986949 | -0.001052694894 | 36.46039
Solidification Simulation_5396 | 90.4AL+5.3MG+4.3SI in w% | 885.5275589 | 90.4 | 5.3 | 4.3 | 98.32844805 | 1.301708746 | 0.3698432021 | 90.4 | 5.3 | 4.3 | 0 | 0 | 0.002146018254 | -0.001082216839 | -0.001063801414 | 36.93127
Solidification Simulation_5397 | 90.3AL+5.3MG+4.4SI in w% | 885.0076034 | 90.3 | 5.3 | 4.4 | 98.32712633 | 1.293657416 | 0.3792162513 | 90.3 | 5.3 | 4.4 | 0 | 0 | 0.002145219315 | -0.00107066725 | -0.001074552065 | 37.40444
Solidification Simulation_5398 | 90.2AL+5.3MG+4.5SI in w% | 884.4861572 | 90.2 | 5.3 | 4.5 | 98.3257268 | 1.285645501 | 0.3886276952 | 90.2 | 5.3 | 4.5 | 0 | 0 | 0.002144289396 | -0.001059331604 | -0.001084957792 | 37.87989
Solidification Simulation_5399 | 90.1AL+5.3MG+4.6SI in w% | 883.9632157 | 90.1 | 5.3 | 4.6 | 98.32424953 | 1.277672719 | 0.3980777507 | 90.1 | 5.3 | 4.6 | 0 | 0 | 0.002143233179 | -0.001048203888 | -0.001095029291 | 38.35764
Solidification Simulation_5400 | 90AL+5.3MG+4.7SI in w% | 883.4387741 | 90 | 5.3 | 4.7 | 98.32269455 | 1.269738816 | 0.407566638 | 90 | 5.3 | 4.7 | 0 | 0 | 0.002142057081 | -0.001037279251 | -0.001104777829 | 38.83768
Solidification Simulation_5401 | 89.9AL+5.3MG+4.8SI in w% | 882.912828 | 89.9 | 5.3 | 4.8 | 98.32106188 | 1.261843538 | 0.4170945771 | 89.9 | 5.3 | 4.8 | 0 | 0 | 0.002140759295 | -0.001026549094 | -0.001114210201 | 39.32008
Solidification Simulation_5402 | 89.8AL+5.3MG+4.9SI in w% | 882.3853729 | 89.8 | 5.3 | 4.9 | 98.31935159 | 1.253986628 | 0.426661787 | 89.8 | 5.3 | 4.9 | 0 | 0 | 0.00213934976 | -0.001016010867 | -0.001123338894 | 39.80478
Solidification Simulation_5403 | 89.7AL+5.3MG+5SI in w% | 881.8564046 | 89.7 | 5.3 | 5 | 98.31756368 | 1.246167836 | 0.4362684875 | 89.7 | 5.3 | 5 | 0 | 0 | 0.002137830521 | -0.001005658451 | -0.00113217207 | 40.29181
Solidification Simulation_5404 | 89.6AL+5.3MG+5.1SI in w% | 881.3259186 | 89.6 | 5.3 | 5.1 | 98.31569819 | 1.238386915 | 0.445914898 | 89.6 | 5.3 | 5.1 | 0 | 0 | 0.002136205388 | -0.0009954868461 | -0.001140718542 | 40.78119
Solidification Simulation_5405 | 89.5AL+5.3MG+5.2SI in w% | 880.793911 | 89.5 | 5.3 | 5.2 | 98.31375515 | 1.230643609 | 0.4556012368 | 89.5 | 5.3 | 5.2 | 0 | 0 | 0.002134478204 | -0.0009854913429 | -0.001148986861 | 41.27291
Solidification Simulation_5406 | 89.4AL+5.3MG+5.3SI in w% | 880.2603775 | 89.4 | 5.3 | 5.3 | 98.31173457 | 1.222937706 | 0.4653277281 | 89.4 | 5.3 | 5.3 | 0 | 0 | 0.002132652214 | -0.0009756671092 | -0.001156985105 | 41.76698
Solidification Simulation_5407 | 89.3AL+5.3MG+5.4SI in w% | 879.7253142 | 89.3 | 5.3 | 5.4 | 98.30963648 | 1.215268937 | 0.4750945869 | 89.3 | 5.3 | 5.4 | 0 | 0 | 0.002130731044 | -0.0009660097975 | -0.001164721246 | 42.26342
Solidification Simulation_5408 | 89.2AL+5.3MG+5.5SI in w% | 879.1887172 | 89.2 | 5.3 | 5.5 | 98.30746089 | 1.207637076 | 0.4849020348 | 89.2 | 5.3 | 5.5 | 0 | 0 | 0.00212871804 | -0.0009565151177 | -0.001172202922 | 42.76222
Solidification Simulation_5409 | 89.1AL+5.3MG+5.6SI in w% | 878.6505827 | 89.1 | 5.3 | 5.6 | 98.30520782 | 1.200041888 | 0.4947502914 | 89.1 | 5.3 | 5.6 | 0 | 0 | 0.002126616444 | -0.0009471789379 | -0.001179437506 | 43.26339
Solidification Simulation_5410 | 89AL+5.3MG+5.7SI in w% | 878.1109069 | 89 | 5.3 | 5.7 | 98.30287728 | 1.192483143 | 0.5046395767 | 89 | 5.3 | 5.7 | 0 | 0 | 0.002124429398 | -0.0009379972747 | -0.001186432123 | 43.76694
Solidification Simulation_5411 | 88.9AL+5.3MG+5.8SI in w% | 877.5696863 | 88.9 | 5.3 | 5.8 | 98.30046928 | 1.184960613 | 0.5145701108 | 88.9 | 5.3 | 5.8 | 0 | 0 | 0.002122147399 | -0.0009289607951 | -0.001193186604 | 44.27286
Solidification Simulation_5412 | 88.8AL+5.3MG+5.9SI in w% | 877.0269172 | 88.8 | 5.3 | 5.9 | 98.29798381 | 1.177474072 | 0.5245421136 | 88.8 | 5.3 | 5.9 | 0 | 0 | 0.002119798882 | -0.0009200769953 | -0.001199721887 | 44.78118
Solidification Simulation_5413 | 88.7AL+5.3MG+6SI in w% | 876.4825962 | 88.7 | 5.3 | 6 | 98.2954209 | 1.170023297 | 0.5345558054 | 88.7 | 5.3 | 6 | 0 | 0 | 0.00211737376 | -0.0009113365823 | -0.001206037177 | 45.29188
Solidification Simulation_5414 | 88.6AL+5.3MG+6.1SI in w% | 875.9367199 | 88.6 | 5.3 | 6.1 | 98.29278052 | 1.162608069 | 0.5446114063 | 88.6 | 5.3 | 6.1 | 0 | 0 | 0.002114874807 | -0.0009027361056 | -0.001212138701 | 45.80497
Solidification Simulation_5415 | 88.5AL+5.3MG+6.2SI in w% | 875.389285 | 88.5 | 5.3 | 6.2 | 98.29006269 | 1.15522817 | 0.5547091368 | 88.5 | 5.3 | 6.2 | 0 | 0 | 0.002112304716 | -0.0008942722326 | -0.001218032483 | 46.32046
Solidification Simulation_5416 | 88.4AL+5.3MG+6.3SI in w% | 874.8402883 | 88.4 | 5.3 | 6.3 | 98.2872674 | 1.147883385 | 0.5648492173 | 88.4 | 5.3 | 6.3 | 0 | 0 | 0.002109666105 | -0.0008859417461 | -0.001223724359 | 46.83835
Solidification Simulation_5417 | 88.3AL+5.3MG+6.4SI in w% | 874.2897267 | 88.3 | 5.3 | 6.4 | 98.28439463 | 1.140573502 | 0.5750318683 | 88.3 | 5.3 | 6.4 | 0 | 0 | 0.002106961511 | -0.0008777415356 | -0.001229219976 | 47.35864
Solidification Simulation_5418 | 88.2AL+5.3MG+6.5SI in w% | 873.7375971 | 88.2 | 5.3 | 6.5 | 98.28144438 | 1.133298312 | 0.5852573104 | 88.2 | 5.3 | 6.5 | 0 | 0 | 0.0021041934 | -0.0008696685948 | -0.001234524806 | 47.88133
Solidification Simulation_5419 | 88.1AL+5.3MG+6.6SI in w% | 873.1838965 | 88.1 | 5.3 | 6.6 | 98.27841663 | 1.126057607 | 0.5955257645 | 88.1 | 5.3 | 6.6 | 0 | 0 | 0.002101364162 | -0.0008617200151 | -0.001239644147 | 48.40643
Solidification Simulation_5420 | 88AL+5.3MG+6.7SI in w% | 872.628622 | 88 | 5.3 | 6.7 | 98.27531137 | 1.118851183 | 0.6058374515 | 88 | 5.3 | 6.7 | 0 | 0 | 0.00209847612 | -0.0008538929831 | -0.001244583137 | 48.93393
Solidification Simulation_5421 | 87.9AL+5.3MG+6.8SI in w% | 872.071771 | 87.9 | 5.3 | 6.8 | 98.27212857 | 1.111678837 | 0.6161925922 | 87.9 | 5.3 | 6.8 | 0 | 0 | 0.002095531529 | -0.0008461847766 | -0.001249346752 | 49.46384
Solidification Simulation_5422 | 87.8AL+5.3MG+6.9SI in w% | 871.5133406 | 87.8 | 5.3 | 6.9 | 98.26886822 | 1.104540371 | 0.626591408 | 87.8 | 5.3 | 6.9 | 0 | 0 | 0.002092532581 | -0.0008385927596 | -0.001253939821 | 49.99616
Solidification Simulation_5423 | 87.7AL+5.3MG+7SI in w% | 870.9533281 | 87.7 | 5.3 | 7 | 98.26553029 | 1.097435587 | 0.6370341199 | 87.7 | 5.3 | 7 | 0 | 0 | 0.002089481408 | -0.0008311143811 | -0.001258367026 | 50.53089
Solidification Simulation_5424 | 87.6AL+5.3MG+7.1SI in w% | 870.3917312 | 87.6 | 5.3 | 7.1 | 98.26211476 | 1.090364289 | 0.6475209494 | 87.6 | 5.3 | 7.1 | 0 | 0 | 0.002086381744 | -0.0008237478265 | -0.001262633918 | 51.06799
Solidification Simulation_5425 | 87.5AL+5.3MG+7.2SI in w% | 869.8285472 | 87.5 | 5.3 | 7.2 | 98.25862159 | 1.083326288 | 0.6580521183 | 87.5 | 5.3 | 7.2 | 0 | 0 | 0.002083230372 | -0.000816488601 | -0.001266741771 | 51.60757
Solidification Simulation_5426 | 87.4AL+5.3MG+7.3SI in w% | 869.2637738 | 87.4 | 5.3 | 7.3 | 98.25505076 | 1.076321391 | 0.668627848 | 87.4 | 5.3 | 7.3 | 0 | 0 | 0.002080034673 | -0.0008093365949 | -0.001270698078 | 52.14952
Solidification Simulation_5427 | 87.3AL+5.3MG+7.4SI in w% | 868.6974087 | 87.3 | 5.3 | 7.4 | 98.25140223 | 1.069349413 | 0.6792483604 | 87.3 | 5.3 | 7.4 | 0 | 0 | 0.002076794675 | -0.0008022887828 | -0.001274505892 | 52.69388
Solidification Simulation_5428 | 87.2AL+5.3MG+7.5SI in w% | 868.1294497 | 87.2 | 5.3 | 7.5 | 98.24767596 | 1.062410163 | 0.6899138768 | 87.2 | 5.3 | 7.5 | 0 | 0 | 0.002073512226 | -0.0007953429805 | -0.001278169246 | 53.24064
Solidification Simulation_5429 | 87.1AL+5.3MG+7.6SI in w% | 867.5598945 | 87.1 | 5.3 | 7.6 | 98.24387191 | 1.055503469 | 0.7006246215 | 87.1 | 5.3 | 7.6 | 0 | 0 | 0.002070188884 | -0.0007884969435 | -0.00128169194 | 53.7898
Solidification Simulation_5430 | 87AL+5.3MG+7.7SI in w% | 866.9887411 | 87 | 5.3 | 7.7 | 98.23999004 | 1.048629141 | 0.7113808146 | 87 | 5.3 | 7.7 | 0 | 0 | 0.002066826837 | -0.0007817488554 | -0.001285077981 | 54.34137
Solidification Simulation_5431 | 86.9AL+5.3MG+7.8SI in w% | 866.4159876 | 86.9 | 5.3 | 7.8 | 98.23603032 | 1.041786999 | 0.7221826778 | 86.9 | 5.3 | 7.8 | 0 | 0 | 0.002063427567 | -0.000775096602 | -0.001288330965 | 54.89533
Solidification Simulation_5432 | 86.8AL+5.3MG+7.9SI in w% | 865.841632 | 86.8 | 5.3 | 7.9 | 98.23199268 | 1.034976882 | 0.7330304384 | 86.8 | 5.3 | 7.9 | 0 | 0 | 0.002059992491 | -0.0007685381218 | -0.001291454369 | 55.4517
Solidification Simulation_5433 | 86.7AL+5.3MG+8SI in w% | 865.2656724 | 86.7 | 5.3 | 8 | 98.22787709 | 1.0281986 | 0.7439243145 | 86.7 | 5.3 | 8 | 0 | 0 | 0.002056523655 | -0.0007620717678 | -0.001294451888 | 56.01045
Solidification Simulation_5434 | 86.6AL+5.3MG+8.1SI in w% | 864.6881071 | 86.6 | 5.3 | 8.1 | 98.22368348 | 1.021451987 | 0.7548645307 | 86.6 | 5.3 | 8.1 | 0 | 0 | 0.00205302333 | -0.0007556959342 | -0.001297327396 | 56.57158
Solidification Simulation_5435 | 86.5AL+5.3MG+8.2SI in w% | 864.1089345 | 86.5 | 5.3 | 8.2 | 98.21941182 | 1.014736874 | 0.7658513103 | 86.5 | 5.3 | 8.2 | 0 | 0 | 0.002049490033 | -0.0007494077032 | -0.001300082329 | 57.13513
Solidification Simulation_5436 | 86.4AL+5.3MG+8.3SI in w% | 863.5281529 | 86.4 | 5.3 | 8.3 | 98.21506204 | 1.008053086 | 0.7768848744 | 86.4 | 5.3 | 8.3 | 0 | 0 | 0.002045928451 | -0.0007432065987 | -0.001302721853 | 57.70104
Solidification Simulation_5437 | 86.3AL+5.3MG+8.4SI in w% | 862.9457607 | 86.3 | 5.3 | 8.4 | 98.21063407 | 1.001400479 | 0.7879654529 | 86.3 | 5.3 | 8.4 | 0 | 0 | 0.002042338647 | -0.0007370903639 | -0.001305248283 | 58.26933
Solidification Simulation_5438 | 86.2AL+5.3MG+8.5SI in w% | 862.3617566 | 86.2 | 5.3 | 8.5 | 98.20612787 | 0.9947788697 | 0.7990932632 | 86.2 | 5.3 | 8.5 | 0 | 0 | 0.002038722464 | -0.0007310575962 | -0.001307664868 | 58.83999
Solidification Simulation_5439 | 86.1AL+5.3MG+8.6SI in w% | 861.7761391 | 86.1 | 5.3 | 8.6 | 98.20154337 | 0.9881881032 | 0.8102685313 | 86.1 | 5.3 | 8.6 | 0 | 0 | 0.002035080817 | -0.0007251064749 | -0.001309974342 | 59.41303
Solidification Simulation_5440 | 86AL+5.3MG+8.7SI in w% | 861.188907 | 86 | 5.3 | 8.7 | 98.1968805 | 0.981628021 | 0.8214914815 | 86 | 5.3 | 8.7 | 0 | 0 | 0.002031415466 | -0.0007192356775 | -0.001312179788 | 59.98842
Solidification Simulation_5441 | 85.9AL+5.3MG+8.8SI in w% | 860.6000589 | 85.9 | 5.3 | 8.8 | 98.1921392 | 0.9750984662 | 0.832762338 | 85.9 | 5.3 | 8.8 | 0 | 0 | 0.002027727253 | -0.0007134434703 | -0.001314283783 | 60.56618
Solidification Simulation_5442 | 85.8AL+5.3MG+8.9SI in w% | 860.0095939 | 85.8 | 5.3 | 8.9 | 98.1873194 | 0.968599279 | 0.8440813238 | 85.8 | 5.3 | 8.9 | 0 | 0 | 0.002024017873 | -0.0007077286111 | -0.001316289262 | 61.14628
Solidification Simulation_5443 | 85.7AL+5.3MG+9SI in w% | 859.4175107 | 85.7 | 5.3 | 9 | 98.18242101 | 0.9621303216 | 0.8554486685 | 85.7 | 5.3 | 9 | 0 | 0 | 0.002020288082 | -0.0007020894407 | -0.001318198642 | 61.72874
Solidification Simulation_5444 | 85.6AL+5.3MG+9.1SI in w% | 858.8238084 | 85.6 | 5.3 | 9.1 | 98.17744398 | 0.9556914283 | 0.8668645922 | 85.6 | 5.3 | 9.1 | 0 | 0 | 0.002016539316 | -0.0006965246898 | -0.001320014626 | 62.31353
Solidification Simulation_5445 | 85.5AL+5.3MG+9.2SI in w% | 858.2284861 | 85.5 | 5.3 | 9.2 | 98.17238822 | 0.9492824551 | 0.8783293217 | 85.5 | 5.3 | 9.2 | 0 | 0 | 0.002012772903 | -0.0006910330955 | -0.001321739807 | 62.90065
Solidification Simulation_5446 | 85.4AL+5.3MG+9.3SI in w% | 857.6315428 | 85.4 | 5.3 | 9.3 | 98.16725366 | 0.9429032552 | 0.8898430824 | 85.4 | 5.3 | 9.3 | 0 | 0 | 0.002008989554 | -0.0006856131282 | -0.001323376426 | 63.49646
Solidification Simulation_5447 | 85.3AL+5.3MG+9.4SI in w% | 857.0329778 | 85.3 | 5.3 | 9.4 | 98.16204022 | 0.9365536827 | 0.9014060995 | 85.3 | 5.3 | 9.4 | 0 | 0 | 0.002005193366 | -0.0006802645889 | -0.001324928777 | 64.08823
Solidification Simulation_5448 | 85.2AL+5.3MG+9.5SI in w% | 856.4327905 | 85.2 | 5.3 | 9.5 | 98.1567478 | 0.9302335973 | 0.9130186001 | 85.2 | 5.3 | 9.5 | 0 | 0 | 0.002001377224 | -0.0006749833741 | -0.001326393849 | 64.68243
Solidification Simulation_5449 | 85.1AL+5.3MG+9.6SI in w% | 855.8309801 | 85.1 | 5.3 | 9.6 | 98.15137634 | 0.9239428551 | 0.924680809 | 85.1 | 5.3 | 9.6 | 0 | 0 | 0.001997550108 | -0.000669770996 | -0.001327779112 | 65.27888
Solidification Simulation_5450 | 85AL+5.3MG+9.7SI in w% | 855.2275461 | 85 | 5.3 | 9.7 | 98.14592573 | 0.9176813178 | 0.936392953 | 85 | 5.3 | 9.7 | 0 | 0 | 0.001993710456 | -0.0006646253863 | -0.00132908507 | 65.87763
Solidification Simulation_5451 | 84.9AL+5.3MG+9.8SI in w% | 854.622488 | 84.9 | 5.3 | 9.8 | 98.1403959 | 0.9114488414 | 0.9481552562 | 84.9 | 5.3 | 9.8 | 0 | 0 | 0.001989859445 | -0.0006595454764 | -0.001330313969 | 66.47866
Solidification Simulation_5452 | 84.8AL+5.3MG+9.9SI in w% | 854.0158054 | 84.8 | 5.3 | 9.9 | 98.13478674 | 0.9052453095 | 0.9599679525 | 84.8 | 5.3 | 9.9 | 0 | 0 | 0.001985997588 | -0.0006545299199 | -0.001331467668 | 67.08197
Solidification Simulation_5453 | 84.7AL+5.3MG+10SI in w% | 853.4074979 | 84.7 | 5.3 | 10 | 98.12909817 | 0.8990705692 | 0.9718312619 | 84.7 | 5.3 | 10 | 0 | 0 | 0.001982126037 | -0.000649577714 | -0.001332548322 | 67.68755
Solidification Simulation_5454 | 94.6AL+5.4MG+0SI in w% | 906.0440035 | 94.6 | 5.4 | 0 | 98.27882314 | 1.72117686 | 0 | 94.6 | 5.4 | 0 | 0 | 0 | 0.001945371258 | -0.001945371258 |  | 18.9112
Solidification Simulation_5455 | 94.5AL+5.4MG+0.1SI in w% | 905.584733 | 94.5 | 5.4 | 0.1 | 98.2811903 | 1.710934018 | 0.007875684018 | 94.5 | 5.4 | 0.1 | 0 | 0 | 0.001959379501 | -0.00191163532 | -4.774418079e-05 | 19.29836
Solidification Simulation_5456 | 94.4AL+5.4MG+0.2SI in w% | 905.1242634 | 94.4 | 5.4 | 0.2 | 98.28347333 | 1.700746405 | 0.01578026877 | 94.4 | 5.4 | 0.2 | 0 | 0 | 0.001972647535 | -0.001879059991 | -9.35875436e-05 | 19.68696
Solidification Simulation_5457 | 94.3AL+5.4MG+0.3SI in w% | 904.6625855 | 94.3 | 5.4 | 0.3 | 98.28567242 | 1.6906136 | 0.02371397826 | 94.3 | 5.4 | 0.3 | 0 | 0 | 0.001985212563 | -0.001847582311 | -0.0001376302519 | 20.07704
Solidification Simulation_5458 | 94.2AL+5.4MG+0.4SI in w% | 904.1996903 | 94.2 | 5.4 | 0.4 | 98.28778779 | 1.680535175 | 0.03167703618 | 94.2 | 5.4 | 0.4 | 0 | 0 | 0.001997109269 | -0.001817143905 | -0.0001799653641 | 20.46863
Solidification Simulation_5459 | 94.1AL+5.4MG+0.5SI in w% | 903.735569 | 94.1 | 5.4 | 0.5 | 98.28981963 | 1.670510706 | 0.03966966595 | 94.1 | 5.4 | 0.5 | 0 | 0 | 0.002008370008 | -0.001787690547 | -0.0002206794612 | 20.86176
Solidification Simulation_5460 | 94AL+5.4MG+0.6SI in w% | 903.2702129 | 94 | 5.4 | 0.6 | 98.29176814 | 1.660539771 | 0.04769209065 | 94 | 5.4 | 0.6 | 0 | 0 | 0.002019025005 | -0.00175917179 | -0.0002598532155 | 21.25645
Solidification Simulation_5461 | 93.9AL+5.4MG+0.7SI in w% | 902.8036133 | 93.9 | 5.4 | 0.7 | 98.29363351 | 1.650621957 | 0.05574453311 | 93.9 | 5.4 | 0.7 | 0 | 0 | 0.002029102542 | -0.001731540655 | -0.0002975618869 | 21.65273
Solidification Simulation_5462 | 93.8AL+5.4MG+0.8SI in w% | 902.3357616 | 93.8 | 5.4 | 0.8 | 98.29541593 | 1.640756852 | 0.06382721589 | 93.8 | 5.4 | 0.8 | 0 | 0 | 0.002038629116 | -0.001704753332 | -0.0003338757837 | 22.05064
Solidification Simulation_5463 | 93.7AL+5.4MG+0.9SI in w% | 901.8666494 | 93.7 | 5.4 | 0.9 | 98.29711559 | 1.630944049 | 0.07194036126 | 93.7 | 5.4 | 0.9 | 0 | 0 | 0.002047629587 | -0.001678768917 | -0.0003688606699 | 22.45019
Solidification Simulation_5464 | 93.6AL+5.4MG+1SI in w% | 901.3962685 | 93.6 | 5.4 | 1 | 98.29873266 | 1.621183147 | 0.08008419126 | 93.6 | 5.4 | 1 | 0 | 0 | 0.00205612731 | -0.001653549176 | -0.0004025781344 | 22.85142
Solidification Simulation_5465 | 93.5AL+5.4MG+1.1SI in w% | 900.9246105 | 93.5 | 5.4 | 1.1 | 98.30026733 | 1.611473746 | 0.08825892767 | 93.5 | 5.4 | 1.1 | 0 | 0 | 0.002064144255 | -0.00162905833 | -0.000435085925 | 23.25434
Solidification Simulation_5466 | 93.4AL+5.4MG+1.2SI in w% | 900.4516676 | 93.4 | 5.4 | 1.2 | 98.30171975 | 1.601815454 | 0.09646479204 | 93.4 | 5.4 | 1.2 | 0 | 0 | 0.002071701113 | -0.001605262864 | -0.0004664382495 | 23.659
Solidification Simulation_5467 | 93.3AL+5.4MG+1.3SI in w% | 899.9774316 | 93.3 | 5.4 | 1.3 | 98.30309011 | 1.592207881 | 0.1047020057 | 93.3 | 5.4 | 1.3 | 0 | 0 | 0.002078817394 | -0.001582131344 | -0.0004966860502 | 24.0654
Solidification Simulation_5468 | 93.2AL+5.4MG+1.4SI in w% | 899.5018946 | 93.2 | 5.4 | 1.4 | 98.30437857 | 1.582650641 | 0.1129707897 | 93.2 | 5.4 | 1.4 | 0 | 0 | 0.00208551152 | -0.001559634267 | -0.0005258772526 | 24.47358
Solidification Simulation_5469 | 93.1AL+5.4MG+1.5SI in w% | 899.025049 | 93.1 | 5.4 | 1.5 | 98.30558528 | 1.573143353 | 0.1212713649 | 93.1 | 5.4 | 1.5 | 0 | 0 | 0.002091800899 | -0.001537743908 | -0.0005540569914 | 24.88356
Solidification Simulation_5470 | 93AL+5.4MG+1.6SI in w% | 898.5468871 | 93 | 5.4 | 1.6 | 98.30671041 | 1.56368564 | 0.1296039521 | 93 | 5.4 | 1.6 | 0 | 0 | 0.002097702004 | -0.001516434188 | -0.0005812678163 | 25.29536
Solidification Simulation_5471 | 92.9AL+5.4MG+1.7SI in w% | 898.0674013 | 92.9 | 5.4 | 1.7 | 98.3077541 | 1.55427713 | 0.1379687716 | 92.9 | 5.4 | 1.7 | 0 | 0 | 0.002103230436 | -0.001495680556 | -0.00060754988 | 25.70901
Solidification Simulation_5472 | 92.8AL+5.4MG+1.8SI in w% | 897.5865841 | 92.8 | 5.4 | 1.8 | 98.30871651 | 1.544917442 | 0.1463660434 | 92.8 | 5.4 | 1.8 | 0 | 0 | 0.002108400992 | -0.001475459881 | -0.0006329411109 | 26.12452
Solidification Simulation_5473 | 92.7AL+5.4MG+1.9SI in w% | 897.1044283 | 92.7 | 5.4 | 1.9 | 98.30959777 | 1.535606243 | 0.1547959889 | 92.7 | 5.4 | 1.9 | 0 | 0 | 0.002113227636 | -0.001455750296 | -0.0006574773397 | 26.54192
Solidification Simulation_5474 | 92.6AL+5.4MG+2SI in w% | 896.6209266 | 92.6 | 5.4 | 2 | 98.31039803 | 1.526343141 | 0.1632588266 | 92.6 | 5.4 | 2 | 0 | 0 | 0.002117723839 | -0.001436531286 | -0.000681192553 | 26.96124
Solidification Simulation_5475 | 92.5AL+5.4MG+2.1SI in w% | 896.136072 | 92.5 | 5.4 | 2.1 | 98.31111743 | 1.517127789 | 0.1717547769 | 92.5 | 5.4 | 2.1 | 0 | 0 | 0.002121902231 | -0.001417783361 | -0.0007041188695 | 27.38248
Solidification Simulation_5476 | 92.4AL+5.4MG+2.2SI in w% | 895.6498572 | 92.4 | 5.4 | 2.2 | 98.31175611 | 1.507959833 | 0.1802840593 | 92.4 | 5.4 | 2.2 | 0 | 0 | 0.002125774885 | -0.001399488125 | -0.0007262867602 | 27.80568
Solidification Simulation_5477 | 92.3AL+5.4MG+2.3SI in w% | 895.1622756 | 92.3 | 5.4 | 2.3 | 98.31231419 | 1.498838919 | 0.1888468929 | 92.3 | 5.4 | 2.3 | 0 | 0 | 0.002129353306 | -0.00138162817 | -0.0007477251362 | 28.23084
Solidification Simulation_5478 | 92.2AL+5.4MG+2.4SI in w% | 894.6733201 | 92.2 | 5.4 | 2.4 | 98.31279178 | 1.48976472 | 0.1974434982 | 92.2 | 5.4 | 2.4 | 0 | 0 | 0.002132648358 | -0.001364186945 | -0.0007684614132 | 28.658
Solidification Simulation_5479 | 92.1AL+5.4MG+2.5SI in w% | 894.1829842 | 92.1 | 5.4 | 2.5 | 98.31318903 | 1.480736875 | 0.2060740932 | 92.1 | 5.4 | 2.5 | 0 | 0 | 0.00213567069 | -0.001347148944 | -0.0007885217457 | 29.08717
Solidification Simulation_5480 | 92AL+5.4MG+2.6SI in w% | 893.6912612 | 92 | 5.4 | 2.6 | 98.31350605 | 1.471755052 | 0.2147388974 | 92 | 5.4 | 2.6 | 0 | 0 | 0.002138430225 | -0.001330499314 | -0.0008079309105 | 29.51836
Solidification Simulation_5481 | 91.9AL+5.4MG+2.7SI in w% | 893.1981446 | 91.9 | 5.4 | 2.7 | 98.31374295 | 1.462818918 | 0.2234381297 | 91.9 | 5.4 | 2.7 | 0 | 0 | 0.0021409364 | -0.001314223899 | -0.0008267125008 | 29.9516
Solidification Simulation_5482 | 91.8AL+5.4MG+2.8SI in w% | 892.7036279 | 91.8 | 5.4 | 2.8 | 98.31389985 | 1.453928141 | 0.2321720089 | 91.8 | 5.4 | 2.8 | 0 | 0 | 0.002143198543 | -0.001298309475 | -0.0008448890675 | 30.3869
Solidification Simulation_5483 | 91.7AL+5.4MG+2.9SI in w% | 892.207705 | 91.7 | 5.4 | 2.9 | 98.31397685 | 1.445082395 | 0.2409407539 | 91.7 | 5.4 | 2.9 | 0 | 0 | 0.002145225323 | -0.001282743298 | -0.0008624820245 | 30.82429
Solidification Simulation_5484 | 91.6AL+5.4MG+3SI in w% | 891.7103696 | 91.6 | 5.4 | 3 | 98.31397406 | 1.436281357 | 0.2497445831 | 91.6 | 5.4 | 3 | 0 | 0 | 0.002147025005 | -0.001267513222 | -0.0008795117826 | 31.26377
Solidification Simulation_5485 | 91.5AL+5.4MG+3.1SI in w% | 891.2116155 | 91.5 | 5.4 | 3.1 | 98.31389158 | 1.427524708 | 0.2585837152 | 91.5 | 5.4 | 3.1 | 0 | 0 | 0.002148605824 | -0.001252607892 | -0.0008959979322 | 31.70536
Solidification Simulation_5486 | 91.4AL+5.4MG+3.2SI in w% | 890.7114368 | 91.4 | 5.4 | 3.2 | 98.31372951 | 1.418812122 | 0.2674583678 | 91.4 | 5.4 | 3.2 | 0 | 0 | 0.002149975401 | -0.001238016312 | -0.0009119590896 | 32.14908
Solidification Simulation_5487 | 91.3AL+5.4MG+3.3SI in w% | 890.2098275 | 91.3 | 5.4 | 3.3 | 98.31348793 | 1.410143312 | 0.2763687615 | 91.3 | 5.4 | 3.3 | 0 | 0 | 0.002151140988 | -0.001223727965 | -0.000927413023 | 32.59494
Solidification Simulation_5488 | 91.2AL+5.4MG+3.4SI in w% | 889.7067819 | 91.2 | 5.4 | 3.4 | 98.31316694 | 1.401517945 | 0.2853151126 | 91.2 | 5.4 | 3.4 | 0 | 0 | 0.002152109938 | -0.001209733077 | -0.0009423768615 | 33.04296
Solidification Simulation_5489 | 91.1AL+5.4MG+3.5SI in w% | 889.2022942 | 91.1 | 5.4 | 3.5 | 98.31276664 | 1.392935724 | 0.2942976398 | 91.1 | 5.4 | 3.5 | 0 | 0 | 0.002152888831 | -0.001196022004 | -0.0009568668272 | 33.49315
Solidification Simulation_5490 | 91AL+5.4MG+3.6SI in w% | 888.6963588 | 91 | 5.4 | 3.6 | 98.31228709 | 1.384396345 | 0.3033165614 | 91 | 5.4 | 3.6 | 0 | 0 | 0.002153484472 | -0.001182585854 | -0.000970898618 | 33.94553
Solidification Simulation_5491 | 90.9AL+5.4MG+3.7SI in w% | 888.1889701 | 90.9 | 5.4 | 3.7 | 98.31172839 | 1.375899511 | 0.3123720956 | 90.9 | 5.4 | 3.7 | 0 | 0 | 0.002153902931 | -0.001169415821 | -0.0009844871099 | 34.40011
Solidification Simulation_5492 | 90.8AL+5.4MG+3.8SI in w% | 887.6801229 | 90.8 | 5.4 | 3.8 | 98.31109061 | 1.367444926 | 0.3214644604 | 90.8 | 5.4 | 3.8 | 0 | 0 | 0.002154150533 | -0.001156503805 | -0.000997646728 | 34.85689
Solidification Simulation_5493 | 90.7AL+5.4MG+3.9SI in w% | 887.1698116 | 90.7 | 5.4 | 3.9 | 98.31037383 | 1.359032298 | 0.3305938739 | 90.7 | 5.4 | 3.9 | 0 | 0 | 0.002154232877 | -0.001143841738 | -0.001010391139 | 35.31591
Solidification Simulation_5494 | 90.6AL+5.4MG+4SI in w% | 886.6580312 | 90.6 | 5.4 | 4 | 98.30957811 | 1.350661339 | 0.339760554 | 90.6 | 5.4 | 4 | 0 | 0 | 0.002154155868 | -0.001131422233 | -0.001022733634 | 35.77715
Solidification Simulation_5495 | 90.5AL+5.4MG+4.1SI in w% | 886.1447763 | 90.5 | 5.4 | 4.1 | 98.30870352 | 1.342331763 | 0.3489647189 | 90.5 | 5.4 | 4.1 | 0 | 0 | 0.002153924667 | -0.001119237876 | -0.001034686791 | 36.24065
Solidification Simulation_5496 | 90.4AL+5.4MG+4.2SI in w% | 885.6300421 | 90.4 | 5.4 | 4.2 | 98.30775013 | 1.334043285 | 0.3582065859 | 90.4 | 5.4 | 4.2 | 0 | 0 | 0.002153544811 | -0.001107281923 | -0.001046262888 | 36.7064
Solidification Simulation_5497 | 90.3AL+5.4MG+4.3SI in w% | 885.1138235 | 90.3 | 5.4 | 4.3 | 98.30671799 | 1.325795638 | 0.3674863746 | 90.3 | 5.4 | 4.3 | 0 | 0 | 0.002153021051 | -0.001095547537 | -0.001057473514 | 37.17443
Solidification Simulation_5498 | 90.2AL+5.4MG+4.4SI in w% | 884.5961157 | 90.2 | 5.4 | 4.4 | 98.30560717 | 1.317588533 | 0.3768043014 | 90.2 | 5.4 | 4.4 | 0 | 0 | 0.002152358441 | -0.001084028456 | -0.001068329985 | 37.64473
Solidification Simulation_5499 | 90.1AL+5.4MG+4.5SI in w% | 884.0769139 | 90.1 | 5.4 | 4.5 | 98.30441771 | 1.309421703 | 0.3861605847 | 90.1 | 5.4 | 4.5 | 0 | 0 | 0.002151561833 | -0.00107271866 | -0.001078843173 | 38.11732
Solidification Simulation_5500 | 90AL+5.4MG+4.6SI in w% | 883.5562135 | 90 | 5.4 | 4.6 | 98.30314968 | 1.301294878 | 0.3955554426 | 90 | 5.4 | 4.6 | 0 | 0 | 0.002150635487 | -0.001061612097 | -0.00108902339 | 38.59221
Solidification Simulation_5501 | 89.9AL+5.4MG+4.7SI in w% | 883.0340098 | 89.9 | 5.4 | 4.7 | 98.30180311 | 1.293207792 | 0.4049890929 | 89.9 | 5.4 | 4.7 | 0 | 0 | 0.00214958397 | -0.001050703242 | -0.001098880728 | 39.06941
Solidification Simulation_5502 | 89.8AL+5.4MG+4.8SI in w% | 882.5102983 | 89.8 | 5.4 | 4.8 | 98.30037807 | 1.285160174 | 0.4144617524 | 89.8 | 5.4 | 4.8 | 0 | 0 | 0.002148411689 | -0.001039986782 | -0.001108424906 | 39.54893
Solidification Simulation_5503 | 89.7AL+5.4MG+4.9SI in w% | 881.9850747 | 89.7 | 5.4 | 4.9 | 98.29887457 | 1.277151788 | 0.4239736429 | 89.7 | 5.4 | 4.9 | 0 | 0 | 0.002147122444 | -0.001029457322 | -0.001117665122 | 40.03077
Solidification Simulation_5504 | 89.6AL+5.4MG+5SI in w% | 881.4583347 | 89.6 | 5.4 | 5 | 98.29729267 | 1.269182354 | 0.4335249787 | 89.6 | 5.4 | 5 | 0 | 0 | 0.002145720392 | -0.001019109971 | -0.001126610421 | 40.51494
Solidification Simulation_5505 | 89.5AL+5.4MG+5.1SI in w% | 880.930074 | 89.5 | 5.4 | 5.1 | 98.2956324 | 1.261251624 | 0.443115979 | 89.5 | 5.4 | 5.1 | 0 | 0 | 0.002144209391 | -0.001008939925 | -0.001135269465 | 41.00145
Solidification Simulation_5506 | 89.4AL+5.4MG+5.2SI in w% | 880.4002884 | 89.4 | 5.4 | 5.2 | 98.2938938 | 1.25335934 | 0.4527468609 | 89.4 | 5.4 | 5.2 | 0 | 0 | 0.002142593331 | -0.0009989426599 | -0.001143650671 | 41.49031
Solidification Simulation_5507 | 89.3AL+5.4MG+5.3SI in w% | 879.868974 | 89.3 | 5.4 | 5.3 | 98.29207688 | 1.245505277 | 0.462417846 | 89.3 | 5.4 | 5.3 | 0 | 0 | 0.0021408755 | -0.0009891135156 | -0.001151761985 | 41.98152
Solidification Simulation_5508 | 89.2AL+5.4MG+5.4SI in w% | 879.3361267 | 89.2 | 5.4 | 5.4 | 98.29018168 | 1.237689168 | 0.4721291489 | 89.2 | 5.4 | 5.4 | 0 | 0 | 0.002139059576 | -0.0009794483127 | -0.001159611264 | 42.4751
Solidification Simulation_5509 | 89.1AL+5.4MG+5.5SI in w% | 878.8017428 | 89.1 | 5.4 | 5.5 | 98.28820823 | 1.229910777 | 0.4818809892 | 89.1 | 5.4 | 5.5 | 0 | 0 | 0.002137148954 | -0.0009699429191 | -0.001167206035 | 42.97103
Solidification Simulation_5510 | 89AL+5.4MG+5.6SI in w% | 878.2658184 | 89 | 5.4 | 5.6 | 98.28615655 | 1.222169865 | 0.4916735852 | 89 | 5.4 | 5.6 | 0 | 0 | 0.002135146924 | -0.0009605933526 | -0.001174553571 | 43.46934
Solidification Simulation_5511 | 88.9AL+5.4MG+5.7SI in w% | 877.7283499 | 88.9 | 5.4 | 5.7 | 98.28402665 | 1.214466196 | 0.5015071551 | 88.9 | 5.4 | 5.7 | 0 | 0 | 0.002133044096 | -0.0009513901605 | -0.001181653935 | 43.97003
Solidification Simulation_5512 | 88.8AL+5.4MG+5.8SI in w% | 877.1893336 | 88.8 | 5.4 | 5.8 | 98.28181855 | 1.206799535 | 0.5113819173 | 88.8 | 5.4 | 5.8 | 0 | 0 | 0.002130872077 | -0.0009423424206 | -0.001188529656 | 44.47305
Solidification Simulation_5513 | 88.7AL+5.4MG+5.9SI in w% | 876.648766 | 88.7 | 5.4 | 5.9 | 98.27953226 | 1.199169648 | 0.5212980899 | 88.7 | 5.4 | 5.9 | 0 | 0 | 0.0021286122 | -0.0009334368159 | -0.001195175384 | 44.97854
Solidification Simulation_5514 | 88.6AL+5.4MG+6SI in w% | 876.1066437 | 88.6 | 5.4 | 6 | 98.2771678 | 1.191576312 | 0.5312558924 | 88.6 | 5.4 | 6 | 0 | 0 | 0.00212627586 | -0.0009246736747 | -0.001201602185 | 45.48638
Solidification Simulation_5515 | 88.5AL+5.4MG+6.1SI in w% | 875.5629633 | 88.5 | 5.4 | 6.1 | 98.27472514 | 1.184019313 | 0.5412555456 | 88.5 | 5.4 | 6.1 | 0 | 0 | 0.002123863125 | -0.0009160484442 | -0.001207814681 | 45.99661
Solidification Simulation_5516 | 88.4AL+5.4MG+6.2SI in w% | 875.0177216 | 88.4 | 5.4 | 6.2 | 98.27220433 | 1.176498406 | 0.5512972641 | 88.4 | 5.4 | 6.2 | 0 | 0 | 0.002121376732 | -0.0009075579 | -0.001213818832 | 46.50924
Solidification Simulation_5517 | 88.3AL+5.4MG+6.3SI in w% | 874.4709154 | 88.3 | 5.4 | 6.3 | 98.26960535 | 1.169013381 | 0.5613812687 | 88.3 | 5.4 | 6.3 | 0 | 0 | 0.002118819343 | -0.000899198929 | -0.001219620414 | 47.02426
Solidification Simulation_5518 | 88.2AL+5.4MG+6.4SI in w% | 873.9225416 | 88.2 | 5.4 | 6.4 | 98.2669282 | 1.16156402 | 0.5715077783 | 88.2 | 5.4 | 6.4 | 0 | 0 | 0.002116193551 | -0.0008909685233 | -0.001225225028 | 47.54169
Solidification Simulation_5519 | 88.1AL+5.4MG+6.5SI in w% | 873.3725972 | 88.1 | 5.4 | 6.5 | 98.26417289 | 1.1541501 | 0.5816770101 | 88.1 | 5.4 | 6.5 | 0 | 0 | 0.002113501858 | -0.0008828637677 | -0.00123063809 | 48.06152
Solidification Simulation_5520 | 88AL+5.4MG+6.6SI in w% | 872.8210792 | 88 | 5.4 | 6.6 | 98.26133938 | 1.146771429 | 0.5918891877 | 88 | 5.4 | 6.6 | 0 | 0 | 0.002110746711 | -0.0008748818486 | -0.001235864863 | 48.58375
Solidification Simulation_5521 | 87.9AL+5.4MG+6.7SI in w% | 872.2679848 | 87.9 | 5.4 | 6.7 | 98.25842769 | 1.139427787 | 0.6021445281 | 87.9 | 5.4 | 6.7 | 0 | 0 | 0.00210793405 | -0.0008670215063 | -0.001240912543 | 49.10832
Solidification Simulation_5522 | 87.8AL+5.4MG+6.8SI in w% | 871.7133114 | 87.8 | 5.4 | 6.8 | 98.25543779 | 1.132118963 | 0.6124432501 | 87.8 | 5.4 | 6.8 | 0 | 0 | 0.002105055255 | -0.0008592755771 | -0.001245779678 | 49.63543
Solidification Simulation_5523 | 87.7AL+5.4MG+6.9SI in w% | 871.1570561 | 87.7 | 5.4 | 6.9 | 98.25236967 | 1.124844754 | 0.6227855734 | 87.7 | 5.4 | 6.9 | 0 | 0 | 0.002102123679 | -0.0008516461411 | -0.001250477538 | 50.16489
Solidification Simulation_5524 | 87.6AL+5.4MG+7SI in w% | 870.5992163 | 87.6 | 5.4 | 7 | 98.24922332 | 1.117604959 | 0.6331717179 | 87.6 | 5.4 | 7 | 0 | 0 | 0.002099137728 | -0.0008441291371 | -0.001255008591 | 50.69675
Solidification Simulation_5525 | 87.5AL+5.4MG+7.1SI in w% | 870.0397897 | 87.5 | 5.4 | 7.1 | 98.24599872 | 1.110399379 | 0.6436019035 | 87.5 | 5.4 | 7.1 | 0 | 0 | 0.002096099512 | -0.0008367221626 | -0.001259377349 | 51.23102
Solidification Simulation_5526 | 87.4AL+5.4MG+7.2SI in w% | 869.4787737 | 87.4 | 5.4 | 7.2 | 98.24269583 | 1.103227817 | 0.6540763502 | 87.4 | 5.4 | 7.2 | 0 | 0 | 0.002093011097 | -0.0008294228946 | -0.001263588202 | 51.76769
Solidification Simulation_5527 | 87.3AL+5.4MG+7.3SI in w% | 868.916166 | 87.3 | 5.4 | 7.3 | 98.23931465 | 1.096090072 | 0.6645952765 | 87.3 | 5.4 | 7.3 | 0 | 0 | 0.002089874467 | -0.0008222290697 | -0.001267645397 | 52.30677
Solidification Simulation_5528 | 87.2AL+5.4MG+7.4SI in w% | 868.3519643 | 87.2 | 5.4 | 7.4 | 98.23585512 | 1.088985971 | 0.6751589072 | 87.2 | 5.4 | 7.4 | 0 | 0 | 0.002086691358 | -0.0008151383826 | -0.001271552976 | 52.84827
Solidification Simulation_5529 | 87.1AL+5.4MG+7.5SI in w% | 867.7861664 | 87.1 | 5.4 | 7.5 | 98.23231724 | 1.081915306 | 0.6857674583 | 87.1 | 5.4 | 7.5 | 0 | 0 | 0.002083464064 | -0.0008081489357 | -0.001275315128 | 53.39216
Solidification Simulation_5530 | 87AL+5.4MG+7.6SI in w% | 867.2187702 | 87 | 5.4 | 7.6 | 98.22870095 | 1.074877894 | 0.6964211516 | 87 | 5.4 | 7.6 | 0 | 0 | 0.002080194224 | -0.0008012585541 | -0.00127893567 | 53.93845
Solidification Simulation_5531 | 86.9AL+5.4MG+7.7SI in w% | 866.6497737 | 86.9 | 5.4 | 7.7 | 98.22500625 | 1.067873546 | 0.7071202065 | 86.9 | 5.4 | 7.7 | 0 | 0 | 0.002076883631 | -0.0007944652372 | -0.001282418394 | 54.48715
Solidification Simulation_5532 | 86.8AL+5.4MG+7.8SI in w% | 866.0791749 | 86.8 | 5.4 | 7.8 | 98.22123306 | 1.060902096 | 0.7178648482 | 86.8 | 5.4 | 7.8 | 0 | 0 | 0.00207353379 | -0.000787766916 | -0.001285766874 | 55.03824
Solidification Simulation_5533 | 86.7AL+5.4MG+7.9SI in w% | 865.506972 | 86.7 | 5.4 | 7.9 | 98.21738136 | 1.053963346 | 0.7286552934 | 86.7 | 5.4 | 7.9 | 0 | 0 | 0.002070146817 | -0.0007811619325 | -0.001288984885 | 55.59173
Solidification Simulation_5534 | 86.6AL+5.4MG+8SI in w% | 864.9331631 | 86.6 | 5.4 | 8 | 98.21345112 | 1.047057117 | 0.7394917628 | 86.6 | 5.4 | 8 | 0 | 0 | 0.002066724162 | -0.0007746483404 | -0.001292075821 | 56.14761
Solidification Simulation_5535 | 86.5AL+5.4MG+8.1SI in w% | 864.3577466 | 86.5 | 5.4 | 8.1 | 98.20944226 | 1.040183254 | 0.7503744834 | 86.5 | 5.4 | 8.1 | 0 | 0 | 0.002063267181 | -0.0007682242294 | -0.001295042952 | 56.70588
Solidification Simulation_5536 | 86.4AL+5.4MG+8.2SI in w% | 863.7807208 | 86.4 | 5.4 | 8.2 | 98.20535477 | 1.033341562 | 0.7613036711 | 86.4 | 5.4 | 8.2 | 0 | 0 | 0.00205977787 | -0.0007618880966 | -0.001297889774 | 57.26653
Solidification Simulation_5537 | 86.3AL+5.4MG+8.3SI in w% | 863.2020841 | 86.3 | 5.4 | 8.3 | 98.20118857 | 1.026531878 | 0.7722795495 | 86.3 | 5.4 | 8.3 | 0 | 0 | 0.002056257328 | -0.0007556380303 | -0.001300619297 | 57.82957
Solidification Simulation_5538 | 86.2AL+5.4MG+8.4SI in w% | 862.621835 | 86.2 | 5.4 | 8.4 | 98.19694363 | 1.019754031 | 0.7833023406 | 86.2 | 5.4 | 8.4 | 0 | 0 | 0.002052707417 | -0.0007494726005 | -0.001303234816 | 58.39498
Solidification Simulation_5539 | 86.1AL+5.4MG+8.5SI in w% | 862.0399722 | 86.1 | 5.4 | 8.5 | 98.19261989 | 1.01300785 | 0.794372265 | 86.1 | 5.4 | 8.5 | 0 | 0 | 0.002049129399 | -0.0007433901111 | -0.001305739288 | 58.96277
Solidification Simulation_5540 | 86AL+5.4MG+8.6SI in w% | 861.4564942 | 86 | 5.4 | 8.6 | 98.18821727 | 1.006293184 | 0.8054895492 | 86 | 5.4 | 8.6 | 0 | 0 | 0.002045524412 | -0.0007373888782 | -0.001308135534 | 59.53292
Solidification Simulation_5541 | 85.9AL+5.4MG+8.7SI in w% | 860.8713999 | 85.9 | 5.4 | 8.7 | 98.18373574 | 0.9996098496 | 0.8166544095 | 85.9 | 5.4 | 8.7 | 0 | 0 | 0.002041894275 | -0.0007314676234 | -0.001310426652 | 60.10543
Solidification Simulation_5542 | 85.8AL+5.4MG+8.8SI in w% | 860.2846881 | 85.8 | 5.4 | 8.8 | 98.17917521 | 0.9929577108 | 0.8278670759 | 85.8 | 5.4 | 8.8 | 0 | 0 | 0.002038239849 | -0.0007256246379 | -0.001312615211 | 60.6803
Solidification Simulation_5543 | 85.7AL+5.4MG+8.9SI in w% | 859.6963576 | 85.7 | 5.4 | 8.9 | 98.17453565 | 0.986336584 | 0.8391277639 | 85.7 | 5.4 | 8.9 | 0 | 0 | 0.002034562878 | -0.0007198587167 | -0.001314704161 | 61.25752
Solidification Simulation_5544 | 85.6AL+5.4MG+9SI in w% | 859.1064074 | 85.6 | 5.4 | 9 | 98.16981696 | 0.9797463337 | 0.8504367029 | 85.6 | 5.4 | 9 | 0 | 0 | 0.00203086414 | -0.0007141682246 | -0.001316695915 | 61.83709
Solidification Simulation_5545 | 85.5AL+5.4MG+9.1SI in w% | 858.5148366 | 85.5 | 5.4 | 9.1 | 98.1650191 | 0.973186791 | 0.8617941119 | 85.5 | 5.4 | 9.1 | 0 | 0 | 0.002027145111 | -0.0007085519234 | -0.001318593187 | 62.41899
Solidification Simulation_5546 | 85.4AL+5.4MG+9.2SI in w% | 857.9216442 | 85.4 | 5.4 | 9.2 | 98.16014198 | 0.9666578082 | 0.8732002157 | 85.4 | 5.4 | 9.2 | 0 | 0 | 0.002023407145 | -0.0007030085747 | -0.00132039857 | 63.00322
Solidification Simulation_5547 | 85.3AL+5.4MG+9.3SI in w% | 857.3268295 | 85.3 | 5.4 | 9.3 | 98.15518553 | 0.9601592347 | 0.884655238 | 85.3 | 5.4 | 9.3 | 0 | 0 | 0.002019650997 | -0.000697536678 | -0.001322114319 | 63.59615
Solidification Simulation_5548 | 85.2AL+5.4MG+9.4SI in w% | 856.7303918 | 85.2 | 5.4 | 9.4 | 98.15014968 | 0.9536909158 | 0.8961594009 | 85.2 | 5.4 | 9.4 | 0 | 0 | 0.00201587821 | -0.0006921351801 | -0.00132374303 | 64.18509
Solidification Simulation_5549 | 85.1AL+5.4MG+9.5SI in w% | 856.1323302 | 85.1 | 5.4 | 9.5 | 98.14503434 | 0.9472527231 | 0.9077129344 | 85.1 | 5.4 | 9.5 | 0 | 0 | 0.002012089421 | -0.0006868026257 | -0.001325286795 | 64.77634
Solidification Simulation_5550 | 85AL+5.4MG+9.6SI in w% | 855.5326444 | 85 | 5.4 | 9.6 | 98.13983945 | 0.9408444938 | 0.919316057 | 85 | 5.4 | 9.6 | 0 | 0 | 0.002008285936 | -0.0006815379296 | -0.001326748007 | 65.36989
Solidification Simulation_5551 | 84.9AL+5.4MG+9.7SI in w% | 854.9313337 | 84.9 | 5.4 | 9.7 | 98.13456492 | 0.9344660863 | 0.9309689934 | 84.9 | 5.4 | 9.7 | 0 | 0 | 0.002004468996 | -0.0006763400182 | -0.001328128978 | 65.96573
Solidification Simulation_5552 | 84.8AL+5.4MG+9.8SI in w% | 854.3283977 | 84.8 | 5.4 | 9.8 | 98.12921065 | 0.9281173741 | 0.9426719736 | 84.8 | 5.4 | 9.8 | 0 | 0 | 0.002000639149 | -0.0006712075276 | -0.001329431621 | 66.56386
Solidification Simulation_5553 | 84.7AL+5.4MG+9.9SI in w% | 853.723836 | 84.7 | 5.4 | 9.9 | 98.12377658 | 0.9217982038 | 0.9544252176 | 84.7 | 5.4 | 9.9 | 0 | 0 | 0.001996797616 | -0.0006661394535 | -0.001330658162 | 67.16426
Solidification Simulation_5554 | 84.6AL+5.4MG+10SI in w% | 853.1176483 | 84.6 | 5.4 | 10 | 98.1182626 | 0.9155084429 | 0.9662289523 | 84.6 | 5.4 | 10 | 0 | 0 | 0.001992945346 | -0.0006611347025 | -0.001331810644 | 67.76694
Solidification Simulation_5555 | 94.5AL+5.5MG+0SI in w% | 905.5297663 | 94.5 | 5.5 | 0 | 98.24709534 | 1.752904656 | 0 | 94.5 | 5.5 | 0 | 0 | 0 | 0.001943849739 | -0.001943849739 |  | 19.2771
Solidification Simulation_5556 | 94.4AL+5.5MG+0.1SI in w% | 905.0729115 | 94.4 | 5.5 | 0.1 | 98.24971824 | 1.742460796 | 0.007820965068 | 94.4 | 5.5 | 0.1 | 0 | 0 | 0.001958034522 | -0.001911144667 | -4.688985571e-05 | 19.66147
Solidification Simulation_5557 | 94.3AL+5.5MG+0.2SI in w% | 904.6148536 | 94.3 | 5.5 | 0.2 | 98.25225573 | 1.73207341 | 0.01567085653 | 94.3 | 5.5 | 0.2 | 0 | 0 | 0.001971489513 | -0.001879530249 | -9.195926373e-05 | 20.04728
Solidification Simulation_5558 | 94.2AL+5.5MG+0.3SI in w% | 904.1555834 | 94.2 | 5.5 | 0.3 | 98.25470802 | 1.721742082 | 0.02354989708 | 94.2 | 5.5 | 0.3 | 0 | 0 | 0.001984250296 | -0.001848948801 | -0.0001353014952 | 20.43456
Solidification Simulation_5559 | 94.1AL+5.5MG+0.4SI in w% | 903.695092 | 94.1 | 5.5 | 0.4 | 98.25707534 | 1.711466346 | 0.03145830883 | 94.1 | 5.5 | 0.4 | 0 | 0 | 0.00199635014 | -0.00181934676 | -0.0001770033798 | 20.82335
Solidification Simulation_5560 | 94AL+5.5MG+0.5SI in w% | 903.2333704 | 94 | 5.5 | 0.5 | 98.25935791 | 1.701245775 | 0.0393963138 | 94 | 5.5 | 0.5 | 0 | 0 | 0.002007820144 | -0.001790674292 | -0.0002171458518 | 21.21367
Solidification Simulation_5561 | 93.9AL+5.5MG+0.6SI in w% | 902.77041 | 93.9 | 5.5 | 0.6 | 98.26155593 | 1.69107994 | 0.04736413363 | 93.9 | 5.5 | 0.6 | 0 | 0 | 0.002018689415 | -0.001762884957 | -0.0002558044579 | 21.60555
Solidification Simulation_5562 | 93.8AL+5.5MG+0.7SI in w% | 902.3062021 | 93.8 | 5.5 | 0.7 | 98.2636696 | 1.680968414 | 0.0553619897 | 93.8 | 5.5 | 0.7 | 0 | 0 | 0.002028985234 | -0.001735935435 | -0.000293049799 | 21.99901
Solidification Simulation_5563 | 93.7AL+5.5MG+0.8SI in w% | 901.8407382 | 93.7 | 5.5 | 0.8 | 98.26569912 | 1.670910777 | 0.06339010313 | 93.7 | 5.5 | 0.8 | 0 | 0 | 0.00203873321 | -0.001709785268 | -0.0003289479425 | 22.3941
Solidification Simulation_5564 | 93.6AL+5.5MG+0.9SI in w% | 901.3740098 | 93.6 | 5.5 | 0.9 | 98.26764469 | 1.660906611 | 0.07144869475 | 93.6 | 5.5 | 0.9 | 0 | 0 | 0.002047957409 | -0.001684396622 | -0.0003635607869 | 22.79083
Solidification Simulation_5565 | 93.5AL+5.5MG+1SI in w% | 900.9060086 | 93.5 | 5.5 | 1 | 98.26950651 | 1.650955504 | 0.07953798516 | 93.5 | 5.5 | 1 | 0 | 0 | 0.002056680479 | -0.001659734085 | -0.0003969463937 | 23.18923
Solidification Simulation_5566 | 93.4AL+5.5MG+1.1SI in w% | 900.4367265 | 93.4 | 5.5 | 1.1 | 98.27128476 | 1.64105705 | 0.08765819468 | 93.4 | 5.5 | 1.1 | 0 | 0 | 0.002064923758 | -0.001635764471 | -0.0004291592869 | 23.58933
Solidification Simulation_5567 | 93.3AL+5.5MG+1.2SI in w% | 899.9661554 | 93.3 | 5.5 | 1.2 | 98.27297961 | 1.631210843 | 0.09580954343 | 93.3 | 5.5 | 1.2 | 0 | 0 | 0.002072707375 | -0.001612456649 | -0.0004602507257 | 23.99115
Solidification Simulation_5568 | 93.2AL+5.5MG+1.3SI in w% | 899.4942873 | 93.2 | 5.5 | 1.3 | 98.27459126 | 1.621416486 | 0.1039922513 | 93.2 | 5.5 | 1.3 | 0 | 0 | 0.002080050339 | -0.001589781387 | -0.0004902689518 | 24.39472
Solidification Simulation_5569 | 93.1AL+5.5MG+1.4SI in w% | 899.0211143 | 93.1 | 5.5 | 1.4 | 98.27611988 | 1.611673583 | 0.1122065378 | 93.1 | 5.5 | 1.4 | 0 | 0 | 0.002086970626 | -0.001567711211 | -0.0005192594146 | 24.80006
Solidification Simulation_5570 | 93AL+5.5MG+1.5SI in w% | 898.5466287 | 93 | 5.5 | 1.5 | 98.27756563 | 1.601981743 | 0.1204526226 | 93 | 5.5 | 1.5 | 0 | 0 | 0.002093485245 | -0.001546220269 | -0.0005472649757 | 25.2072
Solidification Simulation_5571 | 92.9AL+5.5MG+1.6SI in w% | 898.0708228 | 92.9 | 5.5 | 1.6 | 98.27892869 | 1.592340581 | 0.1287307248 | 92.9 | 5.5 | 1.6 | 0 | 0 | 0.002099610318 | -0.00152528422 | -0.0005743260977 | 25.61616
Solidification Simulation_5572 | 92.8AL+5.5MG+1.7SI in w% | 897.5936891 | 92.8 | 5.5 | 1.7 | 98.28020922 | 1.582749714 | 0.1370410634 | 92.8 | 5.5 | 1.7 | 0 | 0 | 0.002105361135 | -0.001504880121 | -0.0006004810137 | 26.02696
Solidification Simulation_5573 | 92.7AL+5.5MG+1.8SI in w% | 897.1152202 | 92.7 | 5.5 | 1.8 | 98.28140739 | 1.573208757 | 0.145383857 | 92.7 | 5.5 | 1.8 | 0 | 0 | 0.002110752212 | -0.001484986327 | -0.0006257658846 | 26.43963
Solidification Simulation_5574 | 92.6AL+5.5MG+1.9SI in w% | 896.6354088 | 92.6 | 5.5 | 1.9 | 98.28252332 | 1.563717358 | 0.1537593252 | 92.6 | 5.5 | 1.9 | 0 | 0 | 0.002115797273 | -0.001465582359 | -0.0006502149142 | 26.85418
Solidification Simulation_5575 | 92.5AL+5.5MG+2SI in w% | 896.1542476 | 92.5 | 5.5 | 2 | 98.28355719 | 1.554275125 | 0.1621676855 | 92.5 | 5.5 | 2 | 0 | 0 | 0.002120509569 | -0.001446648981 | -0.0006738605879 | 27.27064
Solidification Simulation_5576 | 92.4AL+5.5MG+2.1SI in w% | 895.6717295 | 92.4 | 5.5 | 2.1 | 98.28450914 | 1.544881699 | 0.1706091566 | 92.4 | 5.5 | 2.1 | 0 | 0 | 0.002124901541 | -0.0014281679 | -0.0006967336405 | 27.68903
Solidification Simulation_5577 | 92.3AL+5.5MG+2.2SI in w% | 895.1878475 | 92.3 | 5.5 | 2.2 | 98.28537932 | 1.53553672 | 0.1790839567 | 92.3 | 5.5 | 2.2 | 0 | 0 | 0.002128985096 | -0.001410121832 | -0.0007188632642 | 28.10937
Solidification Simulation_5578 | 92.2AL+5.5MG+2.3SI in w% | 894.7025947 | 92.2 | 5.5 | 2.3 | 98.28616787 | 1.526239828 | 0.1875923037 | 92.2 | 5.5 | 2.3 | 0 | 0 | 0.002132771593 | -0.001392494404 | -0.0007402771884 | 28.53168
Solidification Simulation_5579 | 92.1AL+5.5MG+2.4SI in w% | 894.2159644 | 92.1 | 5.5 | 2.4 | 98.28687491 | 1.51699067 | 0.1961344156 | 92.1 | 5.5 | 2.4 | 0 | 0 | 0.002136271787 | -0.001375270045 | -0.0007610017417 | 28.95598
Solidification Simulation_5580 | 92AL+5.5MG+2.5SI in w% | 893.7279497 | 92 | 5.5 | 2.5 | 98.28750059 | 1.507788896 | 0.20471051 | 92 | 5.5 | 2.5 | 0 | 0 | 0.002139496195 | -0.001358434142 | -0.0007810620527 | 29.38229
Solidification Simulation_5581 | 91.9AL+5.5MG+2.6SI in w% | 893.2385442 | 91.9 | 5.5 | 2.6 | 98.28804503 | 1.49863416 | 0.2133208047 | 91.9 | 5.5 | 2.6 | 0 | 0 | 0.002142454645 | -0.001341972657 | -0.0008004819873 | 29.81063
Solidification Simulation_5582 | 91.8AL+5.5MG+2.7SI in w% | 892.7477413 | 91.8 | 5.5 | 2.7 | 98.28850836 | 1.48952612 | 0.221965517 | 91.8 | 5.5 | 2.7 | 0 | 0 | 0.002145156617 | -0.001325872329 | -0.0008192842884 | 30.241
Solidification Simulation_5583 | 91.7AL+5.5MG+2.8SI in w% | 892.2555347 | 91.7 | 5.5 | 2.8 | 98.2888907 | 1.480464437 | 0.2306448644 | 91.7 | 5.5 | 2.8 | 0 | 0 | 0.002147611077 | -0.001310120469 | -0.0008374906081 | 30.67345
Solidification Simulation_5584 | 91.6AL+5.5MG+2.9SI in w% | 891.761918 | 91.6 | 5.5 | 2.9 | 98.28919216 | 1.471448776 | 0.2393590642 | 91.6 | 5.5 | 2.9 | 0 | 0 | 0.002149826911 | -0.0012947052 | -0.0008551217113 | 31.10796
Solidification Simulation_5585 | 91.5AL+5.5MG+3SI in w% | 891.2668851 | 91.5 | 5.5 | 3 | 98.28941286 | 1.462478807 | 0.2481083335 | 91.5 | 5.5 | 3 | 0 | 0 | 0.002151812375 | -0.001279615045 | -0.0008721973293 | 31.54458
Solidification Simulation_5586 | 91.4AL+5.5MG+3.1SI in w% | 890.7704299 | 91.4 | 5.5 | 3.1 | 98.28955291 | 1.453554201 | 0.2568928893 | 91.4 | 5.5 | 3.1 | 0 | 0 | 0.002153575347 | -0.001264839048 | -0.000888736299 | 31.98331
Solidification Simulation_5587 | 91.3AL+5.5MG+3.2SI in w% | 890.2725463 | 91.3 | 5.5 | 3.2 | 98.28961242 | 1.444674636 | 0.2657129488 | 91.3 | 5.5 | 3.2 | 0 | 0 | 0.002155123717 | -0.001250366974 | -0.0009047567432 | 32.42416
Solidification Simulation_5588 | 91.2AL+5.5MG+3.3SI in w% | 889.7732286 | 91.2 | 5.5 | 3.3 | 98.28959149 | 1.435839783 | 0.2745687281 | 91.2 | 5.5 | 3.3 | 0 | 0 | 0.002156464776 | -0.001236188878 | -0.0009202758981 | 32.86716
Solidification Simulation_5589 | 91.1AL+5.5MG+3.4SI in w% | 889.2724709 | 91.1 | 5.5 | 3.4 | 98.2894902 | 1.427049349 | 0.2834604462 | 91.1 | 5.5 | 3.4 | 0 | 0 | 0.002157605475 | -0.001222295234 | -0.0009353102405 | 33.31231
Solidification Simulation_5590 | 91AL+5.5MG+3.5SI in w% | 888.7702675 | 91 | 5.5 | 3.5 | 98.28930868 | 1.418302998 | 0.2923883176 | 91 | 5.5 | 3.5 | 0 | 0 | 0.002158552887 | -0.001208677197 | -0.0009498756899 | 33.75963
Solidification Simulation_5591 | 90.9AL+5.5MG+3.6SI in w% | 888.2666128 | 90.9 | 5.5 | 3.6 | 98.28904701 | 1.409600429 | 0.30135256 | 90.9 | 5.5 | 3.6 | 0 | 0 | 0.00215931333 | -0.001195326 | -0.0009639873303 | 34.20914
Solidification Simulation_5592 | 90.8AL+5.5MG+3.7SI in w% | 887.7615014 | 90.8 | 5.5 | 3.7 | 98.28870527 | 1.400941336 | 0.3103533899 | 90.8 | 5.5 | 3.7 | 0 | 0 | 0.00215989337 | -0.001182233577 | -0.000977659793 | 34.66085
Solidification Simulation_5593 | 90.7AL+5.5MG+3.8SI in w% | 887.2549278 | 90.7 | 5.5 | 3.8 | 98.28828356 | 1.392325415 | 0.3193910239 | 90.7 | 5.5 | 3.8 | 0 | 0 | 0.002160298854 | -0.001169391903 | -0.000990906951 | 35.11477
Solidification Simulation_5594 | 90.6AL+5.5MG+3.9SI in w% | 886.7468867 | 90.6 | 5.5 | 3.9 | 98.28778195 | 1.383752369 | 0.3284656787 | 90.6 | 5.5 | 3.9 | 0 | 0 | 0.002160535895 | -0.001156793609 | -0.001003742286 | 35.57091
Solidification Simulation_5595 | 90.5AL+5.5MG+4SI in w% | 886.237373 | 90.5 | 5.5 | 4 | 98.28720053 | 1.375221902 | 0.3375775707 | 90.5 | 5.5 | 4 | 0 | 0 | 0.002160609907 | -0.001144431328 | -0.00101617858 | 36.02929
Solidification Simulation_5596 | 90.4AL+5.5MG+4.1SI in w% | 885.7263814 | 90.4 | 5.5 | 4.1 | 98.28653936 | 1.366733721 | 0.3467269166 | 90.4 | 5.5 | 4.1 | 0 | 0 | 0.002160526608 | -0.001132298322 | -0.001028228286 | 36.48992
Solidification Simulation_5597 | 90.3AL+5.5MG+4.2SI in w% | 885.213907 | 90.3 | 5.5 | 4.2 | 98.28579853 | 1.358287537 | 0.3559139327 | 90.3 | 5.5 | 4.2 | 0 | 0 | 0.002160291002 | -0.001120387803 | -0.001039903199 | 36.9528
Solidification Simulation_5598 | 90.2AL+5.5MG+4.3SI in w% | 884.6999449 | 90.2 | 5.5 | 4.3 | 98.28497811 | 1.349883055 | 0.3651388343 | 90.2 | 5.5 | 4.3 | 0 | 0 | 0.002159908461 | -0.001108693608 | -0.001051214853 | 37.41795
Solidification Simulation_5599 | 90.1AL+5.5MG+4.4SI in w% | 884.1844902 | 90.1 | 5.5 | 4.4 | 98.28407813 | 1.341520024 | 0.3744018419 | 90.1 | 5.5 | 4.4 | 0 | 0 | 0.002159383605 | -0.001097209461 | -0.001062174145 | 37.88539
Solidification Simulation_5600 | 90AL+5.5MG+4.5SI in w% | 883.6675382 | 90 | 5.5 | 4.5 | 98.2830987 | 1.333198134 | 0.3837031678 | 90 | 5.5 | 4.5 | 0 | 0 | 0.002158721352 | -0.001085929622 | -0.001072791729 | 38.35511
Solidification Simulation_5601 | 89.9AL+5.5MG+4.6SI in w% | 883.1490842 | 89.9 | 5.5 | 4.6 | 98.28203985 | 1.324917118 | 0.39304303 | 89.9 | 5.5 | 4.6 | 0 | 0 | 0.002157926419 | -0.001074848568 | -0.001083077852 | 38.82713
Solidification Simulation_5602 | 89.8AL+5.5MG+4.7SI in w% | 882.6291236 | 89.8 | 5.5 | 4.7 | 98.28090165 | 1.316676705 | 0.4024216449 | 89.8 | 5.5 | 4.7 | 0 | 0 | 0.002157002969 | -0.001063960723 | -0.001093042246 | 39.30146
Solidification Simulation_5603 | 89.7AL+5.5MG+4.8SI in w% | 882.1076521 | 89.7 | 5.5 | 4.8 | 98.27968415 | 1.308476625 | 0.4118392289 | 89.7 | 5.5 | 4.8 | 0 | 0 | 0.002155955456 | -0.001053261008 | -0.001102694449 | 39.7781
Solidification Simulation_5604 | 89.6AL+5.5MG+4.9SI in w% | 881.5846653 | 89.6 | 5.5 | 4.9 | 98.27838739 | 1.300316612 | 0.4212959987 | 89.6 | 5.5 | 4.9 | 0 | 0 | 0.002154788175 | -0.001042744528 | -0.001112043646 | 40.25707
Solidification Simulation_5605 | 89.5AL+5.5MG+5SI in w% | 881.0601588 | 89.5 | 5.5 | 5 | 98.27701143 | 1.292196402 | 0.4307921708 | 89.5 | 5.5 | 5 | 0 | 0 | 0.002153504859 | -0.001032406304 | -0.001121098555 | 40.73837
Solidification Simulation_5606 | 89.4AL+5.5MG+5.1SI in w% | 880.5341284 | 89.4 | 5.5 | 5.1 | 98.2755563 | 1.284115736 | 0.4403279617 | 89.4 | 5.5 | 5.1 | 0 | 0 | 0.002152109568 | -0.001022241821 | -0.001129867747 | 41.22201
Solidification Simulation_5607 | 89.3AL+5.5MG+5.2SI in w% | 880.0065702 | 89.3 | 5.5 | 5.2 | 98.27402206 | 1.276074351 | 0.4499035872 | 89.3 | 5.5 | 5.2 | 0 | 0 | 0.00215060624 | -0.00101224674 | -0.0011383595 | 41.708
Solidification Simulation_5608 | 89.2AL+5.5MG+5.3SI in w% | 879.47748 | 89.2 | 5.5 | 5.3 | 98.27240872 | 1.26807201 | 0.4595192664 | 89.2 | 5.5 | 5.3 | 0 | 0 | 0.002148998199 | -0.001002416573 | -0.001146581626 | 42.19634
Solidification Simulation_5609 | 89.1AL+5.5MG+5.4SI in w% | 878.9468539 | 89.1 | 5.5 | 5.4 | 98.27071634 | 1.260108444 | 0.4691752137 | 89.1 | 5.5 | 5.4 | 0 | 0 | 0.002147289175 | -0.000992747306 | -0.001154541869 | 42.68705
Solidification Simulation_5610 | 89AL+5.5MG+5.5SI in w% | 878.4146881 | 89 | 5.5 | 5.5 | 98.26894494 | 1.252183412 | 0.4788716464 | 89 | 5.5 | 5.5 | 0 | 0 | 0.002145482606 | -0.0009832349641 | -0.001162247642 | 43.18011
Solidification Simulation_5611 | 88.9AL+5.5MG+5.6SI in w% | 877.8809789 | 88.9 | 5.5 | 5.6 | 98.26709455 | 1.244296667 | 0.4886087816 | 88.9 | 5.5 | 5.6 | 0 | 0 | 0.002143569189 | -0.0009738699702 | -0.001169699219 | 43.67555
Solidification Simulation_5612 | 88.8AL+5.5MG+5.7SI in w% | 877.3457226 | 88.8 | 5.5 | 5.7 | 98.2651652 | 1.236447967 | 0.4983868357 | 88.8 | 5.5 | 5.7 | 0 | 0 | 0.002141581044 | -0.0009646618115 | -0.001176919232 | 44.17332
Solidification Simulation_5613 | 88.7AL+5.5MG+5.8SI in w% | 876.8089156 | 88.7 | 5.5 | 5.8 | 98.26315691 | 1.228637068 | 0.5082060249 | 88.7 | 5.5 | 5.8 | 0 | 0 | 0.002139498865 | -0.0009555966478 | -0.001183902218 | 44.67356
Solidification Simulation_5614 | 88.6AL+5.5MG+5.9SI in w% | 876.2705544 | 88.6 | 5.5 | 5.9 | 98.26106967 | 1.220863756 | 0.5180665702 | 88.6 | 5.5 | 5.9 | 0 | 0 | 0.002137334886 | -0.0009466751966 | -0.001190659689 | 45.17614
Solidification Simulation_5615 | 88.5AL+5.5MG+6SI in w% | 875.7306357 | 88.5 | 5.5 | 6 | 98.25890354 | 1.213127771 | 0.5279686842 | 88.5 | 5.5 | 6 | 0 | 0 | 0.002135089068 | -0.0009378927788 | -0.001197196289 | 45.6811
Solidification Simulation_5616 | 88.4AL+5.5MG+6.1SI in w% | 875.1891561 | 88.4 | 5.5 | 6.1 | 98.25665852 | 1.205428892 | 0.5379125856 | 88.4 | 5.5 | 6.1 | 0 | 0 | 0.002132764282 | -0.0009292461757 | -0.001203518107 | 46.18846
Solidification Simulation_5617 | 88.3AL+5.5MG+6.2SI in w% | 874.6461125 | 88.3 | 5.5 | 6.2 | 98.25433462 | 1.19776689 | 0.5478984918 | 88.3 | 5.5 | 6.2 | 0 | 0 | 0.00213036332 | -0.0009207322772 | -0.001209631043 | 46.69822
Solidification Simulation_5618 | 88.2AL+5.5MG+6.3SI in w% | 874.1015015 | 88.2 | 5.5 | 6.3 | 98.25193184 | 1.190141541 | 0.55792662 | 88.2 | 5.5 | 6.3 | 0 | 0 | 0.002127888891 | -0.0009123480756 | -0.001215540816 | 47.21037
Solidification Simulation_5619 | 88.1AL+5.5MG+6.4SI in w% | 873.5553203 | 88.1 | 5.5 | 6.4 | 98.24945019 | 1.182552621 | 0.5679971876 | 88.1 | 5.5 | 6.4 | 0 | 0 | 0.002125343628 | -0.0009040906609 | -0.001221252967 | 47.72493
Solidification Simulation_5620 | 88AL+5.5MG+6.5SI in w% | 873.0075658 | 88 | 5.5 | 6.5 | 98.24688968 | 1.174999911 | 0.5781104124 | 88 | 5.5 | 6.5 | 0 | 0 | 0.002122730093 | -0.000895957219 | -0.001226772874 | 48.24188
Solidification Simulation_5621 | 87.9AL+5.5MG+6.6SI in w% | 872.4582352 | 87.9 | 5.5 | 6.6 | 98.24425029 | 1.167483193 | 0.5882665118 | 87.9 | 5.5 | 6.6 | 0 | 0 | 0.002120050759 | -0.0008879450193 | -0.00123210574 | 48.76124
Solidification Simulation_5622 | 87.8AL+5.5MG+6.7SI in w% | 871.9073256 | 87.8 | 5.5 | 6.7 | 98.24153204 | 1.160002254 | 0.5984657038 | 87.8 | 5.5 | 6.7 | 0 | 0 | 0.002117308053 | -0.0008800514262 | -0.001237256627 | 49.28301
Solidification Simulation_5623 | 87.7AL+5.5MG+6.8SI in w% | 871.3548343 | 87.7 | 5.5 | 6.8 | 98.23873491 | 1.15255688 | 0.608708206 | 87.7 | 5.5 | 6.8 | 0 | 0 | 0.002114504318 | -0.000872273881 | -0.001242230437 | 49.80718
Solidification Simulation_5624 | 87.6AL+5.5MG+6.9SI in w% | 870.8007587 | 87.6 | 5.5 | 6.9 | 98.2358589 | 1.145146863 | 0.6189942366 | 87.6 | 5.5 | 6.9 | 0 | 0 | 0.002111641839 | -0.0008646099064 | -0.001247031933 | 50.33376
Solidification Simulation_5625 | 87.5AL+5.5MG+7SI in w% | 870.2450963 | 87.5 | 5.5 | 7 | 98.232904 | 1.137771988 | 0.6293240121 | 87.5 | 5.5 | 7 | 0 | 0 | 0.002108722828 | -0.0008570570976 | -0.00125166573 | 50.86275
Solidification Simulation_5626 | 87.4AL+5.5MG+7.1SI in w% | 869.6878444 | 87.4 | 5.5 | 7.1 | 98.22987017 | 1.130432073 | 0.6396977555 | 87.4 | 5.5 | 7.1 | 0 | 0 | 0.002105749977 | -0.0008496133413 | -0.001256136636 | 51.39413
Solidification Simulation_5627 | 87.3AL+5.5MG+7.2SI in w% | 869.1290009 | 87.3 | 5.5 | 7.2 | 98.22675742 | 1.123126895 | 0.6501156805 | 87.3 | 5.5 | 7.2 | 0 | 0 | 0.002102723581 | -0.0008422756167 | -0.001260447964 | 51.92795
Solidification Simulation_5628 | 87.2AL+5.5MG+7.3SI in w% | 868.5685633 | 87.2 | 5.5 | 7.3 | 98.22356573 | 1.115856262 | 0.6605780071 | 87.2 | 5.5 | 7.3 | 0 | 0 | 0.002099647679 | -0.0008350426057 | -0.001264605073 | 52.46415
Solidification Simulation_5629 | 87.1AL+5.5MG+7.4SI in w% | 868.0065294 | 87.1 | 5.5 | 7.4 | 98.22029507 | 1.108619976 | 0.6710849539 | 87.1 | 5.5 | 7.4 | 0 | 0 | 0.002096523531 | -0.0008279118543 | -0.001268611676 | 53.00277
Solidification Simulation_5630 | 87AL+5.5MG+7.5SI in w% | 867.442897 | 87 | 5.5 | 7.5 | 98.21694542 | 1.101417844 | 0.6816367399 | 87 | 5.5 | 7.5 | 0 | 0 | 0.002093353065 | -0.000820881296 | -0.001272471769 | 53.54378
Solidification Simulation_5631 | 86.9AL+5.5MG+7.6SI in w% | 866.8776641 | 86.9 | 5.5 | 7.6 | 98.21351675 | 1.094249671 | 0.6922335834 | 86.9 | 5.5 | 7.6 | 0 | 0 | 0.00209014218 | -0.000813950489 | -0.001276191691 | 54.08712
Solidification Simulation_5632 | 86.8AL+5.5MG+7.7SI in w% | 866.3108288 | 86.8 | 5.5 | 7.7 | 98.21000902 | 1.087115274 | 0.702875705 | 86.8 | 5.5 | 7.7 | 0 | 0 | 0.002086880414 | -0.000807112669 | -0.001279767744 | 54.63302
Solidification Simulation_5633 | 86.7AL+5.5MG+7.8SI in w% | 865.742389 | 86.7 | 5.5 | 7.8 | 98.20642222 | 1.08001446 | 0.7135633226 | 86.7 | 5.5 | 7.8 | 0 | 0 | 0.002083582034 | -0.000800370871 | -0.001283211163 | 55.18123
Solidification Simulation_5634 | 86.6AL+5.5MG+7.9SI in w% | 865.172343 | 86.6 | 5.5 | 7.9 | 98.2027563 | 1.072947047 | 0.724296656 | 86.6 | 5.5 | 7.9 | 0 | 0 | 0.002080244554 | -0.0007937215789 | -0.001286522975 | 55.73184
Solidification Simulation_5635 | 86.5AL+5.5MG+8SI in w% | 864.600689 | 86.5 | 5.5 | 8 | 98.19901122 | 1.065912851 | 0.7350759249 | 86.5 | 5.5 | 8 | 0 | 0 | 0.002076869427 | -0.0007871628823 | -0.001289706545 | 56.28484
Solidification Simulation_5636 | 86.4AL+5.5MG+8.1SI in w% | 864.0274254 | 86.4 | 5.5 | 8.1 | 98.19518696 | 1.058911693 | 0.7459013489 | 86.4 | 5.5 | 8.1 | 0 | 0 | 0.002073458708 | -0.0007806932673 | -0.00129276544 | 56.84023
Solidification Simulation_5637 | 86.3AL+5.5MG+8.2SI in w% | 863.4525504 | 86.3 | 5.5 | 8.2 | 98.19128347 | 1.051943385 | 0.7567731455 | 86.3 | 5.5 | 8.2 | 0 | 0 | 0.002070013801 | -0.0007743109355 | -0.001295702866 | 57.398
Solidification Simulation_5638 | 86.2AL+5.5MG+8.3SI in w% | 862.8760627 | 86.2 | 5.5 | 8.3 | 98.18730068 | 1.04500778 | 0.7676915423 | 86.2 | 5.5 | 8.3 | 0 | 0 | 0.002066536021 | -0.0007680141163 | -0.001298521904 | 57.95816
Solidification Simulation_5639 | 86.1AL+5.5MG+8.4SI in w% | 862.2979607 | 86.1 | 5.5 | 8.4 | 98.18323857 | 1.038104676 | 0.7786567521 | 86.1 | 5.5 | 8.4 | 0 | 0 | 0.002063027314 | -0.0007618014386 | -0.001301225875 | 58.52069
Solidification Simulation_5640 | 86AL+5.5MG+8.5SI in w% | 861.7182431 | 86 | 5.5 | 8.5 | 98.17909709 | 1.031233912 | 0.7896689978 | 86 | 5.5 | 8.5 | 0 | 0 | 0.002059488757 | -0.0007556711621 | -0.001303817595 | 59.08559
Solidification Simulation_5641 | 85.9AL+5.5MG+8.6SI in w% | 861.1369086 | 85.9 | 5.5 | 8.6 | 98.17487618 | 1.024395319 | 0.8007285001 | 85.9 | 5.5 | 8.6 | 0 | 0 | 0.002055922093 | -0.0007496218467 | -0.001306300246 | 59.65285
Solidification Simulation_5642 | 85.8AL+5.5MG+8.7SI in w% | 860.5539561 | 85.8 | 5.5 | 8.7 | 98.1705758 | 1.017588726 | 0.8118354787 | 85.8 | 5.5 | 8.7 | 0 | 0 | 0.002052328626 | -0.0007436520488 | -0.001308676577 | 60.22247
Solidification Simulation_5643 | 85.7AL+5.5MG+8.8SI in w% | 859.9693842 | 85.7 | 5.5 | 8.8 | 98.16619586 | 1.01081398 | 0.8229901581 | 85.7 | 5.5 | 8.8 | 0 | 0 | 0.002048709422 | -0.0007377601531 | -0.001310949268 | 60.79446
Solidification Simulation_5644 | 85.6AL+5.5MG+8.9SI in w% | 859.3831921 | 85.6 | 5.5 | 8.9 | 98.16173634 | 1.004070902 | 0.8341927545 | 85.6 | 5.5 | 8.9 | 0 | 0 | 0.00204506627 | -0.0007319449925 | -0.001313121278 | 61.36879
Solidification Simulation_5645 | 85.5AL+5.5MG+9SI in w% | 858.7953786 | 85.5 | 5.5 | 9 | 98.15719716 | 0.9973593497 | 0.8454434948 | 85.5 | 5.5 | 9 | 0 | 0 | 0.002041399987 | -0.0007262049613 | -0.001315195026 | 61.94546
Solidification Simulation_5646 | 85.4AL+5.5MG+9.1SI in w% | 858.205943 | 85.4 | 5.5 | 9.1 | 98.15257825 | 0.9906791494 | 0.8567425961 | 85.4 | 5.5 | 9.1 | 0 | 0 | 0.002037703932 | -0.0007205360049 | -0.001317167927 | 62.52466
Solidification Simulation_5647 | 85.3AL+5.5MG+9.2SI in w% | 857.6148842 | 85.3 | 5.5 | 9.2 | 98.14787956 | 0.9840301537 | 0.8680902826 | 85.3 | 5.5 | 9.2 | 0 | 0 | 0.002034003916 | -0.0007149454439 | -0.001319058472 | 63.11213
Solidification Simulation_5648 | 85.2AL+5.5MG+9.3SI in w% | 857.0222017 | 85.2 | 5.5 | 9.3 | 98.14310102 | 0.9774122042 | 0.8794867753 | 85.2 | 5.5 | 9.3 | 0 | 0 | 0.002030276308 | -0.0007094232742 | -0.001320853033 | 63.69585
Solidification Simulation_5649 | 85.1AL+5.5MG+9.4SI in w% | 856.4278947 | 85.1 | 5.5 | 9.4 | 98.13824255 | 0.9708251499 | 0.8909322968 | 85.1 | 5.5 | 9.4 | 0 | 0 | 0.002026530808 | -0.0007039713073 | -0.001322559501 | 64.28189
Solidification Simulation_5650 | 85AL+5.5MG+9.5SI in w% | 855.8319625 | 85 | 5.5 | 9.5 | 98.13330409 | 0.9642688407 | 0.9024270696 | 85 | 5.5 | 9.5 | 0 | 0 | 0.002022768111 | -0.0006985881203 | -0.00132417999 | 64.87024
Solidification Simulation_5651 | 84.9AL+5.5MG+9.6SI in w% | 855.2344046 | 84.9 | 5.5 | 9.6 | 98.12828556 | 0.9577431282 | 0.9139713162 | 84.9 | 5.5 | 9.6 | 0 | 0 | 0.002018989539 | -0.0006932726464 | -0.001325716892 | 65.46089
Solidification Simulation_5652 | 84.8AL+5.5MG+9.7SI in w% | 854.6352206 | 84.8 | 5.5 | 9.7 | 98.12318687 | 0.9512478663 | 0.9255652597 | 84.8 | 5.5 | 9.7 | 0 | 0 | 0.002015196338 | -0.0006880238263 | -0.001327172512 | 66.05382
Solidification Simulation_5653 | 84.7AL+5.5MG+9.8SI in w% | 854.03441 | 84.7 | 5.5 | 9.8 | 98.11800797 | 0.9447829105 | 0.9372091232 | 84.7 | 5.5 | 9.8 | 0 | 0 | 0.002011389135 | -0.0006828403328 | -0.001328548802 | 66.64904
Solidification Simulation_5654 | 84.6AL+5.5MG+9.9SI in w% | 853.4319726 | 84.6 | 5.5 | 9.9 | 98.11274875 | 0.9383481183 | 0.9489031299 | 84.6 | 5.5 | 9.9 | 0 | 0 | 0.002007569156 | -0.0006777211744 | -0.001329847981 | 67.24654
Solidification Simulation_5655 | 84.5AL+5.5MG+10SI in w% | 852.827908 | 84.5 | 5.5 | 10 | 98.10740916 | 0.9319433413 | 0.9606475006 | 84.5 | 5.5 | 10 | 0 | 0 | 0.002003737576 | -0.0006726653731 | -0.001331072203 | 67.8463
Solidification Simulation_5656 | 94.4AL+5.6MG+0SI in w% | 905.0151224 | 94.4 | 5.6 | 0 | 98.21535437 | 1.784645632 | 0 | 94.4 | 5.6 | 0 | 0 | 0 | 0.001942297421 | -0.001942297421 |  | 19.64381
Solidification Simulation_5657 | 94.3AL+5.6MG+0.1SI in w% | 904.5606895 | 94.3 | 5.6 | 0.1 | 98.21823315 | 1.774000365 | 0.007766480513 | 94.3 | 5.6 | 0.1 | 0 | 0 | 0.001956652919 | -0.001910588366 | -4.60645533e-05 | 20.02538
Solidification Simulation_5658 | 94.2AL+5.6MG+0.2SI in w% | 904.1050495 | 94.2 | 5.6 | 0.2 | 98.22102526 | 1.763412825 | 0.01556191206 | 94.2 | 5.6 | 0.2 | 0 | 0 | 0.001970289018 | -0.001879904282 | -9.038473536e-05 | 20.40839
Solidification Simulation_5659 | 94.1AL+5.6MG+0.3SI in w% | 903.6481932 | 94.1 | 5.6 | 0.3 | 98.22373092 | 1.752882564 | 0.02338651576 | 94.1 | 5.6 | 0.3 | 0 | 0 | 0.001983239763 | -0.001850192298 | -0.0001330474649 | 20.79287
Solidification Simulation_5660 | 94AL+5.6MG+0.4SI in w% | 903.1901116 | 94 | 5.6 | 0.4 | 98.22635036 | 1.742409131 | 0.03124051246 | 94 | 5.6 | 0.4 | 0 | 0 | 0.001995537064 | -0.001821403264 | -0.0001741338004 | 21.17884
Solidification Simulation_5661 | 93.9AL+5.6MG+0.5SI in w% | 902.730796 | 93.9 | 5.6 | 0.5 | 98.2288838 | 1.731992081 | 0.03912412268 | 93.9 | 5.6 | 0.5 | 0 | 0 | 0.002007210801 | -0.001793491368 | -0.0002137194336 | 21.56634
Solidification Simulation_5662 | 93.8AL+5.6MG+0.6SI in w% | 902.2702374 | 93.8 | 5.6 | 0.6 | 98.23133147 | 1.721630966 | 0.04703756656 | 93.8 | 5.6 | 0.6 | 0 | 0 | 0.002018288968 | -0.001766413817 | -0.0002518751511 | 21.9554
Solidification Simulation_5663 | 93.7AL+5.6MG+0.7SI in w% | 901.8084274 | 93.7 | 5.6 | 0.7 | 98.23369356 | 1.711325372 | 0.05498106433 | 93.7 | 5.6 | 0.7 | 0 | 0 | 0.002028797923 | -0.001740130735 | -0.000288667188 | 22.34605
Solidification Simulation_5664 | 93.6AL+5.6MG+0.8SI in w% | 901.3453573 | 93.6 | 5.6 | 0.8 | 98.23597032 | 1.701074846 | 0.06295483539 | 93.6 | 5.6 | 0.8 | 0 | 0 | 0.002038762377 | -0.001714604722 | -0.000324157655 | 22.7383
Solidification Simulation_5665 | 93.5AL+5.6MG+0.9SI in w% | 900.8810187 | 93.5 | 5.6 | 0.9 | 98.23816193 | 1.690878967 | 0.07095909926 | 93.5 | 5.6 | 0.9 | 0 | 0 | 0.002048205619 | -0.001689800791 | -0.0003584048279 | 23.1322
Solidification Simulation_5666 | 93.4AL+5.6MG+1SI in w% | 900.4154034 | 93.4 | 5.6 | 1 | 98.24026861 | 1.680737315 | 0.0789940751 | 93.4 | 5.6 | 1 | 0 | 0 | 0.002057149596 | -0.001665686142 | -0.0003914634537 | 23.52777
Solidification Simulation_5667 | 93.3AL+5.6MG+1.1SI in w% | 899.9485032 | 93.3 | 5.6 | 1.1 | 98.24229055 | 1.67064947 | 0.08705998181 | 93.3 | 5.6 | 1.1 | 0 | 0 | 0.002065615024 | -0.001642230002 | -0.000423385022 | 23.92503
Solidification Simulation_5668 | 93.2AL+5.6MG+1.2SI in w% | 899.48031 | 93.2 | 5.6 | 1.2 | 98.24422794 | 1.66061502 | 0.09515703809 | 93.2 | 5.6 | 1.2 | 0 | 0 | 0.002073621472 | -0.001619403463 | -0.0004542180096 | 24.32401
Solidification Simulation_5669 | 93.1AL+5.6MG+1.3SI in w% | 899.0108158 | 93.1 | 5.6 | 1.3 | 98.24608098 | 1.650633556 | 0.1032854624 | 93.1 | 5.6 | 1.3 | 0 | 0 | 0.00208118745 | -0.001597179345 | -0.0004840081046 | 24.72473
Solidification Simulation_5670 | 93AL+5.6MG+1.4SI in w% | 898.5400127 | 93 | 5.6 | 1.4 | 98.24784985 | 1.640704674 | 0.1114454729 | 93 | 5.6 | 1.4 | 0 | 0 | 0.002088330484 | -0.001575532073 | -0.0005127984102 | 25.12723
Solidification Simulation_5671 | 92.9AL+5.6MG+1.5SI in w% | 898.0678931 | 92.9 | 5.6 | 1.5 | 98.24953474 | 1.630827973 | 0.1196372876 | 92.9 | 5.6 | 1.5 | 0 | 0 | 0.002095067186 | -0.001554437555 | -0.0005406296311 | 25.53152
Solidification Simulation_5672 | 92.8AL+5.6MG+1.6SI in w% | 897.5944493 | 92.8 | 5.6 | 1.6 | 98.25113582 | 1.621003059 | 0.1278611244 | 92.8 | 5.6 | 1.6 | 0 | 0 | 0.002101413321 | -0.001533873078 | -0.0005675402436 | 25.93762
Solidification Simulation_5673 | 92.7AL+5.6MG+1.7SI in w% | 897.1196737 | 92.7 | 5.6 | 1.7 | 98.25265327 | 1.611229525 | 0.1361172003 | 92.7 | 5.6 | 1.7 | 0 | 0 | 0.00210738386 | -0.001513817209 | -0.0005935666509 | 26.34557
Solidification Simulation_5674 | 92.6AL+5.6MG+1.8SI in w% | 896.643559 | 92.6 | 5.6 | 1.8 | 98.25408724 | 1.601507022 | 0.1444057342 | 92.6 | 5.6 | 1.8 | 0 | 0 | 0.002112982167 | -0.001494242023 | -0.0006187401447 | 26.75548
Solidification Simulation_5675 | 92.5AL+5.6MG+1.9SI in w% | 896.1660978 | 92.5 | 5.6 | 1.9 | 98.25543792 | 1.591835137 | 0.1527269422 | 92.5 | 5.6 | 1.9 | 0 | 0 | 0.002118254324 | -0.001475151406 | -0.0006431029184 | 27.16707
Solidification Simulation_5676 | 92.4AL+5.6MG+2SI in w% | 895.6872829 | 92.4 | 5.6 | 2 | 98.25670546 | 1.582213494 | 0.1610810414 | 92.4 | 5.6 | 2 | 0 | 0 | 0.00212318075 | -0.001456504277 | -0.0006666764732 | 27.58067
Solidification Simulation_5677 | 92.3AL+5.6MG+2.1SI in w% | 895.2071073 | 92.3 | 5.6 | 2.1 | 98.25789003 | 1.572641722 | 0.1694682489 | 92.3 | 5.6 | 2.1 | 0 | 0 | 0.002127784556 | -0.00143829116 | -0.0006894933957 | 27.9962
Solidification Simulation_5678 | 92.2AL+5.6MG+2.2SI in w% | 894.7255639 | 92.2 | 5.6 | 2.2 | 98.25899177 | 1.56311945 | 0.1778887814 | 92.2 | 5.6 | 2.2 | 0 | 0 | 0.002132077477 | -0.001420495828 | -0.000711581649 | 28.41367
Solidification Simulation_5679 | 92.1AL+5.6MG+2.3SI in w% | 894.2426459 | 92.1 | 5.6 | 2.3 | 98.26001083 | 1.553646313 | 0.1863428555 | 92.1 | 5.6 | 2.3 | 0 | 0 | 0.002136070718 | -0.001403102894 | -0.0007329678242 | 28.83312
Solidification Simulation_5680 | 92AL+5.6MG+2.4SI in w% | 893.7583464 | 92 | 5.6 | 2.4 | 98.26094738 | 1.544221938 | 0.194830687 | 92 | 5.6 | 2.4 | 0 | 0 | 0.002139774995 | -0.001386097774 | -0.0007536772207 | 29.25455
Solidification Simulation_5681 | 91.9AL+5.6MG+2.5SI in w% | 893.2726588 | 91.9 | 5.6 | 2.5 | 98.26180151 | 1.534845995 | 0.2033524941 | 91.9 | 5.6 | 2.5 | 0 | 0 | 0.002143200443 | -0.001369466524 | -0.0007737339196 | 29.67799
Solidification Simulation_5682 | 91.8AL+5.6MG+2.6SI in w% | 892.7855766 | 91.8 | 5.6 | 2.6 | 98.26257341 | 1.525518102 | 0.2119084912 | 91.8 | 5.6 | 2.6 | 0 | 0 | 0.00214635704 | -0.001353196092 | -0.0007931609475 | 30.10345
Solidification Simulation_5683 | 91.7AL+5.6MG+2.7SI in w% | 892.2970932 | 91.7 | 5.6 | 2.7 | 98.26326319 | 1.516237917 | 0.2204988949 | 91.7 | 5.6 | 2.7 | 0 | 0 | 0.002149254101 | -0.001337273915 | -0.0008119801858 | 30.53096
Solidification Simulation_5684 | 91.6AL+5.6MG+2.8SI in w% | 891.8072022 | 91.6 | 5.6 | 2.8 | 98.263871 | 1.507005082 | 0.2291239203 | 91.6 | 5.6 | 2.8 | 0 | 0 | 0.002151900629 | -0.001321688083 | -0.0008302125462 | 30.96053
Solidification Simulation_5685 | 91.5AL+5.6MG+2.9SI in w% | 891.3158975 | 91.5 | 5.6 | 2.9 | 98.26439693 | 1.497819289 | 0.2377837857 | 91.5 | 5.6 | 2.9 | 0 | 0 | 0.002154305143 | -0.001306427184 | -0.0008478779588 | 31.39218
Solidification Simulation_5686 | 91.4AL+5.6MG+3SI in w% | 890.8231728 | 91.4 | 5.6 | 3 | 98.26484113 | 1.488680164 | 0.2464787044 | 91.4 | 5.6 | 3 | 0 | 0 | 0.002156476129 | -0.001291480546 | -0.0008649955834 | 31.82592
Solidification Simulation_5687 | 91.3AL+5.6MG+3.1SI in w% | 890.3290221 | 91.3 | 5.6 | 3.1 | 98.26520372 | 1.479587384 | 0.2552088929 | 91.3 | 5.6 | 3.1 | 0 | 0 | 0.002158421461 | -0.001276837818 | -0.0008815836424 | 32.26177
Solidification Simulation_5688 | 91.2AL+5.6MG+3.2SI in w% | 889.8334394 | 91.2 | 5.6 | 3.2 | 98.26548482 | 1.470540618 | 0.2639745667 | 91.2 | 5.6 | 3.2 | 0 | 0 | 0.002160148665 | -0.001262489105 | -0.0008976595603 | 32.69975
Solidification Simulation_5689 | 91.1AL+5.6MG+3.3SI in w% | 889.3364188 | 91.1 | 5.6 | 3.3 | 98.26568452 | 1.461539537 | 0.2727759413 | 91.1 | 5.6 | 3.3 | 0 | 0 | 0.002161665308 | -0.001248425171 | -0.000913240137 | 33.13987
Solidification Simulation_5690 | 91AL+5.6MG+3.4SI in w% | 888.8379546 | 91 | 5.6 | 3.4 | 98.26580296 | 1.452583808 | 0.2816132312 | 91 | 5.6 | 3.4 | 0 | 0 | 0.002162978377 | -0.001234637011 | -0.0009283413659 | 33.58214
Solidification Simulation_5691 | 90.9AL+5.6MG+3.5SI in w% | 888.3380411 | 90.9 | 5.6 | 3.5 | 98.26584021 | 1.44367314 | 0.2904866544 | 90.9 | 5.6 | 3.5 | 0 | 0 | 0.002164094543 | -0.001221115985 | -0.0009429785578 | 34.02659
Solidification Simulation_5692 | 90.8AL+5.6MG+3.6SI in w% | 887.8366727 | 90.8 | 5.6 | 3.6 | 98.26579639 | 1.434807187 | 0.2993964236 | 90.8 | 5.6 | 3.6 | 0 | 0 | 0.002165020616 | -0.001207854081 | -0.0009571665352 | 34.47322
Solidification Simulation_5693 | 90.7AL+5.6MG+3.7SI in w% | 887.333844 | 90.7 | 5.6 | 3.7 | 98.2656716 | 1.425985646 | 0.3083427548 | 90.7 | 5.6 | 3.7 | 0 | 0 | 0.00216576268 | -0.001194843325 | -0.0009709193542 | 34.92205
Solidification Simulation_5694 | 90.6AL+5.6MG+3.8SI in w% | 886.8295495 | 90.6 | 5.6 | 3.8 | 98.26546593 | 1.417208206 | 0.3173258632 | 90.6 | 5.6 | 3.8 | 0 | 0 | 0.002166327063 | -0.001182076389 | -0.0009842506744 | 35.37309
Solidification Simulation_5695 | 90.5AL+5.6MG+3.9SI in w% | 886.3237841 | 90.5 | 5.6 | 3.9 | 98.26517947 | 1.408474562 | 0.3263459639 | 90.5 | 5.6 | 3.9 | 0 | 0 | 0.002166719418 | -0.001169545957 | -0.000997173461 | 35.82636
Solidification Simulation_5696 | 90.4AL+5.6MG+4SI in w% | 885.8165424 | 90.4 | 5.6 | 4 | 98.26481232 | 1.399784411 | 0.335403272 | 90.4 | 5.6 | 4 | 0 | 0 | 0.002166945649 | -0.001157245317 | -0.001009700332 | 36.28186
Solidification Simulation_5697 | 90.3AL+5.6MG+4.1SI in w% | 885.3078195 | 90.3 | 5.6 | 4.1 | 98.26436454 | 1.391137454 | 0.3444980027 | 90.3 | 5.6 | 4.1 | 0 | 0 | 0.002167011003 | -0.001145167737 | -0.001021843266 | 36.7396
Solidification Simulation_5698 | 90.2AL+5.6MG+4.2SI in w% | 884.7976104 | 90.2 | 5.6 | 4.2 | 98.26383623 | 1.382533395 | 0.3536303709 | 90.2 | 5.6 | 4.2 | 0 | 0 | 0.002166921015 | -0.001133307067 | -0.001033613948 | 37.19961
Solidification Simulation_5699 | 90.1AL+5.6MG+4.3SI in w% | 884.28591 | 90.1 | 5.6 | 4.3 | 98.26322747 | 1.373971942 | 0.3628005916 | 90.1 | 5.6 | 4.3 | 0 | 0 | 0.002166680552 | -0.00112165709 | -0.001045023461 | 37.66188
Solidification Simulation_5700 | 90AL+5.6MG+4.4SI in w% | 883.7727137 | 90 | 5.6 | 4.4 | 98.26253831 | 1.365452806 | 0.37200888 | 90 | 5.6 | 4.4 | 0 | 0 | 0.002166294818 | -0.001110212166 | -0.001056082652 | 38.12644
Solidification Simulation_5701 | 89.9AL+5.6MG+4.5SI in w% | 883.2580168 | 89.9 | 5.6 | 4.5 | 98.26176885 | 1.356975702 | 0.3812554509 | 89.9 | 5.6 | 4.5 | 0 | 0 | 0.002165768322 | -0.001098966535 | -0.001066801787 | 38.59328
Solidification Simulation_5702 | 89.8AL+5.6MG+4.6SI in w% | 882.7418145 | 89.8 | 5.6 | 4.6 | 98.26091914 | 1.34854034 | 0.3905405186 | 89.8 | 5.6 | 4.6 | 0 | 0 | 0.002165105986 | -0.001087915023 | -0.001077190962 | 39.06242
Solidification Simulation_5703 | 89.7AL+5.6MG+4.7SI in w% | 882.2241024 | 89.7 | 5.6 | 4.7 | 98.25998924 | 1.340146462 | 0.3998643006 | 89.7 | 5.6 | 4.7 | 0 | 0 | 0.002164311971 | -0.001077052278 | -0.001087259693 | 39.53387
Solidification Simulation_5704 | 89.6AL+5.6MG+4.8SI in w% | 881.704876 | 89.6 | 5.6 | 4.8 | 98.25897922 | 1.331793771 | 0.4092270094 | 89.6 | 5.6 | 4.8 | 0 | 0 | 0.002163390784 | -0.001066373447 | -0.001097017337 | 40.00763
Solidification Simulation_5705 | 89.5AL+5.6MG+4.9SI in w% | 881.1841311 | 89.5 | 5.6 | 4.9 | 98.25788915 | 1.323481991 | 0.4186288594 | 89.5 | 5.6 | 4.9 | 0 | 0 | 0.002162346769 | -0.001055873853 | -0.001106472916 | 40.48372
Solidification Simulation_5706 | 89.4AL+5.6MG+5SI in w% | 880.6618633 | 89.4 | 5.6 | 5 | 98.25671905 | 1.315210885 | 0.4280700701 | 89.4 | 5.6 | 5 | 0 | 0 | 0.002161183675 | -0.001045548705 | -0.00111563497 | 40.96215
Solidification Simulation_5707 | 89.3AL+5.6MG+5.1SI in w% | 880.1380684 | 89.3 | 5.6 | 5.1 | 98.25546899 | 1.306980154 | 0.4375508522 | 89.3 | 5.6 | 5.1 | 0 | 0 | 0.002159905614 | -0.001035393687 | -0.001124511927 | 41.44291
Solidification Simulation_5708 | 89.2AL+5.6MG+5.2SI in w% | 879.6127426 | 89.2 | 5.6 | 5.2 | 98.25413904 | 1.298789543 | 0.4470714219 | 89.2 | 5.6 | 5.2 | 0 | 0 | 0.002158505207 | -0.001025399244 | -0.001133105963 | 41.92618
Solidification Simulation_5709 | 89.1AL+5.6MG+5.3SI in w% | 879.0858816 | 89.1 | 5.6 | 5.3 | 98.2527292 | 1.2906388 | 0.4566319954 | 89.1 | 5.6 | 5.3 | 0 | 0 | 0.002157019893 | -0.001015577243 | -0.00114144265 | 42.41148
Solidification Simulation_5710 | 89AL+5.6MG+5.4SI in w% | 878.5574817 | 89 | 5.6 | 5.4 | 98.25123955 | 1.28252766 | 0.466232787 | 89 | 5.6 | 5.4 | 0 | 0 | 0.002155419366 | -0.001005907649 | -0.001149511717 | 42.8993
Solidification Simulation_5711 | 88.9AL+5.6MG+5.5SI in w% | 878.0275391 | 88.9 | 5.6 | 5.5 | 98.24967012 | 1.274455873 | 0.4758740122 | 88.9 | 5.6 | 5.5 | 0 | 0 | 0.002153705757 | -0.0009963861569 | -0.0011573196 | 43.38949
Solidification Simulation_5712 | 88.8AL+5.6MG+5.6SI in w% | 877.49605 | 88.8 | 5.6 | 5.6 | 98.24802093 | 1.266423186 | 0.4855558863 | 88.8 | 5.6 | 5.6 | 0 | 0 | 0.002151908316 | -0.0009870210979 | -0.001164887218 | 43.88205
Solidification Simulation_5713 | 88.7AL+5.6MG+5.7SI in w% | 876.9630108 | 88.7 | 5.6 | 5.7 | 98.24629203 | 1.258429344 | 0.4952786234 | 88.7 | 5.6 | 5.7 | 0 | 0 | 0.002150017318 | -0.00097780287 | -0.001172214448 | 44.37698
Solidification Simulation_5714 | 88.6AL+5.6MG+5.8SI in w% | 876.428418 | 88.6 | 5.6 | 5.8 | 98.24448343 | 1.250474126 | 0.5050424429 | 88.6 | 5.6 | 5.8 | 0 | 0 | 0.002148035592 | -0.0009687278196 | -0.001179307772 | 44.8743
Solidification Simulation_5715 | 88.5AL+5.6MG+5.9SI in w% | 875.8922681 | 88.5 | 5.6 | 5.9 | 98.24259518 | 1.242557266 | 0.5148475563 | 88.5 | 5.6 | 5.9 | 0 | 0 | 0.002145966424 | -0.0009597927429 | -0.001186173681 | 45.374
Solidification Simulation_5716 | 88.4AL+5.6MG+6SI in w% | 875.3545578 | 88.4 | 5.6 | 6 | 98.24062729 | 1.234678533 | 0.5246941806 | 88.4 | 5.6 | 6 | 0 | 0 | 0.002143812808 | -0.0009509944272 | -0.001192818381 | 45.87608
Solidification Simulation_5717 | 88.3AL+5.6MG+6.1SI in w% | 874.8152838 | 88.3 | 5.6 | 6.1 | 98.23857978 | 1.22683769 | 0.5345825313 | 88.3 | 5.6 | 6.1 | 0 | 0 | 0.00214157767 | -0.0009423297746 | -0.001199247896 | 46.38056
Solidification Simulation_5718 | 88.2AL+5.6MG+6.2SI in w% | 874.2744429 | 88.2 | 5.6 | 6.2 | 98.23645267 | 1.219034504 | 0.5445128243 | 88.2 | 5.6 | 6.2 | 0 | 0 | 0.002139263839 | -0.0009337957822 | -0.001205468057 | 46.88744
Solidification Simulation_5719 | 88.1AL+5.6MG+6.3SI in w% | 873.732032 | 88.1 | 5.6 | 6.3 | 98.23424598 | 1.211268744 | 0.5544852754 | 88.1 | 5.6 | 6.3 | 0 | 0 | 0.002136874073 | -0.0009253895492 | -0.001211484524 | 47.39671
Solidification Simulation_5720 | 88AL+5.6MG+6.4SI in w% | 873.1880481 | 88 | 5.6 | 6.4 | 98.23195972 | 1.203540183 | 0.5645001006 | 88 | 5.6 | 6.4 | 0 | 0 | 0.002134411044 | -0.0009171082644 | -0.00121730278 | 47.90839
Solidification Simulation_5721 | 87.9AL+5.6MG+6.5SI in w% | 872.6424882 | 87.9 | 5.6 | 6.5 | 98.22959389 | 1.195848595 | 0.5745575157 | 87.9 | 5.6 | 6.5 | 0 | 0 | 0.00213187736 | -0.0009089492096 | -0.001222928151 | 48.42247
Solidification Simulation_5722 | 87.8AL+5.6MG+6.6SI in w% | 872.0953495 | 87.8 | 5.6 | 6.6 | 98.22714851 | 1.188193758 | 0.584657737 | 87.8 | 5.6 | 6.6 | 0 | 0 | 0.002129275549 | -0.0009009097499 | -0.001228365799 | 48.93895
Solidification Simulation_5723 | 87.7AL+5.6MG+6.7SI in w% | 871.5466292 | 87.7 | 5.6 | 6.7 | 98.22462357 | 1.180575452 | 0.5948009807 | 87.7 | 5.6 | 6.7 | 0 | 0 | 0.002126608066 | -0.0008929873309 | -0.001233620735 | 49.45783
Solidification Simulation_5724 | 87.6AL+5.6MG+6.8SI in w% | 870.9963247 | 87.6 | 5.6 | 6.8 | 98.22201908 | 1.17299346 | 0.6049874631 | 87.6 | 5.6 | 6.8 | 0 | 0 | 0.002123877307 | -0.0008851794811 | -0.001238697826 | 49.97913
Solidification Simulation_5725 | 87.5AL+5.6MG+6.9SI in w% | 870.4444333 | 87.5 | 5.6 | 6.9 | 98.21933503 | 1.165447568 | 0.6152174008 | 87.5 | 5.6 | 6.9 | 0 | 0 | 0.002121085597 | -0.000877483801 | -0.001243601796 | 50.50282
Solidification Simulation_5726 | 87.4AL+5.6MG+7SI in w% | 869.8909525 | 87.4 | 5.6 | 7 | 98.21657143 | 1.157937564 | 0.6254910102 | 87.4 | 5.6 | 7 | 0 | 0 | 0.002118235199 | -0.0008698979649 | -0.001248337234 | 51.02893
Solidification Simulation_5727 | 87.3AL+5.6MG+7.1SI in w% | 869.33588 | 87.3 | 5.6 | 7.1 | 98.21372825 | 1.150463239 | 0.6358085081 | 87.3 | 5.6 | 7.1 | 0 | 0 | 0.00211532831 | -0.0008624197148 | -0.001252908595 | 51.55744
Solidification Simulation_5728 | 87.2AL+5.6MG+7.2SI in w% | 868.7792132 | 87.2 | 5.6 | 7.2 | 98.2108055 | 1.143024387 | 0.6461701114 | 87.2 | 5.6 | 7.2 | 0 | 0 | 0.002112367075 | -0.0008550468633 | -0.001257320212 | 52.08836
Solidification Simulation_5729 | 87.1AL+5.6MG+7.3SI in w% | 868.2209501 | 87.1 | 5.6 | 7.3 | 98.20780316 | 1.135620803 | 0.6565760369 | 87.1 | 5.6 | 7.3 | 0 | 0 | 0.002109353574 | -0.0008477772822 | -0.001261576292 | 52.62169
Solidification Simulation_5730 | 87AL+5.6MG+7.4SI in w% | 867.6610883 | 87 | 5.6 | 7.4 | 98.20472122 | 1.128252284 | 0.667026501 | 87 | 5.6 | 7.4 | 0 | 0 | 0.002106289831 | -0.0008406089071 | -0.001265680924 | 53.15742
Solidification Simulation_5731 | 86.9AL+5.6MG+7.5SI in w% | 867.0996257 | 86.9 | 5.6 | 7.5 | 98.20155964 | 1.120918639 | 0.6775217233 | 86.9 | 5.6 | 7.5 | 0 | 0 | 0.002103177604 | -0.0008335396144 | -0.00126963799 | 53.69556
Solidification Simulation_5732 | 86.8AL+5.6MG+7.6SI in w% | 866.5365604 | 86.8 | 5.6 | 7.6 | 98.19831842 | 1.113619662 | 0.6880619188 | 86.8 | 5.6 | 7.6 | 0 | 0 | 0.002100019226 | -0.0008265676874 | -0.001273451538 | 54.23609
Solidification Simulation_5733 | 86.7AL+5.6MG+7.7SI in w% | 865.9718904 | 86.7 | 5.6 | 7.7 | 98.19499753 | 1.106355163 | 0.6986473059 | 86.7 | 5.6 | 7.7 | 0 | 0 | 0.002096816368 | -0.0008196911215 | -0.001277125246 | 54.77902
Solidification Simulation_5734 | 86.6AL+5.6MG+7.8SI in w% | 865.4056138 | 86.6 | 5.6 | 7.8 | 98.19159695 | 1.09912495 | 0.7092781022 | 86.6 | 5.6 | 7.8 | 0 | 0 | 0.002093570846 | -0.0008129080748 | -0.001280662771 | 55.32435
Solidification Simulation_5735 | 86.5AL+5.6MG+7.9SI in w% | 864.8377289 | 86.5 | 5.6 | 7.9 | 98.18811664 | 1.091928835 | 0.7199545256 | 86.5 | 5.6 | 7.9 | 0 | 0 | 0.002090284211 | -0.0008062166403 | -0.001284067571 | 55.87208
Solidification Simulation_5736 | 86.4AL+5.6MG+8SI in w% | 864.2682338 | 86.4 | 5.6 | 8 | 98.18455658 | 1.084766629 | 0.730676794 | 86.4 | 5.6 | 8 | 0 | 0 | 0.002086958594 | -0.0007996153017 | -0.001287343292 | 56.42219
Solidification Simulation_5737 | 86.3AL+5.6MG+8.1SI in w% | 863.697127 | 86.3 | 5.6 | 8.1 | 98.18091673 | 1.077638149 | 0.7414451257 | 86.3 | 5.6 | 8.1 | 0 | 0 | 0.002083595483 | -0.0007931022587 | -0.001290493224 | 56.97469
Solidification Simulation_5738 | 86.2AL+5.6MG+8.2SI in w% | 863.124407 | 86.2 | 5.6 | 8.2 | 98.17719705 | 1.070543213 | 0.7522597389 | 86.2 | 5.6 | 8.2 | 0 | 0 | 0.002080196292 | -0.0007866757471 | -0.001293520545 | 57.52958
Solidification Simulation_5739 | 86.1AL+5.6MG+8.3SI in w% | 862.5500721 | 86.1 | 5.6 | 8.3 | 98.17339751 | 1.063481641 | 0.7631208522 | 86.1 | 5.6 | 8.3 | 0 | 0 | 0.002076763005 | -0.0007803343786 | -0.001296428627 | 58.08684
Solidification Simulation_5740 | 86AL+5.6MG+8.4SI in w% | 861.9741212 | 86 | 5.6 | 8.4 | 98.16951806 | 1.056453255 | 0.7740286841 | 86 | 5.6 | 8.4 | 0 | 0 | 0.002073296995 | -0.0007740764908 | -0.001299220504 | 58.64648
Solidification Simulation_5741 | 85.9AL+5.6MG+8.5SI in w% | 861.3965527 | 85.9 | 5.6 | 8.5 | 98.16555867 | 1.04945788 | 0.7849834537 | 85.9 | 5.6 | 8.5 | 0 | 0 | 0.002069799531 | -0.0007679004413 | -0.00130189909 | 59.20849
Solidification Simulation_5742 | 85.8AL+5.6MG+8.6SI in w% | 860.8173655 | 85.8 | 5.6 | 8.6 | 98.16151928 | 1.042495343 | 0.7959853799 | 85.8 | 5.6 | 8.6 | 0 | 0 | 0.002066272502 | -0.0007618049708 | -0.001304467532 | 59.77286
Solidification Simulation_5743 | 85.7AL+5.6MG+8.7SI in w% | 860.2365584 | 85.7 | 5.6 | 8.7 | 98.15739985 | 1.035565473 | 0.8070346814 | 85.7 | 5.6 | 8.7 | 0 | 0 | 0.00206272046 | -0.0007557897466 | -0.001306930714 | 60.33952
Solidification Simulation_5744 | 85.6AL+5.6MG+8.8SI in w% | 859.6541303 | 85.6 | 5.6 | 8.8 | 98.15320032 | 1.028668104 | 0.8181315791 | 85.6 | 5.6 | 8.8 | 0 | 0 | 0.002059134595 | -0.0007498495849 | -0.00130928501 | 60.90868
Solidification Simulation_5745 | 85.5AL+5.6MG+8.9SI in w% | 859.0700802 | 85.5 | 5.6 | 8.9 | 98.14892065 | 1.021803061 | 0.8292762897 | 85.5 | 5.6 | 8.9 | 0 | 0 | 0.002055526679 | -0.0007439870022 | -0.001311539676 | 61.48012
Solidification Simulation_5746 | 85.4AL+5.6MG+9SI in w% | 858.4844072 | 85.4 | 5.6 | 9 | 98.14456077 | 1.014970195 | 0.8404690377 | 85.4 | 5.6 | 9 | 0 | 0 | 0.002051894236 | -0.0007381992033 | -0.001313695033 | 62.05389
Solidification Simulation_5747 | 85.3AL+5.6MG+9.1SI in w% | 857.8971103 | 85.3 | 5.6 | 9.1 | 98.14012063 | 1.008169327 | 0.8517100376 | 85.3 | 5.6 | 9.1 | 0 | 0 | 0.002048239024 | -0.0007324851197 | -0.001315753905 | 62.63
Solidification Simulation_5748 | 85.2AL+5.6MG+9.2SI in w% | 857.3081887 | 85.2 | 5.6 | 9.2 | 98.13560017 | 1.001400313 | 0.8629995147 | 85.2 | 5.6 | 9.2 | 0 | 0 | 0.002044561817 | -0.0007268432414 | -0.001317718576 | 63.21478
Solidification Simulation_5749 | 85.1AL+5.6MG+9.3SI in w% | 856.7176419 | 85.1 | 5.6 | 9.3 | 98.13099933 | 0.9946629824 | 0.8743376857 | 85.1 | 5.6 | 9.3 | 0 | 0 | 0.002040864086 | -0.0007212724507 | -0.001319591636 | 63.7956
Solidification Simulation_5750 | 85AL+5.6MG+9.4SI in w% | 856.125469 | 85 | 5.6 | 9.4 | 98.12631804 | 0.987957184 | 0.8857247724 | 85 | 5.6 | 9.4 | 0 | 0 | 0.002037147194 | -0.0007157716276 | -0.001321375566 | 64.37874
Solidification Simulation_5751 | 84.9AL+5.6MG+9.5SI in w% | 855.5316696 | 84.9 | 5.6 | 9.5 | 98.12155624 | 0.9812827638 | 0.8971609956 | 84.9 | 5.6 | 9.5 | 0 | 0 | 0.002033411886 | -0.0007103393817 | -0.001323072504 | 64.96418
Solidification Simulation_5752 | 84.8AL+5.6MG+9.6SI in w% | 854.9362431 | 84.8 | 5.6 | 9.6 | 98.11671386 | 0.974639562 | 0.9086465736 | 84.8 | 5.6 | 9.6 | 0 | 0 | 0.002029659711 | -0.0007049747685 | -0.001324684942 | 65.55192
Solidification Simulation_5753 | 84.7AL+5.6MG+9.7SI in w% | 854.3391891 | 84.7 | 5.6 | 9.7 | 98.11179081 | 0.9680274523 | 0.9201817356 | 84.7 | 5.6 | 9.7 | 0 | 0 | 0.002025891313 | -0.00069967644 | -0.001326214873 | 66.14195
Solidification Simulation_5754 | 84.6AL+5.6MG+9.8SI in w% | 853.7405073 | 84.6 | 5.6 | 9.8 | 98.10678704 | 0.9614462633 | 0.9317666951 | 84.6 | 5.6 | 9.8 | 0 | 0 | 0.002022107994 | -0.0006944434075 | -0.001327664587 | 66.73426
Solidification Simulation_5755 | 84.5AL+5.6MG+9.9SI in w% | 853.1401973 | 84.5 | 5.6 | 9.9 | 98.10170248 | 0.9548958489 | 0.9434016735 | 84.5 | 5.6 | 9.9 | 0 | 0 | 0.002018310994 | -0.0006892746928 | -0.001329036302 | 67.32884
Solidification Simulation_5756 | 84.4AL+5.6MG+10SI in w% | 852.538259 | 84.4 | 5.6 | 10 | 98.09653701 | 0.9483760892 | 0.9550869013 | 84.4 | 5.6 | 10 | 0 | 0 | 0.002014500877 | -0.00068416903 | -0.001330331847 | 67.92569
Solidification Simulation_5757 | 94.3AL+5.7MG+0SI in w% | 904.5000631 | 94.3 | 5.7 | 0 | 98.18359923 | 1.81640077 | 0 | 94.3 | 5.7 | 0 | 0 | 0 | 0.001940714507 | -0.001940714507 |  | 20.01135
Solidification Simulation_5758 | 94.2AL+5.7MG+0.1SI in w% | 904.0480582 | 94.2 | 5.7 | 0.1 | 98.1867341 | 1.805553673 | 0.007712230586 | 94.2 | 5.7 | 0.1 | 0 | 0 | 0.001955235118 | -0.00190996833 | -4.52667877e-05 | 20.39012
Solidification Simulation_5759 | 94.1AL+5.7MG+0.2SI in w% | 903.5948421 | 94.1 | 5.7 | 0.2 | 98.189781 | 1.794765565 | 0.01545343567 | 94.1 | 5.7 | 0.2 | 0 | 0 | 0.001969048309 | -0.001880186945 | -8.88613641e-05 | 20.7703
Solidification Simulation_5760 | 94AL+5.7MG+0.3SI in w% | 903.1404057 | 94 | 5.7 | 0.3 | 98.19274018 | 1.784035988 | 0.02322383501 | 94 | 5.7 | 0.3 | 0 | 0 | 0.001982181834 | -0.001851317284 | -0.0001308645497 | 21.15197
Solidification Simulation_5761 | 93.9AL+5.7MG+0.4SI in w% | 902.6847401 | 93.9 | 5.7 | 0.4 | 98.19561188 | 1.773364472 | 0.03102364799 | 93.9 | 5.7 | 0.4 | 0 | 0 | 0.001994671101 | -0.001823318829 | -0.0001713522719 | 21.53513
Solidification Simulation_5762 | 93.8AL+5.7MG+0.5SI in w% | 902.2278364 | 93.8 | 5.7 | 0.5 | 98.19839634 | 1.762750564 | 0.03885309374 | 93.8 | 5.7 | 0.5 | 0 | 0 | 0.002006543208 | -0.001796147927 | -0.0002103952811 | 21.9198
Solidification Simulation_5763 | 93.7AL+5.7MG+0.6SI in w% | 901.7696857 | 93.7 | 5.7 | 0.6 | 98.2010938 | 1.752193814 | 0.04671239108 | 93.7 | 5.7 | 0.6 | 0 | 0 | 0.002017825117 | -0.001769765206 | -0.0002480599115 | 22.30603
Solidification Simulation_5764 | 93.6AL+5.7MG+0.7SI in w% | 901.3102795 | 93.6 | 5.7 | 0.7 | 98.20370447 | 1.741693773 | 0.05460175857 | 93.6 | 5.7 | 0.7 | 0 | 0 | 0.002028542189 | -0.001744133829 | -0.0002844083598 | 22.69384
Solidification Simulation_5765 | 93.5AL+5.7MG+0.8SI in w% | 900.8496093 | 93.5 | 5.7 | 0.8 | 98.20622859 | 1.73125 | 0.06252141447 | 93.5 | 5.7 | 0.8 | 0 | 0 | 0.002038718307 | -0.00171921929 | -0.0003194990166 | 23.08326
Solidification Simulation_5766 | 93.4AL+5.7MG+0.9SI in w% | 900.3876666 | 93.4 | 5.7 | 0.9 | 98.20866636 | 1.720862059 | 0.0704715768 | 93.4 | 5.7 | 0.9 | 0 | 0 | 0.002048375994 | -0.001694989235 | -0.0003533867595 | 23.47432
Solidification Simulation_5767 | 93.3AL+5.7MG+1SI in w% | 899.9244432 | 93.3 | 5.7 | 1 | 98.21101802 | 1.710529513 | 0.07845246323 | 93.3 | 5.7 | 1 | 0 | 0 | 0.002057526873 | -0.001671405447 | -0.0003861214264 | 23.86712
Solidification Simulation_5768 | 93.2AL+5.7MG+1.1SI in w% | 899.4599307 | 93.2 | 5.7 | 1.1 | 98.21328377 | 1.700251936 | 0.08646429125 | 93.2 | 5.7 | 1.1 | 0 | 0 | 0.002066219973 | -0.001648462925 | -0.0004177570486 | 24.26145
Solidification Simulation_5769 | 93.1AL+5.7MG+1.2SI in w% | 898.9941213 | 93.1 | 5.7 | 1.2 | 98.21546381 | 1.690028909 | 0.09450727826 | 93.1 | 5.7 | 1.2 | 0 | 0 | 0.002074445368 | -0.001626111307 | -0.0004483340607 | 24.65758
Solidification Simulation_5770 | 93AL+5.7MG+1.3SI in w% | 898.527007 | 93 | 5.7 | 1.3 | 98.21755833 | 1.679860029 | 0.1025816418 | 93 | 5.7 | 1.3 | 0 | 0 | 0.002082230718 | -0.001604333172 | -0.0004778975458 | 25.05545
Solidification Simulation_5771 | 92.9AL+5.7MG+1.4SI in w% | 898.0585798 | 92.9 | 5.7 | 1.4 | 98.21956755 | 1.669744851 | 0.1106875977 | 92.9 | 5.7 | 1.4 | 0 | 0 | 0.002089593104 | -0.001583104719 | -0.0005064883843 | 25.45509
Solidification Simulation_5772 | 92.8AL+5.7MG+1.5SI in w% | 897.588832 | 92.8 | 5.7 | 1.5 | 98.22149167 | 1.659682964 | 0.1188253626 | 92.8 | 5.7 | 1.5 | 0 | 0 | 0.002096548736 | -0.001562403504 | -0.000534145232 | 25.85652
Solidification Simulation_5773 | 92.7AL+5.7MG+1.6SI in w% | 897.1177561 | 92.7 | 5.7 | 1.6 | 98.22333085 | 1.649673996 | 0.1269951538 | 92.7 | 5.7 | 1.6 | 0 | 0 | 0.002103113019 | -0.001542208344 | -0.0005609046756 | 26.25976
Solidification Simulation_5774 | 92.6AL+5.7MG+1.7SI in w% | 896.6453445 | 92.6 | 5.7 | 1.7 | 98.22508528 | 1.639717529 | 0.1351971872 | 92.6 | 5.7 | 1.7 | 0 | 0 | 0.002109300601 | -0.001522499227 | -0.0005868013743 | 26.66484
Solidification Simulation_5775 | 92.5AL+5.7MG+1.8SI in w% | 896.1715898 | 92.5 | 5.7 | 1.8 | 98.22675515 | 1.629813168 | 0.1434316786 | 92.5 | 5.7 | 1.8 | 0 | 0 | 0.002115125372 | -0.001503257207 | -0.0006118681656 | 27.07178
Solidification Simulation_5776 | 92.4AL+5.7MG+1.9SI in w% | 895.6964847 | 92.4 | 5.7 | 1.9 | 98.22834065 | 1.619960511 | 0.1516988437 | 92.4 | 5.7 | 1.9 | 0 | 0 | 0.00212060072 | -0.001484464439 | -0.0006361362818 | 27.48061
Solidification Simulation_5777 | 92.3AL+5.7MG+2SI in w% | 895.220022 | 92.3 | 5.7 | 2 | 98.22984192 | 1.610159179 | 0.1599988982 | 92.3 | 5.7 | 2 | 0 | 0 | 0.002125739272 | -0.001466103954 | -0.000659635318 | 27.89134
Solidification Simulation_5778 | 92.2AL+5.7MG+2.1SI in w% | 894.7421946 | 92.2 | 5.7 | 2.1 | 98.23125916 | 1.600408787 | 0.1683320578 | 92.2 | 5.7 | 2.1 | 0 | 0 | 0.00213055312 | -0.001448159693 | -0.0006823934263 | 28.30399
Solidification Simulation_5779 | 92.1AL+5.7MG+2.2SI in w% | 894.2629956 | 92.1 | 5.7 | 2.2 | 98.23259251 | 1.590708956 | 0.1766985377 | 92.1 | 5.7 | 2.2 | 0 | 0 | 0.002135053819 | -0.001430616431 | -0.0007044373873 | 28.7186
Solidification Simulation_5780 | 92AL+5.7MG+2.3SI in w% | 893.782418 | 92 | 5.7 | 2.3 | 98.23384214 | 1.581059311 | 0.1850985531 | 92 | 5.7 | 2.3 | 0 | 0 | 0.002139252419 | -0.001413459731 | -0.0007257926884 | 29.13517
Solidification Simulation_5781 | 91.9AL+5.7MG+2.4SI in w% | 893.3004552 | 91.9 | 5.7 | 2.4 | 98.2350082 | 1.571459481 | 0.193532319 | 91.9 | 5.7 | 2.4 | 0 | 0 | 0.002143159478 | -0.001396675845 | -0.0007464836333 | 29.55372
Solidification Simulation_5782 | 91.8AL+5.7MG+2.5SI in w% | 892.8171004 | 91.8 | 5.7 | 2.5 | 98.23609086 | 1.561909093 | 0.20200005 | 91.8 | 5.7 | 2.5 | 0 | 0 | 0.002146785121 | -0.001380251749 | -0.0007665333727 | 29.97428
Solidification Simulation_5783 | 91.7AL+5.7MG+2.6SI in w% | 892.332347 | 91.7 | 5.7 | 2.6 | 98.23709024 | 1.552407802 | 0.2105019619 | 91.7 | 5.7 | 2.6 | 0 | 0 | 0.002150138943 | -0.001364174979 | -0.0007859639632 | 30.39687
Solidification Simulation_5784 | 91.6AL+5.7MG+2.7SI in w% | 891.8461888 | 91.6 | 5.7 | 2.7 | 98.2380065 | 1.542955232 | 0.2190382682 | 91.6 | 5.7 | 2.7 | 0 | 0 | 0.002153230417 | -0.001348433851 | -0.0008047965661 | 30.82149
Solidification Simulation_5785 | 91.5AL+5.7MG+2.8SI in w% | 891.3586192 | 91.5 | 5.7 | 2.8 | 98.23883978 | 1.533551033 | 0.227609184 | 91.5 | 5.7 | 2.8 | 0 | 0 | 0.002156068385 | -0.001333017081 | -0.0008230513041 | 31.24818
Solidification Simulation_5786 | 91.4AL+5.7MG+2.9SI in w% | 890.869632 | 91.4 | 5.7 | 2.9 | 98.23959023 | 1.524194844 | 0.2362149227 | 91.4 | 5.7 | 2.9 | 0 | 0 | 0.002158661413 | -0.001317913968 | -0.0008407474449 | 31.67694
Solidification Simulation_5787 | 91.3AL+5.7MG+3SI in w% | 890.3792211 | 91.3 | 5.7 | 3 | 98.24025795 | 1.514886351 | 0.2448557012 | 91.3 | 5.7 | 3 | 0 | 0 | 0.002161017617 | -0.001303114238 | -0.0008579033785 | 32.1078
Solidification Simulation_5788 | 91.2AL+5.7MG+3.1SI in w% | 889.8873804 | 91.2 | 5.7 | 3.1 | 98.24084309 | 1.505625178 | 0.2535317312 | 91.2 | 5.7 | 3.1 | 0 | 0 | 0.002163145105 | -0.001288608285 | -0.0008745368201 | 32.54077
Solidification Simulation_5789 | 91.1AL+5.7MG+3.2SI in w% | 889.3941041 | 91.1 | 5.7 | 3.2 | 98.24134578 | 1.496410997 | 0.2622432276 | 91.1 | 5.7 | 3.2 | 0 | 0 | 0.002165051403 | -0.001274386765 | -0.0008906646376 | 32.97586
Solidification Simulation_5790 | 91AL+5.7MG+3.3SI in w% | 888.8993861 | 91 | 5.7 | 3.3 | 98.24176612 | 1.487243471 | 0.2709904046 | 91 | 5.7 | 3.3 | 0 | 0 | 0.002166743716 | -0.001260440731 | -0.0009063029842 | 33.4131
Solidification Simulation_5791 | 90.9AL+5.7MG+3.4SI in w% | 888.4032209 | 90.9 | 5.7 | 3.4 | 98.24210425 | 1.47812227 | 0.279773476 | 90.9 | 5.7 | 3.4 | 0 | 0 | 0.002168229303 | -0.001246761839 | -0.000921467464 | 33.85249
Solidification Simulation_5792 | 90.8AL+5.7MG+3.5SI in w% | 887.9056028 | 90.8 | 5.7 | 3.5 | 98.24236028 | 1.469047066 | 0.2885926559 | 90.8 | 5.7 | 3.5 | 0 | 0 | 0.002169514873 | -0.001233341926 | -0.0009361729473 | 34.29405
Solidification Simulation_5793 | 90.7AL+5.7MG+3.6SI in w% | 887.4065261 | 90.7 | 5.7 | 3.6 | 98.24253431 | 1.460017534 | 0.297448158 | 90.7 | 5.7 | 3.6 | 0 | 0 | 0.002170606842 | -0.001220173151 | -0.0009504336904 | 34.7378
Solidification Simulation_5794 | 90.6AL+5.7MG+3.7SI in w% | 886.9059855 | 90.6 | 5.7 | 3.7 | 98.24262645 | 1.451033354 | 0.3063401961 | 90.6 | 5.7 | 3.7 | 0 | 0 | 0.002171511768 | -0.001207248248 | -0.0009642635197 | 35.18374
Solidification Simulation_5795 | 90.5AL+5.7MG+3.8SI in w% | 886.4039756 | 90.5 | 5.7 | 3.8 | 98.24263681 | 1.44209421 | 0.315268984 | 90.5 | 5.7 | 3.8 | 0 | 0 | 0.002172235517 | -0.001194559958 | -0.0009776755588 | 35.63189
Solidification Simulation_5796 | 90.4AL+5.7MG+3.9SI in w% | 885.9004911 | 90.4 | 5.7 | 3.9 | 98.24256548 | 1.433199787 | 0.3242347354 | 90.4 | 5.7 | 3.9 | 0 | 0 | 0.0021727842 | -0.001182101618 | -0.0009906825816 | 36.08227
Solidification Simulation_5797 | 90.3AL+5.7MG+4SI in w% | 885.395527 | 90.3 | 5.7 | 4 | 98.24241257 | 1.424349771 | 0.3332376634 | 90.3 | 5.7 | 4 | 0 | 0 | 0.00217316341 | -0.001169866637 | -0.001003296773 | 36.53488
Solidification Simulation_5798 | 90.2AL+5.7MG+4.1SI in w% | 884.889078 | 90.2 | 5.7 | 4.1 | 98.24217815 | 1.415543871 | 0.3422779832 | 90.2 | 5.7 | 4.1 | 0 | 0 | 0.002173378473 | -0.001157848649 | -0.001015529825 | 36.98974
Solidification Simulation_5799 | 90.1AL+5.7MG+4.2SI in w% | 884.3811394 | 90.1 | 5.7 | 4.2 | 98.24186233 | 1.406781764 | 0.3513559062 | 90.1 | 5.7 | 4.2 | 0 | 0 | 0.002173435001 | -0.001146041834 | -0.001027393168 | 37.44685
Solidification Simulation_5800 | 90AL+5.7MG+4.3SI in w% | 883.8717061 | 90 | 5.7 | 4.3 | 98.24146518 | 1.398063173 | 0.3604716485 | 90 | 5.7 | 4.3 | 0 | 0 | 0.002173337823 | -0.00113444023 | -0.001038897594 | 37.90624
Solidification Simulation_5801 | 89.9AL+5.7MG+4.4SI in w% | 883.3607734 | 89.9 | 5.7 | 4.4 | 98.2409868 | 1.389387783 | 0.3696254215 | 89.9 | 5.7 | 4.4 | 0 | 0 | 0.002173094365 | -0.0011230396 | -0.001050054764 | 38.36788
Solidification Simulation_5802 | 89.8AL+5.7MG+4.5SI in w% | 882.8483367 | 89.8 | 5.7 | 4.5 | 98.24042725 | 1.380755312 | 0.3788174399 | 89.8 | 5.7 | 4.5 | 0 | 0 | 0.002172702681 | -0.001111831095 | -0.001060871586 | 38.83186
Solidification Simulation_5803 | 89.7AL+5.7MG+4.6SI in w% | 882.3343913 | 89.7 | 5.7 | 4.6 | 98.23978662 | 1.372165466 | 0.3880479168 | 89.7 | 5.7 | 4.6 | 0 | 0 | 0.002172174033 | -0.001100813026 | -0.001071361007 | 39.29811
Solidification Simulation_5804 | 89.6AL+5.7MG+4.7SI in w% | 881.8189327 | 89.6 | 5.7 | 4.7 | 98.23906497 | 1.363617963 | 0.3973170659 | 89.6 | 5.7 | 4.7 | 0 | 0 | 0.002171510914 | -0.001089979445 | -0.001081531469 | 39.76667
Solidification Simulation_5805 | 89.5AL+5.7MG+4.8SI in w% | 881.3019566 | 89.5 | 5.7 | 4.8 | 98.23826238 | 1.355112519 | 0.4066251007 | 89.5 | 5.7 | 4.8 | 0 | 0 | 0.0021707174 | -0.001079325426 | -0.001091391974 | 40.23755
Solidification Simulation_5806 | 89.4AL+5.7MG+4.9SI in w% | 880.7834586 | 89.4 | 5.7 | 4.9 | 98.23737891 | 1.346648853 | 0.4159722347 | 89.4 | 5.7 | 4.9 | 0 | 0 | 0.002169801433 | -0.001068848278 | -0.001100953154 | 40.7107
Solidification Simulation_5807 | 89.3AL+5.7MG+5SI in w% | 880.2634346 | 89.3 | 5.7 | 5 | 98.23641462 | 1.338226697 | 0.4253586822 | 89.3 | 5.7 | 5 | 0 | 0 | 0.002168756593 | -0.001058538381 | -0.001110218212 | 41.18629
Solidification Simulation_5808 | 89.2AL+5.7MG+5.1SI in w% | 879.7418803 | 89.2 | 5.7 | 5.1 | 98.23536957 | 1.32984577 | 0.4347846561 | 89.2 | 5.7 | 5.1 | 0 | 0 | 0.002167597224 | -0.001048396627 | -0.001119200597 | 41.66416
Solidification Simulation_5809 | 89.1AL+5.7MG+5.2SI in w% | 879.2187918 | 89.1 | 5.7 | 5.2 | 98.23424382 | 1.321505807 | 0.4442503702 | 89.1 | 5.7 | 5.2 | 0 | 0 | 0.002166323785 | -0.001038417261 | -0.001127906524 | 42.14438
Solidification Simulation_5810 | 89AL+5.7MG+5.3SI in w% | 878.6941651 | 89 | 5.7 | 5.3 | 98.23303742 | 1.313206541 | 0.4537560384 | 89 | 5.7 | 5.3 | 0 | 0 | 0.002164940162 | -0.001028596439 | -0.001136343722 | 42.62696
Solidification Simulation_5811 | 88.9AL+5.7MG+5.4SI in w% | 878.1679963 | 88.9 | 5.7 | 5.4 | 98.23175042 | 1.304947708 | 0.4633018742 | 88.9 | 5.7 | 5.4 | 0 | 0 | 0.002163436866 | -0.001018924135 | -0.001144512732 | 43.11189
Solidification Simulation_5812 | 88.8AL+5.7MG+5.5SI in w% | 877.6402817 | 88.8 | 5.7 | 5.5 | 98.23038286 | 1.29672905 | 0.4728880916 | 88.8 | 5.7 | 5.5 | 0 | 0 | 0.002161843678 | -0.001009409123 | -0.001152434555 | 43.59919
Solidification Simulation_5813 | 88.7AL+5.7MG+5.6SI in w% | 877.1110175 | 88.7 | 5.7 | 5.6 | 98.22893479 | 1.288550307 | 0.4825149041 | 88.7 | 5.7 | 5.6 | 0 | 0 | 0.002160153431 | -0.001000042828 | -0.001160110603 | 44.08882
Solidification Simulation_5814 | 88.6AL+5.7MG+5.7SI in w% | 876.5802003 | 88.6 | 5.7 | 5.7 | 98.22740624 | 1.280411231 | 0.4921825263 | 88.6 | 5.7 | 5.7 | 0 | 0 | 0.002158361468 | -0.0009908180849 | -0.001167543383 | 44.58091
Solidification Simulation_5815 | 88.5AL+5.7MG+5.8SI in w% | 876.0478265 | 88.5 | 5.7 | 5.8 | 98.22579726 | 1.272311566 | 0.5018911715 | 88.5 | 5.7 | 5.8 | 0 | 0 | 0.002156478821 | -0.0009817352308 | -0.00117474359 | 45.07534
Solidification Simulation_5816 | 88.4AL+5.7MG+5.9SI in w% | 875.5138927 | 88.4 | 5.7 | 5.9 | 98.22410788 | 1.264251067 | 0.5116410539 | 88.4 | 5.7 | 5.9 | 0 | 0 | 0.002154506095 | -0.0009727899019 | -0.001181716193 | 45.57215
Solidification Simulation_5817 | 88.3AL+5.7MG+6SI in w% | 874.9783955 | 88.3 | 5.7 | 6 | 98.22233812 | 1.256229488 | 0.5214323877 | 88.3 | 5.7 | 6 | 0 | 0 | 0.002152446331 | -0.0009639790087 | -0.001188467323 | 46.07135
Solidification Simulation_5818 | 88.2AL+5.7MG+6.1SI in w% | 874.4413318 | 88.2 | 5.7 | 6.1 | 98.22048803 | 1.248246587 | 0.5312653869 | 88.2 | 5.7 | 6.1 | 0 | 0 | 0.002150302488 | -0.0009552995642 | -0.001195002924 | 46.57295
Solidification Simulation_5819 | 88.1AL+5.7MG+6.2SI in w% | 873.9026983 | 88.1 | 5.7 | 6.2 | 98.21855761 | 1.240302126 | 0.5411402659 | 88.1 | 5.7 | 6.2 | 0 | 0 | 0.002148077451 | -0.000946748682 | -0.001201328769 | 47.07694
Solidification Simulation_5820 | 88AL+5.7MG+6.3SI in w% | 873.3624921 | 88 | 5.7 | 6.3 | 98.2165469 | 1.232395866 | 0.5510572386 | 88 | 5.7 | 6.3 | 0 | 0 | 0.002145764016 | -0.0009383192224 | -0.001207444793 | 47.58349
Solidification Simulation_5821 | 87.9AL+5.7MG+6.4SI in w% | 872.82071 | 87.9 | 5.7 | 6.4 | 98.21445591 | 1.224527574 | 0.5610165194 | 87.9 | 5.7 | 6.4 | 0 | 0 | 0.002143395061 | -0.0009300216001 | -0.001213373461 | 48.09211
Solidification Simulation_5822 | 87.8AL+5.7MG+6.5SI in w% | 872.2773493 | 87.8 | 5.7 | 6.5 | 98.21228465 | 1.216697024 | 0.5710183235 | 87.8 | 5.7 | 6.5 | 0 | 0 | 0.002140942898 | -0.0009218399615 | -0.001219102936 | 48.6033
Solidification Simulation_5823 | 87.7AL+5.7MG+6.6SI in w% | 871.732407 | 87.7 | 5.7 | 6.6 | 98.21003315 | 1.208903988 | 0.5810628655 | 87.7 | 5.7 | 6.6 | 0 | 0 | 0.002138420272 | -0.0009137762105 | -0.001224644061 | 49.11689
Solidification Simulation_5824 | 87.6AL+5.7MG+6.7SI in w% | 871.1858806 | 87.6 | 5.7 | 6.7 | 98.2077014 | 1.201148241 | 0.59115036 | 87.6 | 5.7 | 6.7 | 0 | 0 | 0.002135829684 | -0.0009058278817 | -0.001230001802 | 49.63289
Solidification Simulation_5825 | 87.5AL+5.7MG+6.8SI in w% | 870.6377672 | 87.5 | 5.7 | 6.8 | 98.20528942 | 1.19342956 | 0.6012810221 | 87.5 | 5.7 | 6.8 | 0 | 0 | 0.002133173575 | -0.0008979925875 | -0.001235180987 | 50.1513
Solidification Simulation_5826 | 87.4AL+5.7MG+6.9SI in w% | 870.0880645 | 87.4 | 5.7 | 6.9 | 98.20279721 | 1.185747727 | 0.6114550665 | 87.4 | 5.7 | 6.9 | 0 | 0 | 0.002130454301 | -0.0008902680052 | -0.001240186296 | 50.67211
Solidification Simulation_5827 | 87.3AL+5.7MG+7SI in w% | 869.5367698 | 87.3 | 5.7 | 7 | 98.20022477 | 1.178102524 | 0.6216727083 | 87.3 | 5.7 | 7 | 0 | 0 | 0.002127674174 | -0.0008826518872 | -0.001245022287 | 51.19533
Solidification Simulation_5828 | 87.2AL+5.7MG+7.1SI in w% | 868.9838808 | 87.2 | 5.7 | 7.1 | 98.1975721 | 1.170493737 | 0.6319341628 | 87.2 | 5.7 | 7.1 | 0 | 0 | 0.002124835231 | -0.0008751419339 | -0.001249693297 | 51.72096
Solidification Simulation_5829 | 87.1AL+5.7MG+7.2SI in w% | 868.4293952 | 87.1 | 5.7 | 7.2 | 98.1948392 | 1.162921151 | 0.642239644 | 87.1 | 5.7 | 7.2 | 0 | 0 | 0.00212194005 | -0.0008677362534 | -0.001254203797 | 52.24899
Solidification Simulation_5830 | 87AL+5.7MG+7.3SI in w% | 867.8733108 | 87 | 5.7 | 7.3 | 98.19202607 | 1.15538456 | 0.6525893684 | 87 | 5.7 | 7.3 | 0 | 0 | 0.00211899056 | -0.0008604326734 | -0.001258557887 | 52.77943
Solidification Simulation_5831 | 86.9AL+5.7MG+7.4SI in w% | 867.3156253 | 86.9 | 5.7 | 7.4 | 98.18913269 | 1.147883759 | 0.6629835514 | 86.9 | 5.7 | 7.4 | 0 | 0 | 0.002115988831 | -0.0008532291951 | -0.001262759636 | 53.31227
Solidification Simulation_5832 | 86.8AL+5.7MG+7.5SI in w% | 866.7563368 | 86.8 | 5.7 | 7.5 | 98.18615905 | 1.140418543 | 0.6734224087 | 86.8 | 5.7 | 7.5 | 0 | 0 | 0.002112936872 | -0.0008461238733 | -0.001266812999 | 53.84751
Solidification Simulation_5833 | 86.7AL+5.7MG+7.6SI in w% | 866.1954432 | 86.7 | 5.7 | 7.6 | 98.18310513 | 1.132988712 | 0.6839061563 | 86.7 | 5.7 | 7.6 | 0 | 0 | 0.002109836646 | -0.0008391148197 | -0.001270721826 | 54.38516
Solidification Simulation_5834 | 86.6AL+5.7MG+7.7SI in w% | 865.6329426 | 86.6 | 5.7 | 7.7 | 98.17997093 | 1.125594062 | 0.6944350087 | 86.6 | 5.7 | 7.7 | 0 | 0 | 0.002106690055 | -0.0008322001957 | -0.001274489859 | 54.9252
Solidification Simulation_5835 | 86.5AL+5.7MG+7.8SI in w% | 865.0688333 | 86.5 | 5.7 | 7.8 | 98.1767564 | 1.118234412 | 0.705009186 | 86.5 | 5.7 | 7.8 | 0 | 0 | 0.002103498737 | -0.0008253780948 | -0.001278120642 | 55.46764
Solidification Simulation_5836 | 86.4AL+5.7MG+7.9SI in w% | 864.5031134 | 86.4 | 5.7 | 7.9 | 98.17346155 | 1.110909554 | 0.7156289006 | 86.4 | 5.7 | 7.9 | 0 | 0 | 0.002100264919 | -0.0008186470097 | -0.00128161791 | 56.01247
Solidification Simulation_5837 | 86.3AL+5.7MG+8SI in w% | 863.9357812 | 86.3 | 5.7 | 8 | 98.17008633 | 1.103619301 | 0.7262943702 | 86.3 | 5.7 | 8 | 0 | 0 | 0.002096990168 | -0.0008120051389 | -0.001284985029 | 56.5597
Solidification Simulation_5838 | 86.2AL+5.7MG+8.1SI in w% | 863.3668353 | 86.2 | 5.7 | 8.1 | 98.16663073 | 1.096363459 | 0.7370058101 | 86.2 | 5.7 | 8.1 | 0 | 0 | 0.002093676195 | -0.0008054508348 | -0.00128822536 | 57.10931
Solidification Simulation_5839 | 86.1AL+5.7MG+8.2SI in w% | 862.796274 | 86.1 | 5.7 | 8.2 | 98.1630947 | 1.089141857 | 0.747763441 | 86.1 | 5.7 | 8.2 | 0 | 0 | 0.002090324431 | -0.0007989823695 | -0.001291342062 | 57.6613
Solidification Simulation_5840 | 86AL+5.7MG+8.3SI in w% | 862.224096 | 86 | 5.7 | 8.3 | 98.15947823 | 1.081954297 | 0.7585674758 | 86 | 5.7 | 8.3 | 0 | 0 | 0.002086936946 | -0.0007925984178 | -0.001294338529 | 58.21567
Solidification Simulation_5841 | 85.9AL+5.7MG+8.4SI in w% | 861.6502998 | 85.9 | 5.7 | 8.4 | 98.15578127 | 1.074800595 | 0.7694181313 | 85.9 | 5.7 | 8.4 | 0 | 0 | 0.002083515115 | -0.0007862973455 | -0.00129721777 | 58.77241
Solidification Simulation_5842 | 85.8AL+5.7MG+8.5SI in w% | 861.0748843 | 85.8 | 5.7 | 8.5 | 98.15200378 | 1.06768059 | 0.7803156297 | 85.8 | 5.7 | 8.5 | 0 | 0 | 0.002080060243 | -0.0007800775482 | -0.001299982695 | 59.33153
Solidification Simulation_5843 | 85.7AL+5.7MG+8.6SI in w% | 860.4978481 | 85.7 | 5.7 | 8.6 | 98.14814573 | 1.060594087 | 0.7912601835 | 85.7 | 5.7 | 8.6 | 0 | 0 | 0.002076574277 | -0.0007739378146 | -0.001302636462 | 59.893
Solidification Simulation_5844 | 85.6AL+5.7MG+8.7SI in w% | 859.9191902 | 85.6 | 5.7 | 8.7 | 98.14420707 | 1.053540917 | 0.802252012 | 85.6 | 5.7 | 8.7 | 0 | 0 | 0.002073058249 | -0.0007678765103 | -0.001305181738 | 60.45684
Solidification Simulation_5845 | 85.5AL+5.7MG+8.8SI in w% | 859.3389095 | 85.5 | 5.7 | 8.8 | 98.14018776 | 1.046520907 | 0.8132913329 | 85.5 | 5.7 | 8.8 | 0 | 0 | 0.00206951399 | -0.0007618924779 | -0.001307621512 | 61.02302
Solidification Simulation_5846 | 85.4AL+5.7MG+8.9SI in w% | 858.7570051 | 85.4 | 5.7 | 8.9 | 98.13608775 | 1.039533884 | 0.824378363 | 85.4 | 5.7 | 8.9 | 0 | 0 | 0.002065942706 | -0.000755984278 | -0.001309958428 | 61.59156
Solidification Simulation_5847 | 85.3AL+5.7MG+9SI in w% | 858.173476 | 85.3 | 5.7 | 9 | 98.13190699 | 1.032579691 | 0.8355133242 | 85.3 | 5.7 | 9 | 0 | 0 | 0.002062345496 | -0.0007501504788 | -0.001312195017 | 62.16243
Solidification Simulation_5848 | 85.2AL+5.7MG+9.1SI in w% | 857.5883214 | 85.2 | 5.7 | 9.1 | 98.12764543 | 1.025658144 | 0.8466964292 | 85.2 | 5.7 | 9.1 | 0 | 0 | 0.002058724139 | -0.0007443900401 | -0.001314334099 | 62.73564
Solidification Simulation_5849 | 85.1AL+5.7MG+9.2SI in w% | 857.0015405 | 85.1 | 5.7 | 9.2 | 98.123303 | 1.018769101 | 0.8579279034 | 85.1 | 5.7 | 9.2 | 0 | 0 | 0.002055079447 | -0.000738701482 | -0.001316377965 | 63.31753
Solidification Simulation_5850 | 85AL+5.7MG+9.3SI in w% | 856.4131328 | 85 | 5.7 | 9.3 | 98.11887966 | 1.011912378 | 0.8692079587 | 85 | 5.7 | 9.3 | 0 | 0 | 0.002051413139 | -0.0007330838235 | -0.001318329315 | 63.89544
Solidification Simulation_5851 | 84.9AL+5.7MG+9.4SI in w% | 855.8230975 | 84.9 | 5.7 | 9.4 | 98.11437535 | 1.005087835 | 0.8805368197 | 84.9 | 5.7 | 9.4 | 0 | 0 | 0.002047725953 | -0.0007275356437 | -0.001320190309 | 64.47568
Solidification Simulation_5852 | 84.8AL+5.7MG+9.5SI in w% | 855.2314342 | 84.8 | 5.7 | 9.5 | 98.10979 | 0.9982953005 | 0.8919147018 | 84.8 | 5.7 | 9.5 | 0 | 0 | 0.002044019335 | -0.0007220559106 | -0.001321963425 | 65.05821
Solidification Simulation_5853 | 84.7AL+5.7MG+9.6SI in w% | 854.6381424 | 84.7 | 5.7 | 9.6 | 98.10512355 | 0.9915346241 | 0.9033418255 | 84.7 | 5.7 | 9.6 | 0 | 0 | 0.002040294611 | -0.0007166435825 | -0.001323651028 | 65.64304
Solidification Simulation_5854 | 84.6AL+5.7MG+9.7SI in w% | 854.0432217 | 84.6 | 5.7 | 9.7 | 98.10037594 | 0.9848056522 | 0.9148184105 | 84.6 | 5.7 | 9.7 | 0 | 0 | 0.002036552496 | -0.0007112973498 | -0.001325255146 | 66.23016
Solidification Simulation_5855 | 84.5AL+5.7MG+9.8SI in w% | 853.4466718 | 84.5 | 5.7 | 9.8 | 98.0955471 | 0.9781082281 | 0.9263446748 | 84.5 | 5.7 | 9.8 | 0 | 0 | 0.002032794519 | -0.000706016345 | -0.001326778174 | 66.81955
Solidification Simulation_5856 | 84.4AL+5.7MG+9.9SI in w% | 852.8484925 | 84.4 | 5.7 | 9.9 | 98.09063694 | 0.9714422178 | 0.9379208435 | 84.4 | 5.7 | 9.9 | 0 | 0 | 0.00202902128 | -0.0007007992893 | -0.00132822199 | 67.41122
Solidification Simulation_5857 | 84.3AL+5.7MG+10SI in w% | 852.2486835 | 84.3 | 5.7 | 10 | 98.08564541 | 0.9648074584 | 0.9495471316 | 84.3 | 5.7 | 10 | 0 | 0 | 0.002025234061 | -0.0006956452671 | -0.001329588793 | 68.00514
Solidification Simulation_5858 | 94.2AL+5.8MG+0SI in w% | 903.9845795 | 94.2 | 5.8 | 0 | 98.15182901 | 1.848170989 | 0 | 94.2 | 5.8 | 0 | 0 | 0 | 0.001939101625 | -0.001939101625 |  | 20.37972
Solidification Simulation_5859 | 94.1AL+5.8MG+0.1SI in w% | 903.5350086 | 94.1 | 5.8 | 0.1 | 98.15522012 | 1.83712166 | 0.007658215507 | 94.1 | 5.8 | 0.1 | 0 | 0 | 0.001953781782 | -0.001909286602 | -4.449518033e-05 | 20.75568
Solidification Simulation_5860 | 94AL+5.8MG+0.2SI in w% | 903.0842225 | 94 | 5.8 | 0.2 | 98.15852198 | 1.826132588 | 0.01534542788 | 94 | 5.8 | 0.2 | 0 | 0 | 0.001967763439 | -0.00188037701 | -8.738642852e-05 | 21.13305
Solidification Simulation_5861 | 93.9AL+5.8MG+0.3SI in w% | 902.6322121 | 93.9 | 5.8 | 0.3 | 98.16173485 | 1.815203296 | 0.02306185547 | 93.9 | 5.8 | 0.3 | 0 | 0 | 0.001981077556 | -0.00185232821 | -0.0001287493464 | 21.51189
Solidification Simulation_5862 | 93.8AL+5.8MG+0.4SI in w% | 902.1789683 | 93.8 | 5.8 | 0.4 | 98.16485897 | 1.804333311 | 0.03080771628 | 93.8 | 5.8 | 0.4 | 0 | 0 | 0.001993753467 | -0.001825098781 | -0.0001686546863 | 21.89221
Solidification Simulation_5863 | 93.7AL+5.8MG+0.5SI in w% | 901.7244824 | 93.7 | 5.8 | 0.5 | 98.16789462 | 1.793522156 | 0.03858322794 | 93.7 | 5.8 | 0.5 | 0 | 0 | 0.002005818689 | -0.00179864994 | -0.000207168749 | 22.27405
Solidification Simulation_5864 | 93.6AL+5.8MG+0.6SI in w% | 901.2687456 | 93.6 | 5.8 | 0.6 | 98.17084199 | 1.7827694 | 0.0463886082 | 93.6 | 5.8 | 0.6 | 0 | 0 | 0.002017299247 | -0.001772945535 | -0.000244353712 | 22.65744
Solidification Simulation_5865 | 93.5AL+5.8MG+0.7SI in w% | 900.8117492 | 93.5 | 5.8 | 0.7 | 98.17370137 | 1.772074554 | 0.05422407391 | 93.5 | 5.8 | 0.7 | 0 | 0 | 0.002028219535 | -0.001747951546 | -0.0002802679892 | 23.04241
Solidification Simulation_5866 | 93.4AL+5.8MG+0.8SI in w% | 900.3534848 | 93.4 | 5.8 | 0.8 | 98.17647298 | 1.761437178 | 0.06208984205 | 93.4 | 5.8 | 0.8 | 0 | 0 | 0.002038602609 | -0.001723636112 | -0.0003149664968 | 23.42899
Solidification Simulation_5867 | 93.3AL+5.8MG+0.9SI in w% | 899.8939438 | 93.3 | 5.8 | 0.9 | 98.17915705 | 1.750856823 | 0.06998612923 | 93.3 | 5.8 | 0.9 | 0 | 0 | 0.002048470239 | -0.001699969314 | -0.0003485009245 | 23.81719
Solidification Simulation_5868 | 93.2AL+5.8MG+1SI in w% | 899.433118 | 93.2 | 5.8 | 1 | 98.1817538 | 1.740333047 | 0.07791315183 | 93.2 | 5.8 | 1 | 0 | 0 | 0.002057843013 | -0.001676923037 | -0.000380919976 | 24.20706
Solidification Simulation_5869 | 93.1AL+5.8MG+1.1SI in w% | 898.9709993 | 93.1 | 5.8 | 1.1 | 98.18426346 | 1.729865412 | 0.08587112596 | 93.1 | 5.8 | 1.1 | 0 | 0 | 0.002066740417 | -0.001654470828 | -0.0004122695884 | 24.59862
Solidification Simulation_5870 | 93AL+5.8MG+1.2SI in w% | 898.5075796 | 93 | 5.8 | 1.2 | 98.18668625 | 1.719453485 | 0.0938602675 | 93 | 5.8 | 1.2 | 0 | 0 | 0.002075180916 | -0.001632587783 | -0.0004425931326 | 24.99188
Solidification Simulation_5871 | 92.9AL+5.8MG+1.3SI in w% | 898.0428509 | 92.9 | 5.8 | 1.3 | 98.18902237 | 1.709096838 | 0.1018807921 | 92.9 | 5.8 | 1.3 | 0 | 0 | 0.002083182028 | -0.001611250431 | -0.0004719315968 | 25.38689
Solidification Simulation_5872 | 92.8AL+5.8MG+1.4SI in w% | 897.5768054 | 92.8 | 5.8 | 1.4 | 98.19127204 | 1.698795046 | 0.1099329152 | 92.8 | 5.8 | 1.4 | 0 | 0 | 0.002090760385 | -0.001590436632 | -0.0005003237529 | 25.78366
Solidification Simulation_5873 | 92.7AL+5.8MG+1.5SI in w% | 897.1094353 | 92.7 | 5.8 | 1.5 | 98.19343546 | 1.688547691 | 0.118016852 | 92.7 | 5.8 | 1.5 | 0 | 0 | 0.002097931796 | -0.001570125485 | -0.0005278063113 | 26.18222
Solidification Simulation_5874 | 92.6AL+5.8MG+1.6SI in w% | 896.6407331 | 92.6 | 5.8 | 1.6 | 98.19551282 | 1.678354358 | 0.1261328175 | 92.6 | 5.8 | 1.6 | 0 | 0 | 0.002104711508 | -0.001550297387 | -0.0005544141202 | 26.58259
Solidification Simulation_5875 | 92.5AL+5.8MG+1.7SI in w% | 896.1706912 | 92.5 | 5.8 | 1.7 | 98.19750434 | 1.668214636 | 0.1342810265 | 92.5 | 5.8 | 1.7 | 0 | 0 | 0.002111113231 | -0.001530933233 | -0.0005801799976 | 26.9848
Solidification Simulation_5876 | 92.4AL+5.8MG+1.8SI in w% | 895.6993022 | 92.4 | 5.8 | 1.8 | 98.19941019 | 1.658128121 | 0.1424616936 | 92.4 | 5.8 | 1.8 | 0 | 0 | 0.002117151231 | -0.001512015785 | -0.0006051354454 | 27.38887
Solidification Simulation_5877 | 92.3AL+5.8MG+1.9SI in w% | 895.2265589 | 92.3 | 5.8 | 1.9 | 98.20123056 | 1.64809441 | 0.1506750333 | 92.3 | 5.8 | 1.9 | 0 | 0 | 0.002122838329 | -0.001493528165 | -0.0006293101638 | 27.79482
Solidification Simulation_5878 | 92.2AL+5.8MG+2SI in w% | 894.7524541 | 92.2 | 5.8 | 2 | 98.20296563 | 1.638113108 | 0.1589212599 | 92.2 | 5.8 | 2 | 0 | 0 | 0.002128186963 | -0.001475454514 | -0.0006527324498 | 28.20267
Solidification Simulation_5879 | 92.1AL+5.8MG+2.1SI in w% | 894.2769806 | 92.1 | 5.8 | 2.1 | 98.20461559 | 1.628183821 | 0.1672005874 | 92.1 | 5.8 | 2.1 | 0 | 0 | 0.002133209016 | -0.001457779787 | -0.0006754292298 | 28.61244
Solidification Simulation_5880 | 92AL+5.8MG+2.2SI in w% | 893.8001316 | 92 | 5.8 | 2.2 | 98.20618061 | 1.618306161 | 0.1755132297 | 92 | 5.8 | 2.2 | 0 | 0 | 0.00213791586 | -0.00144048972 | -0.0006974261397 | 29.02416
Solidification Simulation_5881 | 91.9AL+5.8MG+2.3SI in w% | 893.3219002 | 91.9 | 5.8 | 2.3 | 98.20766085 | 1.608479745 | 0.1838594007 | 91.9 | 5.8 | 2.3 | 0 | 0 | 0.002142318363 | -0.001423570731 | -0.0007187476328 | 29.43784
Solidification Simulation_5882 | 91.8AL+5.8MG+2.4SI in w% | 892.8422796 | 91.8 | 5.8 | 2.4 | 98.20905649 | 1.598704193 | 0.192239314 | 91.8 | 5.8 | 2.4 | 0 | 0 | 0.002146426951 | -0.001407009942 | -0.0007394170093 | 29.85351
Solidification Simulation_5883 | 91.7AL+5.8MG+2.5SI in w% | 892.3612632 | 91.7 | 5.8 | 2.5 | 98.21036769 | 1.58897913 | 0.200653183 | 91.7 | 5.8 | 2.5 | 0 | 0 | 0.002150251611 | -0.001390795097 | -0.0007594565142 | 30.27119
Solidification Simulation_5884 | 91.6AL+5.8MG+2.6SI in w% | 891.8788444 | 91.6 | 5.8 | 2.6 | 98.2115946 | 1.579304178 | 0.209101221 | 91.6 | 5.8 | 2.6 | 0 | 0 | 0.002153801923 | -0.001374914531 | -0.0007788873927 | 30.69088
Solidification Simulation_5885 | 91.5AL+5.8MG+2.7SI in w% | 891.3950168 | 91.5 | 5.8 | 2.7 | 98.21273737 | 1.569678986 | 0.2175836419 | 91.5 | 5.8 | 2.7 | 0 | 0 | 0.002157086984 | -0.001359357073 | -0.0007977299107 | 31.11262
Solidification Simulation_5886 | 91.4AL+5.8MG+2.8SI in w% | 890.909774 | 91.4 | 5.8 | 2.8 | 98.21379617 | 1.560103177 | 0.226100658 | 91.4 | 5.8 | 2.8 | 0 | 0 | 0.002160115806 | -0.001344112251 | -0.0008160035546 | 31.53642
Solidification Simulation_5887 | 91.3AL+5.8MG+2.9SI in w% | 890.4231099 | 91.3 | 5.8 | 2.9 | 98.21477112 | 1.550576395 | 0.2346524827 | 91.3 | 5.8 | 2.9 | 0 | 0 | 0.002162896796 | -0.001329169922 | -0.000833726874 | 31.96229
Solidification Simulation_5888 | 91.2AL+5.8MG+3SI in w% | 889.9350183 | 91.2 | 5.8 | 3 | 98.21566238 | 1.541098287 | 0.2432393288 | 91.2 | 5.8 | 3 | 0 | 0 | 0.002165438121 | -0.001314520459 | -0.000850917662 | 32.39026
Solidification Simulation_5889 | 91.1AL+5.8MG+3.1SI in w% | 889.4454932 | 91.1 | 5.8 | 3.1 | 98.21647009 | 1.5316685 | 0.2518614093 | 91.1 | 5.8 | 3.1 | 0 | 0 | 0.002167747525 | -0.0013001546 | -0.0008675929255 | 32.82033
Solidification Simulation_5890 | 91AL+5.8MG+3.2SI in w% | 888.9545286 | 91 | 5.8 | 3.2 | 98.21719438 | 1.522286688 | 0.2605189367 | 91 | 5.8 | 3.2 | 0 | 0 | 0.002169832768 | -0.001286063688 | -0.0008837690791 | 33.25253
Solidification Simulation_5891 | 90.9AL+5.8MG+3.3SI in w% | 888.4621188 | 90.9 | 5.8 | 3.3 | 98.21783537 | 1.512952507 | 0.2692121238 | 90.9 | 5.8 | 3.3 | 0 | 0 | 0.002171701051 | -0.001272239282 | -0.000899461769 | 33.68687
Solidification Simulation_5892 | 90.8AL+5.8MG+3.4SI in w% | 887.968258 | 90.8 | 5.8 | 3.4 | 98.2183932 | 1.503665619 | 0.2779411832 | 90.8 | 5.8 | 3.4 | 0 | 0 | 0.002173359286 | -0.001258673284 | -0.0009146860017 | 34.12337
Solidification Simulation_5893 | 90.7AL+5.8MG+3.5SI in w% | 887.4729405 | 90.7 | 5.8 | 3.5 | 98.21886799 | 1.494425687 | 0.2867063273 | 90.7 | 5.8 | 3.5 | 0 | 0 | 0.002174814443 | -0.001245358146 | -0.0009294562968 | 34.56203
Solidification Simulation_5894 | 90.6AL+5.8MG+3.6SI in w% | 886.9761609 | 90.6 | 5.8 | 3.6 | 98.21925985 | 1.485232381 | 0.2955077685 | 90.6 | 5.8 | 3.6 | 0 | 0 | 0.002176072974 | -0.001232286465 | -0.0009437865093 | 35.00288
Solidification Simulation_5895 | 90.5AL+5.8MG+3.7SI in w% | 886.4779137 | 90.5 | 5.8 | 3.7 | 98.21956891 | 1.476085372 | 0.3043457193 | 90.5 | 5.8 | 3.7 | 0 | 0 | 0.00217714106 | -0.001219451121 | -0.0009576899399 | 35.44593
Solidification Simulation_5896 | 90.4AL+5.8MG+3.8SI in w% | 885.9781937 | 90.4 | 5.8 | 3.8 | 98.21979527 | 1.466984336 | 0.3132203919 | 90.4 | 5.8 | 3.8 | 0 | 0 | 0.002178025017 | -0.001206845512 | -0.0009711795046 | 35.89119
Solidification Simulation_5897 | 90.3AL+5.8MG+3.9SI in w% | 885.4769955 | 90.3 | 5.8 | 3.9 | 98.21993906 | 1.457928943 | 0.3221319978 | 90.3 | 5.8 | 3.9 | 0 | 0 | 0.002178730639 | -0.001194463113 | -0.0009842675258 | 36.33867
Solidification Simulation_5898 | 90.2AL+5.8MG+4SI in w% | 884.974314 | 90.2 | 5.8 | 4 | 98.22000034 | 1.448918904 | 0.3310807519 | 90.2 | 5.8 | 4 | 0 | 0 | 0.002179263458 | -0.001182297621 | -0.0009969658379 | 36.78838
Solidification Simulation_5899 | 90.1AL+5.8MG+4.1SI in w% | 884.4701443 | 90.1 | 5.8 | 4.1 | 98.21997926 | 1.439953879 | 0.3400668637 | 90.1 | 5.8 | 4.1 | 0 | 0 | 0.002179629256 | -0.001170343258 | -0.001009285998 | 37.24034
Solidification Simulation_5900 | 90AL+5.8MG+4.2SI in w% | 883.9644813 | 90 | 5.8 | 4.2 | 98.21987589 | 1.431033566 | 0.3490905462 | 90 | 5.8 | 4.2 | 0 | 0 | 0.00217983308 | -0.001158594134 | -0.001021238946 | 37.69457
Solidification Simulation_5901 | 89.9AL+5.8MG+4.3SI in w% | 883.4573202 | 89.9 | 5.8 | 4.3 | 98.21969033 | 1.42215766 | 0.3581520117 | 89.9 | 5.8 | 4.3 | 0 | 0 | 0.002179880355 | -0.001147044931 | -0.001032835424 | 38.15105
Solidification Simulation_5902 | 89.8AL+5.8MG+4.4SI in w% | 882.9486563 | 89.8 | 5.8 | 4.4 | 98.21942267 | 1.413325858 | 0.3672514724 | 89.8 | 5.8 | 4.4 | 0 | 0 | 0.00217977579 | -0.001135690195 | -0.001044085596 | 38.60982
Solidification Simulation_5903 | 89.7AL+5.8MG+4.5SI in w% | 882.4384849 | 89.7 | 5.8 | 4.5 | 98.219073 | 1.404537861 | 0.3763891402 | 89.7 | 5.8 | 4.5 | 0 | 0 | 0.002179524499 | -0.00112452503 | -0.001054999469 | 39.07088
Solidification Simulation_5904 | 89.6AL+5.8MG+4.6SI in w% | 881.9268015 | 89.6 | 5.8 | 4.6 | 98.2186414 | 1.395793375 | 0.3855652274 | 89.6 | 5.8 | 4.6 | 0 | 0 | 0.002179130869 | -0.001113544369 | -0.001065586499 | 39.53424
Solidification Simulation_5905 | 89.5AL+5.8MG+4.7SI in w% | 881.4136015 | 89.5 | 5.8 | 4.7 | 98.21812796 | 1.387092098 | 0.3947799451 | 89.5 | 5.8 | 4.7 | 0 | 0 | 0.002178599737 | -0.001102743706 | -0.001075856031 | 39.9999
Solidification Simulation_5906 | 89.4AL+5.8MG+4.8SI in w% | 880.8988807 | 89.4 | 5.8 | 4.8 | 98.21753273 | 1.378433764 | 0.4040335083 | 89.4 | 5.8 | 4.8 | 0 | 0 | 0.002177935179 | -0.001092118315 | -0.001085816864 | 40.46788
Solidification Simulation_5907 | 89.3AL+5.8MG+4.9SI in w% | 880.3826347 | 89.3 | 5.8 | 4.9 | 98.21685581 | 1.369818067 | 0.4133261264 | 89.3 | 5.8 | 4.9 | 0 | 0 | 0.002177141633 | -0.001081663947 | -0.001095477687 | 40.93819
Solidification Simulation_5908 | 89.2AL+5.8MG+5SI in w% | 879.8648593 | 89.2 | 5.8 | 5 | 98.21609726 | 1.361244731 | 0.4226580124 | 89.2 | 5.8 | 5 | 0 | 0 | 0.002176223366 | -0.001071376487 | -0.001104846879 | 41.41083
Solidification Simulation_5909 | 89.1AL+5.8MG+5.1SI in w% | 879.3455505 | 89.1 | 5.8 | 5.1 | 98.21525714 | 1.352713477 | 0.4320293785 | 89.1 | 5.8 | 5.1 | 0 | 0 | 0.002175184088 | -0.001061251696 | -0.001113932392 | 41.88581
Solidification Simulation_5910 | 89AL+5.8MG+5.2SI in w% | 878.8247042 | 89 | 5.8 | 5.2 | 98.21433553 | 1.34422403 | 0.441440437 | 89 | 5.8 | 5.2 | 0 | 0 | 0.002174027857 | -0.001051285772 | -0.001122742085 | 42.36313
Solidification Simulation_5911 | 88.9AL+5.8MG+5.3SI in w% | 878.3023166 | 88.9 | 5.8 | 5.3 | 98.21333248 | 1.335776119 | 0.4508914001 | 88.9 | 5.8 | 5.3 | 0 | 0 | 0.002172745656 | -0.001041468836 | -0.00113127682 | 42.84281
Solidification Simulation_5912 | 88.8AL+5.8MG+5.4SI in w% | 877.7783837 | 88.8 | 5.8 | 5.4 | 98.21224805 | 1.327369473 | 0.4603824801 | 88.8 | 5.8 | 5.4 | 0 | 0 | 0.002171367198 | -0.001031809739 | -0.001139557458 | 43.32485
Solidification Simulation_5913 | 88.7AL+5.8MG+5.5SI in w% | 877.252902 | 88.7 | 5.8 | 5.5 | 98.21108228 | 1.319003827 | 0.4699138894 | 88.7 | 5.8 | 5.5 | 0 | 0 | 0.002169882767 | -0.001022298572 | -0.001147584196 | 43.80926
Solidification Simulation_5914 | 88.6AL+5.8MG+5.6SI in w% | 876.7258676 | 88.6 | 5.8 | 5.6 | 98.20983525 | 1.310678912 | 0.4794858392 | 88.6 | 5.8 | 5.6 | 0 | 0 | 0.002168295991 | -0.001012932043 | -0.001155363948 | 44.29603
Solidification Simulation_5915 | 88.5AL+5.8MG+5.7SI in w% | 876.1972771 | 88.5 | 5.8 | 5.7 | 98.20850697 | 1.302394487 | 0.4890985451 | 88.5 | 5.8 | 5.7 | 0 | 0 | 0.002166609879 | -0.00100370666 | -0.00116290322 | 44.78518
Solidification Simulation_5916 | 88.4AL+5.8MG+5.8SI in w% | 875.667127 | 88.4 | 5.8 | 5.8 | 98.20709751 | 1.294150277 | 0.4987522165 | 88.4 | 5.8 | 5.8 | 0 | 0 | 0.002164827888 | -0.000994619364 | -0.001170208524 | 45.27672
Solidification Simulation_5917 | 88.3AL+5.8MG+5.9SI in w% | 875.1354139 | 88.3 | 5.8 | 5.9 | 98.2056069 | 1.285946035 | 0.508447067 | 88.3 | 5.8 | 5.9 | 0 | 0 | 0.002162953193 | -0.0009856670912 | -0.001177286102 | 45.77064
Solidification Simulation_5918 | 88.2AL+5.8MG+6SI in w% | 874.6021345 | 88.2 | 5.8 | 6 | 98.20403518 | 1.277781511 | 0.5181833093 | 88.2 | 5.8 | 6 | 0 | 0 | 0.002160988878 | -0.0009768468728 | -0.001184142005 | 46.26694
Solidification Simulation_5919 | 88.1AL+5.8MG+6.1SI in w% | 874.0672856 | 88.1 | 5.8 | 6.1 | 98.20238239 | 1.269656452 | 0.5279611553 | 88.1 | 5.8 | 6.1 | 0 | 0 | 0.002158938123 | -0.0009681559456 | -0.001190782177 | 46.76564
Solidification Simulation_5920 | 88AL+5.8MG+6.2SI in w% | 873.5308642 | 88 | 5.8 | 6.2 | 98.20064855 | 1.261570627 | 0.5377808199 | 88 | 5.8 | 6.2 | 0 | 0 | 0.002156803484 | -0.0009595913118 | -0.001197212172 | 47.26674
Solidification Simulation_5921 | 87.9AL+5.8MG+6.3SI in w% | 872.9928671 | 87.9 | 5.8 | 6.3 | 98.1988337 | 1.253523782 | 0.5476425138 | 87.9 | 5.8 | 6.3 | 0 | 0 | 0.002154587982 | -0.000951150389 | -0.001203437593 | 47.77023
Solidification Simulation_5922 | 87.8AL+5.8MG+6.4SI in w% | 872.4532914 | 87.8 | 5.8 | 6.4 | 98.19693787 | 1.245515682 | 0.5575464507 | 87.8 | 5.8 | 6.4 | 0 | 0 | 0.002152294387 | -0.0009428305722 | -0.001209463815 | 48.27612
Solidification Simulation_5923 | 87.7AL+5.8MG+6.5SI in w% | 871.9121343 | 87.7 | 5.8 | 6.5 | 98.19496106 | 1.237546093 | 0.5674928437 | 87.7 | 5.8 | 6.5 | 0 | 0 | 0.002149925378 | -0.0009346293301 | -0.001215296047 | 48.78442
Solidification Simulation_5924 | 87.6AL+5.8MG+6.6SI in w% | 871.3693929 | 87.6 | 5.8 | 6.6 | 98.19290331 | 1.229614781 | 0.5774819058 | 87.6 | 5.8 | 6.6 | 0 | 0 | 0.002147483572 | -0.0009265442141 | -0.001220939358 | 49.29512
Solidification Simulation_5925 | 87.5AL+5.8MG+6.7SI in w% | 870.8250647 | 87.5 | 5.8 | 6.7 | 98.19076463 | 1.221721515 | 0.5875138503 | 87.5 | 5.8 | 6.7 | 0 | 0 | 0.002144971511 | -0.0009185728452 | -0.001226398666 | 49.80823
Solidification Simulation_5926 | 87.4AL+5.8MG+6.8SI in w% | 870.2791469 | 87.4 | 5.8 | 6.8 | 98.18854504 | 1.21386607 | 0.5975888906 | 87.4 | 5.8 | 6.8 | 0 | 0 | 0.002142391672 | -0.0009107129181 | -0.001231678754 | 50.32374
Solidification Simulation_5927 | 87.3AL+5.8MG+6.9SI in w% | 869.7316371 | 87.3 | 5.8 | 6.9 | 98.18624454 | 1.20604822 | 0.6077072399 | 87.3 | 5.8 | 6.9 | 0 | 0 | 0.002139746461 | -0.0009029621938 | -0.001236784267 | 50.84166
Solidification Simulation_5928 | 87.2AL+5.8MG+7SI in w% | 869.1825328 | 87.2 | 5.8 | 7 | 98.18386314 | 1.198267744 | 0.617869112 | 87.2 | 5.8 | 7 | 0 | 0 | 0.002137038224 | -0.0008953184997 | -0.001241719724 | 51.36198
Solidification Simulation_5929 | 87.1AL+5.8MG+7.1SI in w% | 868.6318317 | 87.1 | 5.8 | 7.1 | 98.18140086 | 1.190524423 | 0.6280747205 | 87.1 | 5.8 | 7.1 | 0 | 0 | 0.002134269243 | -0.0008877797254 | -0.001246489518 | 51.88471
Solidification Simulation_5930 | 87AL+5.8MG+7.2SI in w% | 868.0795314 | 87 | 5.8 | 7.2 | 98.17885768 | 1.182818041 | 0.6383242791 | 87 | 5.8 | 7.2 | 0 | 0 | 0.002131441744 | -0.0008803438229 | -0.001251097921 | 52.40985
Solidification Simulation_5931 | 86.9AL+5.8MG+7.3SI in w% | 867.5256299 | 86.9 | 5.8 | 7.3 | 98.17623361 | 1.175148385 | 0.6486180018 | 86.9 | 5.8 | 7.3 | 0 | 0 | 0.002128557885 | -0.000873008798 | -0.001255549087 | 52.9374
Solidification Simulation_5932 | 86.8AL+5.8MG+7.4SI in w% | 866.9701249 | 86.8 | 5.8 | 7.4 | 98.17352866 | 1.167515242 | 0.6589561026 | 86.8 | 5.8 | 7.4 | 0 | 0 | 0.002125619782 | -0.0008657727186 | -0.001259847064 | 53.46734
Solidification Simulation_5933 | 86.7AL+5.8MG+7.5SI in w% | 866.4130145 | 86.7 | 5.8 | 7.5 | 98.1707428 | 1.159918401 | 0.6693387946 | 86.7 | 5.8 | 7.5 | 0 | 0 | 0.002122629476 | -0.0008586336981 | -0.001263995778 | 53.99969
Solidification Simulation_5934 | 86.6AL+5.8MG+7.6SI in w% | 865.8542966 | 86.6 | 5.8 | 7.6 | 98.16787604 | 1.152357669 | 0.6797662954 | 86.6 | 5.8 | 7.6 | 0 | 0 | 0.002119588761 | -0.0008515897923 | -0.001267998969 | 54.53444
Solidification Simulation_5935 | 86.5AL+5.8MG+7.7SI in w% | 865.2939695 | 86.5 | 5.8 | 7.7 | 98.16492835 | 1.14483283 | 0.690238816 | 86.5 | 5.8 | 7.7 | 0 | 0 | 0.002116499985 | -0.0008446394468 | -0.001271860538 | 55.07159
Solidification Simulation_5936 | 86.4AL+5.8MG+7.8SI in w% | 864.7320314 | 86.4 | 5.8 | 7.8 | 98.16189974 | 1.137343688 | 0.7007565724 | 86.4 | 5.8 | 7.8 | 0 | 0 | 0.002113364853 | -0.0008377808199 | -0.001275584033 | 55.61114
Solidification Simulation_5937 | 86.3AL+5.8MG+7.9SI in w% | 864.1684805 | 86.3 | 5.8 | 7.9 | 98.15879018 | 1.129890044 | 0.711319779 | 86.3 | 5.8 | 7.9 | 0 | 0 | 0.002110185205 | -0.0008310122228 | -0.001279172982 | 56.15307
Solidification Simulation_5938 | 86.2AL+5.8MG+8SI in w% | 863.6033152 | 86.2 | 5.8 | 8 | 98.15559965 | 1.122471697 | 0.7219286493 | 86.2 | 5.8 | 8 | 0 | 0 | 0.002106962847 | -0.0008243320166 | -0.001282630831 | 56.6974
Solidification Simulation_5939 | 86.1AL+5.8MG+8.1SI in w% | 863.0365339 | 86.1 | 5.8 | 8.1 | 98.15232812 | 1.115088472 | 0.7325834031 | 86.1 | 5.8 | 8.1 | 0 | 0 | 0.002103699301 | -0.0008177384802 | -0.001285960821 | 57.24411
Solidification Simulation_5940 | 86AL+5.8MG+8.2SI in w% | 862.4681353 | 86 | 5.8 | 8.2 | 98.14897559 | 1.10774016 | 0.7432842507 | 86 | 5.8 | 8.2 | 0 | 0 | 0.002100396697 | -0.0008112302863 | -0.00128916641 | 57.7932
Solidification Simulation_5941 | 85.9AL+5.8MG+8.3SI in w% | 861.8981178 | 85.9 | 5.8 | 8.3 | 98.14554201 | 1.100426578 | 0.7540314092 | 85.9 | 5.8 | 8.3 | 0 | 0 | 0.002097056497 | -0.0008048058072 | -0.00129225069 | 58.34467
Solidification Simulation_5942 | 85.8AL+5.8MG+8.4SI in w% | 861.3264802 | 85.8 | 5.8 | 8.4 | 98.14202736 | 1.093147542 | 0.7648250939 | 85.8 | 5.8 | 8.4 | 0 | 0 | 0.002093680107 | -0.0007984634489 | -0.001295216658 | 58.89852
Solidification Simulation_5943 | 85.7AL+5.8MG+8.5SI in w% | 860.7532213 | 85.7 | 5.8 | 8.5 | 98.13843161 | 1.085902867 | 0.7756655208 | 85.7 | 5.8 | 8.5 | 0 | 0 | 0.002090269505 | -0.0007922019882 | -0.001298067517 | 59.45473
Solidification Simulation_5944 | 85.6AL+5.8MG+8.6SI in w% | 860.1783398 | 85.6 | 5.8 | 8.6 | 98.13475472 | 1.078692372 | 0.7865529055 | 85.6 | 5.8 | 8.6 | 0 | 0 | 0.002086826041 | -0.000786019915 | -0.001300806126 | 60.01331
Solidification Simulation_5945 | 85.5AL+5.8MG+8.7SI in w% | 859.6018347 | 85.5 | 5.8 | 8.7 | 98.13099666 | 1.071515878 | 0.7974874641 | 85.5 | 5.8 | 8.7 | 0 | 0 | 0.002083350986 | -0.000779915741 | -0.001303435245 | 60.57424
Solidification Simulation_5946 | 85.4AL+5.8MG+8.8SI in w% | 859.023705 | 85.4 | 5.8 | 8.8 | 98.12715738 | 1.064373209 | 0.8084694128 | 85.4 | 5.8 | 8.8 | 0 | 0 | 0.002079846218 | -0.0007738883499 | -0.001305957868 | 61.13752
Solidification Simulation_5947 | 85.3AL+5.8MG+8.9SI in w% | 858.4439497 | 85.3 | 5.8 | 8.9 | 98.12323685 | 1.057264187 | 0.8194989668 | 85.3 | 5.8 | 8.9 | 0 | 0 | 0.002076312966 | -0.0007679363324 | -0.001308376634 | 61.70315
Solidification Simulation_5948 | 85.2AL+5.8MG+9SI in w% | 857.862568 | 85.2 | 5.8 | 9 | 98.119235 | 1.05018865 | 0.8305763463 | 85.2 | 5.8 | 9 | 0 | 0 | 0.002072752361 | -0.0007620582887 | -0.001310694072 | 62.27112
Solidification Simulation_5949 | 85.1AL+5.8MG+9.1SI in w% | 857.2795592 | 85.1 | 5.8 | 9.1 | 98.11515183 | 1.04314641 | 0.8417017619 | 85.1 | 5.8 | 9.1 | 0 | 0 | 0.002069166218 | -0.0007562532114 | -0.001312913006 | 62.84142
Solidification Simulation_5950 | 85AL+5.8MG+9.2SI in w% | 856.6949224 | 85 | 5.8 | 9.2 | 98.11098723 | 1.036137327 | 0.8528754393 | 85 | 5.8 | 9.2 | 0 | 0 | 0.002065555387 | -0.0007505196526 | -0.001315035735 | 63.42042
Solidification Simulation_5951 | 84.9AL+5.8MG+9.3SI in w% | 856.1086571 | 84.9 | 5.8 | 9.3 | 98.10674121 | 1.029161202 | 0.8640975853 | 84.9 | 5.8 | 9.3 | 0 | 0 | 0.002061921606 | -0.0007448566556 | -0.00131706495 | 63.99543
Solidification Simulation_5952 | 84.8AL+5.8MG+9.4SI in w% | 855.5207628 | 84.8 | 5.8 | 9.4 | 98.10241367 | 1.022217907 | 0.8753684281 | 84.8 | 5.8 | 9.4 | 0 | 0 | 0.002058265665 | -0.0007392628344 | -0.001319002831 | 64.57275
Solidification Simulation_5953 | 84.7AL+5.8MG+9.5SI in w% | 854.9312388 | 84.7 | 5.8 | 9.5 | 98.09800458 | 1.015307247 | 0.8866881751 | 84.7 | 5.8 | 9.5 | 0 | 0 | 0.002054589235 | -0.0007337372831 | -0.001320851952 | 65.15237
Solidification Simulation_5954 | 84.6AL+5.8MG+9.6SI in w% | 854.3400849 | 84.6 | 5.8 | 9.6 | 98.09351386 | 1.008429091 | 0.8980570521 | 84.6 | 5.8 | 9.6 | 0 | 0 | 0.00205089303 | -0.0007282786656 | -0.001322614365 | 65.73428
Solidification Simulation_5955 | 84.5AL+5.8MG+9.7SI in w% | 853.7473007 | 84.5 | 5.8 | 9.7 | 98.08894147 | 1.001583263 | 0.9094752717 | 84.5 | 5.8 | 9.7 | 0 | 0 | 0.002047178457 | -0.0007228860235 | -0.001324292434 | 66.31849
Solidification Simulation_5956 | 84.4AL+5.8MG+9.8SI in w% | 853.1528858 | 84.4 | 5.8 | 9.8 | 98.08428733 | 0.9947696146 | 0.9209430538 | 84.4 | 5.8 | 9.8 | 0 | 0 | 0.002043446824 | -0.0007175583928 | -0.001325888431 | 66.90496
Solidification Simulation_5957 | 84.3AL+5.8MG+9.9SI in w% | 852.5568402 | 84.3 | 5.8 | 9.9 | 98.07955139 | 0.9879879927 | 0.9324606168 | 84.3 | 5.8 | 9.9 | 0 | 0 | 0.002039698802 | -0.0007122945329 | -0.001327404269 | 67.49371
Solidification Simulation_5958 | 84.2AL+5.8MG+10SI in w% | 851.9591637 | 84.2 | 5.8 | 10 | 98.07473358 | 0.9812382429 | 0.944028178 | 84.2 | 5.8 | 10 | 0 | 0 | 0.002035935904 | -0.0007070936481 | -0.001328842256 | 68.08472
Solidification Simulation_5959 | 94.1AL+5.9MG+0SI in w% | 903.468663 | 94.1 | 5.9 | 0 | 98.12004278 | 1.879957221 | 0 | 94.1 | 5.9 | 0 | 0 | 0 | 0.001937458492 | -0.001937458492 |  | 20.74894
Solidification Simulation_5960 | 94AL+5.9MG+0.1SI in w% | 903.021532 | 94 | 5.9 | 0.1 | 98.1236903 | 1.868705268 | 0.007604435481 | 94 | 5.9 | 0.1 | 0 | 0 | 0.001952293422 | -0.001908544983 | -4.374843884e-05 | 21.12207
Solidification Simulation_5961 | 93.9AL+5.9MG+0.2SI in w% | 902.5731818 | 93.9 | 5.9 | 0.2 | 98.12724728 | 1.857514826 | 0.01523788908 | 93.9 | 5.9 | 0.2 | 0 | 0 | 0.001966439817 | -0.001880482007 | -8.595780984e-05 | 21.49663
Solidification Simulation_5962 | 93.8AL+5.9MG+0.3SI in w% | 902.1236032 | 93.8 | 5.9 | 0.3 | 98.130714 | 1.846385426 | 0.02290057774 | 93.8 | 5.9 | 0.3 | 0 | 0 | 0.001979927711 | -0.001853229022 | -0.0001266986885 | 21.87263
Solidification Simulation_5963 | 93.7AL+5.9MG+0.4SI in w% | 901.6727872 | 93.7 | 5.9 | 0.4 | 98.1340907 | 1.835316584 | 0.03059271813 | 93.7 | 5.9 | 0.4 | 0 | 0 | 0.0019927851 | -0.001826747888 | -0.0001660372128 | 22.25011
Solidification Simulation_5964 | 93.6AL+5.9MG+0.5SI in w% | 901.220725 | 93.6 | 5.9 | 0.5 | 98.13737765 | 1.824307823 | 0.0383145266 | 93.6 | 5.9 | 0.5 | 0 | 0 | 0.002005038462 | -0.001801002997 | -0.000204035465 | 22.62911
Solidification Simulation_5965 | 93.5AL+5.9MG+0.6SI in w% | 900.7674079 | 93.5 | 5.9 | 0.6 | 98.14057511 | 1.813358668 | 0.0460662192 | 93.5 | 5.9 | 0.6 | 0 | 0 | 0.002016712737 | -0.001775960961 | -0.0002407517769 | 23.00966
Solidification Simulation_5966 | 93.4AL+5.9MG+0.7SI in w% | 900.3128271 | 93.4 | 5.9 | 0.7 | 98.14368334 | 1.802468652 | 0.05384801172 | 93.4 | 5.9 | 0.7 | 0 | 0 | 0.002027831929 | -0.001751590841 | -0.0002762410878 | 23.39177
Solidification Simulation_5967 | 93.3AL+5.9MG+0.8SI in w% | 899.8569742 | 93.3 | 5.9 | 0.8 | 98.14670257 | 1.791637313 | 0.06166011969 | 93.3 | 5.9 | 0.8 | 0 | 0 | 0.00203841686 | -0.00172786202 | -0.0003105548403 | 23.77549
Solidification Simulation_5968 | 93.2AL+5.9MG+0.9SI in w% | 899.3998408 | 93.2 | 5.9 | 0.9 | 98.14963305 | 1.780864193 | 0.06950275833 | 93.2 | 5.9 | 0.9 | 0 | 0 | 0.002048490009 | -0.001704748071 | -0.0003437419386 | 24.16084
Solidification Simulation_5969 | 93.1AL+5.9MG+1SI in w% | 898.9414185 | 93.1 | 5.9 | 1 | 98.15247502 | 1.770148839 | 0.07737614263 | 93.1 | 5.9 | 1 | 0 | 0 | 0.002058070815 | -0.001682222549 | -0.0003758482657 | 24.54784
Solidification Simulation_5970 | 93AL+5.9MG+1.1SI in w% | 898.4816992 | 93 | 5.9 | 1.1 | 98.15522871 | 1.759490802 | 0.08528048735 | 93 | 5.9 | 1.1 | 0 | 0 | 0.00206717816 | -0.001660260941 | -0.0004069172194 | 24.93653
Solidification Simulation_5971 | 92.9AL+5.9MG+1.2SI in w% | 898.0206749 | 92.9 | 5.9 | 1.2 | 98.15789435 | 1.74888964 | 0.09321600699 | 92.9 | 5.9 | 1.2 | 0 | 0 | 0.002075829971 | -0.001638840142 | -0.0004369898291 | 25.32693
Solidification Simulation_5972 | 92.8AL+5.9MG+1.3SI in w% | 897.5583376 | 92.8 | 5.9 | 1.3 | 98.16047217 | 1.738344913 | 0.1011829158 | 92.8 | 5.9 | 1.3 | 0 | 0 | 0.002084043268 | -0.001617938349 | -0.0004661049197 | 25.71907
Solidification Simulation_5973 | 92.7AL+5.9MG+1.4SI in w% | 897.0946795 | 92.7 | 5.9 | 1.4 | 98.16296238 | 1.72785619 | 0.1091814279 | 92.7 | 5.9 | 1.4 | 0 | 0 | 0.002091834242 | -0.001597534976 | -0.0004942992652 | 26.11297
Solidification Simulation_5974 | 92.6AL+5.9MG+1.5SI in w% | 896.6296928 | 92.6 | 5.9 | 1.5 | 98.1653652 | 1.71742304 | 0.1172117571 | 92.6 | 5.9 | 1.5 | 0 | 0 | 0.002099218299 | -0.001577610572 | -0.0005216077273 | 26.50865
Solidification Simulation_5975 | 92.5AL+5.9MG+1.6SI in w% | 896.1633699 | 92.5 | 5.9 | 1.6 | 98.16768084 | 1.707045039 | 0.125274117 | 92.5 | 5.9 | 1.6 | 0 | 0 | 0.002106210118 | -0.001558146735 | -0.0005480633834 | 26.90614
Solidification Simulation_5976 | 92.4AL+5.9MG+1.7SI in w% | 895.6957034 | 92.4 | 5.9 | 1.7 | 98.16990951 | 1.696721768 | 0.1333687211 | 92.4 | 5.9 | 1.7 | 0 | 0 | 0.002112823695 | -0.00153912605 | -0.000573697645 | 27.30547
Solidification Simulation_5977 | 92.3AL+5.9MG+1.8SI in w% | 895.2266859 | 92.3 | 5.9 | 1.8 | 98.17205141 | 1.686452811 | 0.1414957826 | 92.3 | 5.9 | 1.8 | 0 | 0 | 0.002119072388 | -0.001520532023 | -0.0005985403656 | 27.70665
Solidification Simulation_5978 | 92.2AL+5.9MG+1.9SI in w% | 894.75631 | 92.2 | 5.9 | 1.9 | 98.17410673 | 1.676237759 | 0.1496555145 | 92.2 | 5.9 | 1.9 | 0 | 0 | 0.002124968956 | -0.001502349015 | -0.0006226199413 | 28.10971
Solidification Simulation_5979 | 92.1AL+5.9MG+2SI in w% | 894.2845686 | 92.1 | 5.9 | 2 | 98.17607567 | 1.666076205 | 0.1578481298 | 92.1 | 5.9 | 2 | 0 | 0 | 0.002130525596 | -0.001484562193 | -0.0006459634025 | 28.51467
Solidification Simulation_5980 | 92AL+5.9MG+2.1SI in w% | 893.8114547 | 92 | 5.9 | 2.1 | 98.17795841 | 1.655967748 | 0.1660738412 | 92 | 5.9 | 2.1 | 0 | 0 | 0.00213575398 | -0.001467157488 | -0.0006685964921 | 28.92156
Solidification Simulation_5981 | 91.9AL+5.9MG+2.2SI in w% | 893.3369613 | 91.9 | 5.9 | 2.2 | 98.17975515 | 1.64591199 | 0.1743328612 | 91.9 | 5.9 | 2.2 | 0 | 0 | 0.002140665274 | -0.0014501215 | -0.0006905437743 | 29.33038
Solidification Simulation_5982 | 91.8AL+5.9MG+2.3SI in w% | 892.8610815 | 91.8 | 5.9 | 2.3 | 98.18146606 | 1.635908538 | 0.1826254022 | 91.8 | 5.9 | 2.3 | 0 | 0 | 0.002145270188 | -0.001433441525 | -0.0007118286631 | 29.74118
Solidification Simulation_5983 | 91.7AL+5.9MG+2.4SI in w% | 892.3838087 | 91.7 | 5.9 | 2.4 | 98.18309132 | 1.625957006 | 0.1909516766 | 91.7 | 5.9 | 2.4 | 0 | 0 | 0.002149578988 | -0.001417105469 | -0.0007324735189 | 30.15395
Solidification Simulation_5984 | 91.6AL+5.9MG+2.5SI in w% | 891.9051362 | 91.6 | 5.9 | 2.5 | 98.1846311 | 1.616057007 | 0.1993118964 | 91.6 | 5.9 | 2.5 | 0 | 0 | 0.002153601521 | -0.001401101817 | -0.0007524997043 | 30.56873
Solidification Simulation_5985 | 91.5AL+5.9MG+2.6SI in w% | 891.4250574 | 91.5 | 5.9 | 2.6 | 98.18608556 | 1.606208163 | 0.2077062736 | 91.5 | 5.9 | 2.6 | 0 | 0 | 0.002157347251 | -0.001385419608 | -0.0007719276433 | 30.98553
Solidification Simulation_5986 | 91.4AL+5.9MG+2.7SI in w% | 890.9435659 | 91.4 | 5.9 | 2.7 | 98.18745489 | 1.596410091 | 0.2161350195 | 91.4 | 5.9 | 2.7 | 0 | 0 | 0.002160825265 | -0.001370048391 | -0.0007907768741 | 31.40437
Solidification Simulation_5987 | 91.3AL+5.9MG+2.8SI in w% | 890.4606555 | 91.3 | 5.9 | 2.8 | 98.18873921 | 1.586662441 | 0.2245983475 | 91.3 | 5.9 | 2.8 | 0 | 0 | 0.002164044203 | -0.001354978141 | -0.000809066062 | 31.82526
Solidification Simulation_5988 | 91.2AL+5.9MG+2.9SI in w% | 889.9763199 | 91.2 | 5.9 | 2.9 | 98.18993871 | 1.576964823 | 0.2330964676 | 91.2 | 5.9 | 2.9 | 0 | 0 | 0.002167012647 | -0.001340199457 | -0.0008268131898 | 32.24824
Solidification Simulation_5989 | 91.1AL+5.9MG+3SI in w% | 889.490553 | 91.1 | 5.9 | 3 | 98.19105352 | 1.567316883 | 0.2416295919 | 91.1 | 5.9 | 3 | 0 | 0 | 0.002169738612 | -0.001325703215 | -0.0008440353969 | 32.6733
Solidification Simulation_5990 | 91AL+5.9MG+3.1SI in w% | 889.0033488 | 91 | 5.9 | 3.1 | 98.19208381 | 1.557718261 | 0.2501979319 | 91 | 5.9 | 3.1 | 0 | 0 | 0.002172229894 | -0.001311480744 | -0.0008607491501 | 33.10047
Solidification Simulation_5991 | 90.9AL+5.9MG+3.2SI in w% | 888.5147013 | 90.9 | 5.9 | 3.2 | 98.1930297 | 1.548168602 | 0.2588016988 | 90.9 | 5.9 | 3.2 | 0 | 0 | 0.002174493899 | -0.001297523688 | -0.0008769702114 | 33.52977
Solidification Simulation_5992 | 90.8AL+5.9MG+3.3SI in w% | 888.0246049 | 90.8 | 5.9 | 3.3 | 98.19389134 | 1.538667555 | 0.2674411039 | 90.8 | 5.9 | 3.3 | 0 | 0 | 0.002176538055 | -0.001283824236 | -0.0008927138194 | 33.96121
Solidification Simulation_5993 | 90.7AL+5.9MG+3.4SI in w% | 887.5330537 | 90.7 | 5.9 | 3.4 | 98.19466887 | 1.529214773 | 0.2761163584 | 90.7 | 5.9 | 3.4 | 0 | 0 | 0.002178369271 | -0.001270374753 | -0.0009079945172 | 34.3948
Solidification Simulation_5994 | 90.6AL+5.9MG+3.5SI in w% | 887.0400423 | 90.6 | 5.9 | 3.5 | 98.19536243 | 1.519809902 | 0.2848276726 | 90.6 | 5.9 | 3.5 | 0 | 0 | 0.002179994292 | -0.001257167979 | -0.0009228263129 | 34.83056
Solidification Simulation_5995 | 90.5AL+5.9MG+3.6SI in w% | 886.545565 | 90.5 | 5.9 | 3.6 | 98.19597211 | 1.510452634 | 0.2935752601 | 90.5 | 5.9 | 3.6 | 0 | 0 | 0.002181419497 | -0.001244196872 | -0.0009372226258 | 35.26851
Solidification Simulation_5996 | 90.4AL+5.9MG+3.7SI in w% | 886.0496165 | 90.4 | 5.9 | 3.7 | 98.19649807 | 1.501142603 | 0.3023593292 | 90.4 | 5.9 | 3.7 | 0 | 0 | 0.002182651419 | -0.001231454915 | -0.0009511965035 | 35.70865
Solidification Simulation_5997 | 90.3AL+5.9MG+3.8SI in w% | 885.5521915 | 90.3 | 5.9 | 3.8 | 98.19694043 | 1.491879482 | 0.3111800912 | 90.3 | 5.9 | 3.8 | 0 | 0 | 0.002183696034 | -0.001218935651 | -0.0009647603835 | 36.15101
Solidification Simulation_5998 | 90.2AL+5.9MG+3.9SI in w% | 885.0532847 | 90.2 | 5.9 | 3.9 | 98.19729928 | 1.48266296 | 0.3200377587 | 90.2 | 5.9 | 3.9 | 0 | 0 | 0.002184559075 | -0.001206632851 | -0.0009779262238 | 36.59558
Solidification Simulation_5999 | 90.1AL+5.9MG+4SI in w% | 884.5528911 | 90.1 | 5.9 | 4 | 98.19757476 | 1.473492696 | 0.3289325409 | 90.1 | 5.9 | 4 | 0 | 0 | 0.0021852465 | -0.001194540799 | -0.0009907057001 | 37.04239
Solidification Simulation_6000 | 90AL+5.9MG+4.1SI in w% | 884.0510057 | 90 | 5.9 | 4.1 | 98.19776698 | 1.464368375 | 0.337864649 | 90 | 5.9 | 4.1 | 0 | 0 | 0.002185763553 | -0.001182653677 | -0.001003109876 | 37.49145
Solidification Simulation_6001 | 89.9AL+5.9MG+4.2SI in w% | 883.5476234 | 89.9 | 5.9 | 4.2 | 98.19787602 | 1.455289681 | 0.3468342939 | 89.9 | 5.9 | 4.2 | 0 | 0 | 0.002186115818 | -0.001170966213 | -0.001015149605 | 37.94277
Solidification Simulation_6002 | 89.8AL+5.9MG+4.3SI in w% | 883.0427396 | 89.8 | 5.9 | 4.3 | 98.19790201 | 1.446256301 | 0.3558416863 | 89.8 | 5.9 | 4.3 | 0 | 0 | 0.002186308208 | -0.001159473027 | -0.00102683518 | 38.39635
Solidification Simulation_6003 | 89.7AL+5.9MG+4.4SI in w% | 882.5363495 | 89.7 | 5.9 | 4.4 | 98.19784504 | 1.437267924 | 0.364887037 | 89.7 | 5.9 | 4.4 | 0 | 0 | 0.002186345968 | -0.001148169257 | -0.001038176711 | 38.85222
Solidification Simulation_6004 | 89.6AL+5.9MG+4.5SI in w% | 882.0284485 | 89.6 | 5.9 | 4.5 | 98.1977052 | 1.428324246 | 0.3739705567 | 89.6 | 5.9 | 4.5 | 0 | 0 | 0.0021862337 | -0.001137049912 | -0.001049183787 | 39.31037
Solidification Simulation_6005 | 89.5AL+5.9MG+4.6SI in w% | 881.519032 | 89.5 | 5.9 | 4.6 | 98.19748258 | 1.419424964 | 0.3830924561 | 89.5 | 5.9 | 4.6 | 0 | 0 | 0.00218597635 | -0.001126110505 | -0.001059865846 | 39.77082
Solidification Simulation_6006 | 89.4AL+5.9MG+4.7SI in w% | 881.0080956 | 89.4 | 5.9 | 4.7 | 98.19717727 | 1.41056978 | 0.3922529459 | 89.4 | 5.9 | 4.7 | 0 | 0 | 0.00218557822 | -0.001115346391 | -0.001070231829 | 40.23358
Solidification Simulation_6007 | 89.3AL+5.9MG+4.8SI in w% | 880.495635 | 89.3 | 5.9 | 4.8 | 98.19678937 | 1.401758397 | 0.4014522368 | 89.3 | 5.9 | 4.8 | 0 | 0 | 0.002185043995 | -0.001104753429 | -0.001080290566 | 40.69866
Solidification Simulation_6008 | 89.2AL+5.9MG+4.9SI in w% | 879.9816459 | 89.2 | 5.9 | 4.9 | 98.19631894 | 1.392990525 | 0.4106905397 | 89.2 | 5.9 | 4.9 | 0 | 0 | 0.002184377684 | -0.001094327283 | -0.001090050402 | 41.16606
Solidification Simulation_6009 | 89.1AL+5.9MG+5SI in w% | 879.4661241 | 89.1 | 5.9 | 5 | 98.19576606 | 1.384265874 | 0.4199680651 | 89.1 | 5.9 | 5 | 0 | 0 | 0.002183583746 | -0.00108406413 | -0.001099519616 | 41.63579
Solidification Simulation_6010 | 89AL+5.9MG+5.1SI in w% | 878.9490656 | 89 | 5.9 | 5.1 | 98.19513082 | 1.375584159 | 0.4292850239 | 89 | 5.9 | 5.1 | 0 | 0 | 0.002182665905 | -0.001073959907 | -0.001108705998 | 42.10787
Solidification Simulation_6011 | 88.9AL+5.9MG+5.2SI in w% | 878.4304663 | 88.9 | 5.9 | 5.2 | 98.19441327 | 1.3669451 | 0.438641627 | 88.9 | 5.9 | 5.2 | 0 | 0 | 0.002181615185 | -0.001064004612 | -0.001117610573 | 42.58229
Solidification Simulation_6012 | 88.8AL+5.9MG+5.3SI in w% | 877.9103225 | 88.8 | 5.9 | 5.3 | 98.1936135 | 1.358348417 | 0.448038085 | 88.8 | 5.9 | 5.3 | 0 | 0 | 0.002180462188 | -0.001054207783 | -0.001126254405 | 43.05907
Solidification Simulation_6013 | 88.7AL+5.9MG+5.4SI in w% | 877.3886304 | 88.7 | 5.9 | 5.4 | 98.19273156 | 1.349793835 | 0.4574746088 | 88.7 | 5.9 | 5.4 | 0 | 0 | 0.002179196705 | -0.001044559054 | -0.001134637651 | 43.53821
Solidification Simulation_6014 | 88.6AL+5.9MG+5.5SI in w% | 876.8653861 | 88.6 | 5.9 | 5.5 | 98.19176751 | 1.341281083 | 0.4669514094 | 88.6 | 5.9 | 5.5 | 0 | 0 | 0.002177822499 | -0.001035055167 | -0.001142767333 | 44.01971
Solidification Simulation_6015 | 88.5AL+5.9MG+5.6SI in w% | 876.3405862 | 88.5 | 5.9 | 5.6 | 98.19072142 | 1.332809881 | 0.476468696 | 88.5 | 5.9 | 5.6 | 0 | 0 | 0.002176343219 | -0.001025692967 | -0.001150650252 | 44.50358
Solidification Simulation_6016 | 88.4AL+5.9MG+5.7SI in w% | 875.814227 | 88.4 | 5.9 | 5.7 | 98.18959332 | 1.324379996 | 0.4860266847 | 88.4 | 5.9 | 5.7 | 0 | 0 | 0.002174761932 | -0.00101646911 | -0.001158292823 | 44.98983
Solidification Simulation_6017 | 88.3AL+5.9MG+5.8SI in w% | 875.2863052 | 88.3 | 5.9 | 5.8 | 98.18838329 | 1.315991133 | 0.4956255815 | 88.3 | 5.9 | 5.8 | 0 | 0 | 0.002173082126 | -0.001007380666 | -0.00116570146 | 45.47846
Solidification Simulation_6018 | 88.2AL+5.9MG+5.9SI in w% | 874.7568174 | 88.2 | 5.9 | 5.9 | 98.18709136 | 1.307643044 | 0.505265599 | 88.2 | 5.9 | 5.9 | 0 | 0 | 0.002171307005 | -0.0009984246906 | -0.001172882315 | 45.96948
Solidification Simulation_6019 | 88.1AL+5.9MG+6SI in w% | 874.2257604 | 88.1 | 5.9 | 6 | 98.18571759 | 1.299335467 | 0.5149469476 | 88.1 | 5.9 | 6 | 0 | 0 | 0.002169439871 | -0.0009895984444 | -0.001179841426 | 46.46289
Solidification Simulation_6020 | 88AL+5.9MG+6.1SI in w% | 873.6931309 | 88 | 5.9 | 6.1 | 98.18426199 | 1.291068167 | 0.5246698415 | 88 | 5.9 | 6.1 | 0 | 0 | 0.002167483403 | -0.0009808989536 | -0.00118658445 | 46.95869
Solidification Simulation_6021 | 87.9AL+5.9MG+6.2SI in w% | 873.158926 | 87.9 | 5.9 | 6.2 | 98.18272464 | 1.282840875 | 0.5344344889 | 87.9 | 5.9 | 6.2 | 0 | 0 | 0.002165440754 | -0.0009723236629 | -0.001193117091 | 47.45688
Solidification Simulation_6022 | 87.8AL+5.9MG+6.3SI in w% | 872.6231425 | 87.8 | 5.9 | 6.3 | 98.18110555 | 1.274653352 | 0.5442411024 | 87.8 | 5.9 | 6.3 | 0 | 0 | 0.002163314789 | -0.0009638699794 | -0.00119944481 | 47.95747
Solidification Simulation_6023 | 87.7AL+5.9MG+6.4SI in w% | 872.0857776 | 87.7 | 5.9 | 6.4 | 98.17940475 | 1.266505352 | 0.5540898932 | 87.7 | 5.9 | 6.4 | 0 | 0 | 0.002161108319 | -0.0009555353994 | -0.001205572919 | 48.46047
Solidification Simulation_6024 | 87.6AL+5.9MG+6.5SI in w% | 871.5468285 | 87.6 | 5.9 | 6.5 | 98.17762229 | 1.258396636 | 0.5639810731 | 87.6 | 5.9 | 6.5 | 0 | 0 | 0.002158824067 | -0.0009473174895 | -0.001211506577 | 48.96586
Solidification Simulation_6025 | 87.5AL+5.9MG+6.6SI in w% | 871.0062924 | 87.5 | 5.9 | 6.6 | 98.17575818 | 1.250326964 | 0.5739148537 | 87.5 | 5.9 | 6.6 | 0 | 0 | 0.002156464682 | -0.0009392138883 | -0.001217250794 | 49.47366
Solidification Simulation_6026 | 87.4AL+5.9MG+6.7SI in w% | 870.4641666 | 87.4 | 5.9 | 6.7 | 98.17381245 | 1.242296102 | 0.5838914467 | 87.4 | 5.9 | 6.7 | 0 | 0 | 0.002154032752 | -0.000931222308 | -0.001222810444 | 49.98387
Solidification Simulation_6027 | 87.3AL+5.9MG+6.8SI in w% | 869.9204487 | 87.3 | 5.9 | 6.8 | 98.17178512 | 1.234303818 | 0.593911064 | 87.3 | 5.9 | 6.8 | 0 | 0 | 0.002151530787 | -0.0009233405252 | -0.001228190262 | 50.49648
Solidification Simulation_6028 | 87.2AL+5.9MG+6.9SI in w% | 869.3751361 | 87.2 | 5.9 | 6.9 | 98.1696762 | 1.226349881 | 0.6039739175 | 87.2 | 5.9 | 6.9 | 0 | 0 | 0.002148961637 | -0.0009155665548 | -0.001233395083 | 51.01149
Solidification Simulation_6029 | 87.1AL+5.9MG+7SI in w% | 868.8282263 | 87.1 | 5.9 | 7 | 98.16748572 | 1.218434066 | 0.6140802193 | 87.1 | 5.9 | 7 | 0 | 0 | 0.002146326843 | -0.0009078979434 | -0.0012384289 | 51.52892
Solidification Simulation_6030 | 87AL+5.9MG+7.1SI in w% | 868.2797172 | 87 | 5.9 | 7.1 | 98.16521367 | 1.210556148 | 0.6242301816 | 87 | 5.9 | 7.1 | 0 | 0 | 0.002143628868 | -0.0009003326971 | -0.001243296171 | 52.04876
Solidification Simulation_6031 | 86.9AL+5.9MG+7.2SI in w% | 867.7296064 | 86.9 | 5.9 | 7.2 | 98.16286008 | 1.202715906 | 0.6344240166 | 86.9 | 5.9 | 7.2 | 0 | 0 | 0.00214087063 | -0.000892869139 | -0.001248001491 | 52.571
Solidification Simulation_6032 | 86.8AL+5.9MG+7.3SI in w% | 867.1778919 | 86.8 | 5.9 | 7.3 | 98.16042494 | 1.194913122 | 0.6446619368 | 86.8 | 5.9 | 7.3 | 0 | 0 | 0.002138053978 | -0.0008855051857 | -0.001252548792 | 53.09564
Solidification Simulation_6033 | 86.7AL+5.9MG+7.4SI in w% | 866.6245714 | 86.7 | 5.9 | 7.4 | 98.15790827 | 1.18714758 | 0.6549441547 | 86.7 | 5.9 | 7.4 | 0 | 0 | 0.00213518106 | -0.0008782389678 | -0.001256942092 | 53.62269
Solidification Simulation_6034 | 86.6AL+5.9MG+7.5SI in w% | 866.0696431 | 86.6 | 5.9 | 7.5 | 98.15531005 | 1.179419067 | 0.665270883 | 86.6 | 5.9 | 7.5 | 0 | 0 | 0.002132253963 | -0.0008710686641 | -0.001261185299 | 54.15214
Solidification Simulation_6035 | 86.5AL+5.9MG+7.6SI in w% | 865.513105 | 86.5 | 5.9 | 7.6 | 98.15263029 | 1.171727373 | 0.6756423345 | 86.5 | 5.9 | 7.6 | 0 | 0 | 0.002129274729 | -0.0008639925064 | -0.001265282223 | 54.68398
Solidification Simulation_6036 | 86.4AL+5.9MG+7.7SI in w% | 864.9549553 | 86.4 | 5.9 | 7.7 | 98.14986899 | 1.16407229 | 0.6860587221 | 86.4 | 5.9 | 7.7 | 0 | 0 | 0.002126245341 | -0.0008570087705 | -0.001269236571 | 55.21823
Solidification Simulation_6037 | 86.3AL+5.9MG+7.8SI in w% | 864.3951923 | 86.3 | 5.9 | 7.8 | 98.14702613 | 1.156453613 | 0.6965202588 | 86.3 | 5.9 | 7.8 | 0 | 0 | 0.00212316773 | -0.0008501157781 | -0.001273051952 | 55.75487
Solidification Simulation_6038 | 86.2AL+5.9MG+7.9SI in w% | 863.8338143 | 86.2 | 5.9 | 7.9 | 98.14410171 | 1.148871135 | 0.7070271569 | 86.2 | 5.9 | 7.9 | 0 | 0 | 0.002120043783 | -0.0008433118968 | -0.001276731886 | 56.29391
Solidification Simulation_6039 | 86.1AL+5.9MG+8SI in w% | 863.2708196 | 86.1 | 5.9 | 8 | 98.1410957 | 1.141324668 | 0.7175796328 | 86.1 | 5.9 | 8 | 0 | 0 | 0.002116875103 | -0.0008365954115 | -0.001280279692 | 56.83533
Solidification Simulation_6040 | 86AL+5.9MG+8.1SI in w% | 862.7062068 | 86 | 5.9 | 8.1 | 98.1380081 | 1.133814002 | 0.7281778968 | 86 | 5.9 | 8.1 | 0 | 0 | 0.002113663916 | -0.0008299650085 | -0.001283698907 | 57.37914
Solidification Simulation_6041 | 85.9AL+5.9MG+8.2SI in w% | 862.1399745 | 85.9 | 5.9 | 8.2 | 98.13483889 | 1.126338947 | 0.7388221638 | 85.9 | 5.9 | 8.2 | 0 | 0 | 0.002110411755 | -0.0008234190622 | -0.001286992693 | 57.92533
Solidification Simulation_6042 | 85.8AL+5.9MG+8.3SI in w% | 861.5721213 | 85.8 | 5.9 | 8.3 | 98.13158805 | 1.118899304 | 0.7495126458 | 85.8 | 5.9 | 8.3 | 0 | 0 | 0.002107120321 | -0.0008169561003 | -0.001290164221 | 58.4739
Solidification Simulation_6043 | 85.7AL+5.9MG+8.4SI in w% | 861.0026459 | 85.7 | 5.9 | 8.4 | 98.12825554 | 1.111494901 | 0.7602495618 | 85.7 | 5.9 | 8.4 | 0 | 0 | 0.002103791035 | -0.000810574564 | -0.001293216471 | 59.02484
Solidification Simulation_6044 | 85.6AL+5.9MG+8.5SI in w% | 860.4315472 | 85.6 | 5.9 | 8.5 | 98.12484135 | 1.104125532 | 0.771033121 | 85.6 | 5.9 | 8.5 | 0 | 0 | 0.002100425945 | -0.0008042732851 | -0.00129615266 | 59.57815
Solidification Simulation_6045 | 85.5AL+5.9MG+8.6SI in w% | 859.858824 | 85.5 | 5.9 | 8.6 | 98.12134544 | 1.096791018 | 0.7818635393 | 85.5 | 5.9 | 8.6 | 0 | 0 | 0.002097026417 | -0.0007980507854 | -0.001298975632 | 60.13382
Solidification Simulation_6046 | 85.4AL+5.9MG+8.7SI in w% | 859.2844752 | 85.4 | 5.9 | 8.7 | 98.11776779 | 1.089491175 | 0.7927410311 | 85.4 | 5.9 | 8.7 | 0 | 0 | 0.002093593754 | -0.0007919056129 | -0.001301688141 | 60.69185
Solidification Simulation_6047 | 85.3AL+5.9MG+8.8SI in w% | 858.7085 | 85.3 | 5.9 | 8.8 | 98.11410837 | 1.082225823 | 0.8036658112 | 85.3 | 5.9 | 8.8 | 0 | 0 | 0.002090129877 | -0.0007858366924 | -0.001304293185 | 61.25222
Solidification Simulation_6048 | 85.2AL+5.9MG+8.9SI in w% | 858.1308973 | 85.2 | 5.9 | 8.9 | 98.11036713 | 1.074994781 | 0.8146380932 | 85.2 | 5.9 | 8.9 | 0 | 0 | 0.002086636044 | -0.0007798426466 | -0.001306793397 | 61.81494
Solidification Simulation_6049 | 85.1AL+5.9MG+9SI in w% | 857.5516665 | 85.1 | 5.9 | 9 | 98.10654402 | 1.067797882 | 0.8256580954 | 85.1 | 5.9 | 9 | 0 | 0 | 0.002083113416 | -0.0007739221083 | -0.001309191307 | 62.38001
Solidification Simulation_6050 | 85AL+5.9MG+9.1SI in w% | 856.9708067 | 85 | 5.9 | 9.1 | 98.10263903 | 1.060634943 | 0.8367260297 | 85 | 5.9 | 9.1 | 0 | 0 | 0.002079563841 | -0.0007680741028 | -0.001311489738 | 62.9474
Solidification Simulation_6051 | 84.9AL+5.9MG+9.2SI in w% | 856.3883174 | 84.9 | 5.9 | 9.2 | 98.09865209 | 1.053505795 | 0.8478421125 | 84.9 | 5.9 | 9.2 | 0 | 0 | 0.002075988213 | -0.0007622972166 | -0.001313690997 | 63.5235
Solidification Simulation_6052 | 84.8AL+5.9MG+9.3SI in w% | 855.8041978 | 84.8 | 5.9 | 9.3 | 98.09458317 | 1.046410269 | 0.8590065594 | 84.8 | 5.9 | 9.3 | 0 | 0 | 0.002072388283 | -0.0007565905162 | -0.001315797767 | 64.09559
Solidification Simulation_6053 | 84.7AL+5.9MG+9.4SI in w% | 855.2184476 | 84.7 | 5.9 | 9.4 | 98.09043222 | 1.039348198 | 0.8702195862 | 84.7 | 5.9 | 9.4 | 0 | 0 | 0.002068764887 | -0.0007509526492 | -0.001317812238 | 64.67
Solidification Simulation_6054 | 84.6AL+5.9MG+9.5SI in w% | 854.6310662 | 84.6 | 5.9 | 9.5 | 98.08619917 | 1.032319417 | 0.8814814086 | 84.6 | 5.9 | 9.5 | 0 | 0 | 0.002065119712 | -0.0007453827315 | -0.00131973698 | 65.2467
Solidification Simulation_6055 | 84.5AL+5.9MG+9.6SI in w% | 854.0420533 | 84.5 | 5.9 | 9.6 | 98.08188399 | 1.025323763 | 0.892792243 | 84.5 | 5.9 | 9.6 | 0 | 0 | 0.002061453525 | -0.0007398794618 | -0.001321574063 | 65.8257
Solidification Simulation_6056 | 84.4AL+5.9MG+9.7SI in w% | 853.4514086 | 84.4 | 5.9 | 9.7 | 98.07748663 | 1.018361068 | 0.9041523027 | 84.4 | 5.9 | 9.7 | 0 | 0 | 0.002057767954 | -0.0007344420034 | -0.00132332595 | 66.40698
Solidification Simulation_6057 | 84.3AL+5.9MG+9.8SI in w% | 852.8591319 | 84.3 | 5.9 | 9.8 | 98.07300699 | 1.011431196 | 0.9155618125 | 84.3 | 5.9 | 9.8 | 0 | 0 | 0.002054063694 | -0.0007290691006 | -0.001324994594 | 66.99055
Solidification Simulation_6058 | 84.2AL+5.9MG+9.9SI in w% | 852.265223 | 84.2 | 5.9 | 9.9 | 98.06844505 | 1.004533968 | 0.927020981 | 84.2 | 5.9 | 9.9 | 0 | 0 | 0.002050342116 | -0.0007237598619 | -0.001326582254 | 67.57637
Solidification Simulation_6059 | 84.1AL+5.9MG+10SI in w% | 851.6696819 | 84.1 | 5.9 | 10 | 98.06380074 | 0.9976692364 | 0.9385300278 | 84.1 | 5.9 | 10 | 0 | 0 | 0.00204660449 | -0.0007185133877 | -0.001328091102 | 68.16445
Solidification Simulation_6060 | 94AL+6MG+0SI in w% | 902.952305 | 94 | 6 | 0 | 98.08823954 | 1.911760456 | 0 | 94 | 6 | 0 | 0 | 0 | 0.001935786003 | -0.001935786003 |  | 21.11903
Solidification Simulation_6061 | 93.9AL+6MG+0.1SI in w% | 902.5076197 | 93.9 | 6 | 0.1 | 98.09214369 | 1.900305415 | 0.007550890667 | 93.9 | 6 | 0.1 | 0 | 0 | 0.001950770428 | -0.001907745075 | -4.302535267e-05 | 21.48933
Solidification Simulation_6062 | 93.8AL+6MG+0.2SI in w% | 902.0617111 | 93.8 | 6 | 0.2 | 98.09595596 | 1.888913219 | 0.01513081963 | 93.8 | 6 | 0.2 | 0 | 0 | 0.001965076697 | -0.001880503449 | -8.457324875e-05 | 21.86104
Solidification Simulation_6063 | 93.7AL+6MG+0.3SI in w% | 901.6145701 | 93.7 | 6 | 0.3 | 98.09967668 | 1.877583315 | 0.02274000241 | 93.7 | 6 | 0.3 | 0 | 0 | 0.001978733296 | -0.001854023712 | -0.0001247095841 | 22.2342
Solidification Simulation_6064 | 93.6AL+6MG+0.4SI in w% | 901.1661877 | 93.6 | 6 | 0.4 | 98.10330612 | 1.866315228 | 0.03037865431 | 93.6 | 6 | 0.4 | 0 | 0 | 0.001991767075 | -0.001828270845 | -0.0001634962306 | 22.60884
Solidification Simulation_6065 | 93.5AL+6MG+0.5SI in w% | 900.7165549 | 93.5 | 6 | 0.5 | 98.10684454 | 1.855108468 | 0.03804699034 | 93.5 | 6 | 0.5 | 0 | 0 | 0.002004203637 | -0.001803212292 | -0.0002009913453 | 22.98499
Solidification Simulation_6066 | 93.4AL+6MG+0.6SI in w% | 900.2656632 | 93.4 | 6 | 0.6 | 98.11029222 | 1.843962551 | 0.0457452252 | 93.4 | 6 | 0.6 | 0 | 0 | 0.002016066813 | -0.001778817167 | -0.0002372496457 | 23.36268
Solidification Simulation_6067 | 93.3AL+6MG+0.7SI in w% | 899.8135038 | 93.3 | 6 | 0.7 | 98.11364943 | 1.832876999 | 0.05347357333 | 93.3 | 6 | 0.7 | 0 | 0 | 0.002027379303 | -0.001755056617 | -0.0002723226862 | 23.74194
Solidification Simulation_6068 | 93.2AL+6MG+0.8SI in w% | 899.3600682 | 93.2 | 6 | 0.8 | 98.11691641 | 1.821851338 | 0.06123224887 | 93.2 | 6 | 0.8 | 0 | 0 | 0.002038162557 | -0.001731903479 | -0.000306259078 | 24.12279
Solidification Simulation_6069 | 93.1AL+6MG+0.9SI in w% | 898.905348 | 93.1 | 6 | 0.9 | 98.12009343 | 1.8108851 | 0.06902146571 | 93.1 | 6 | 0.9 | 0 | 0 | 0.002048436894 | -0.001709332188 | -0.0003391047062 | 24.50527
Solidification Simulation_6070 | 93AL+6MG+1SI in w% | 898.4493349 | 93 | 6 | 1 | 98.12318074 | 1.799977821 | 0.0768414375 | 93 | 6 | 1 | 0 | 0 | 0.002058221568 | -0.00168731863 | -0.0003709029386 | 24.88941
Solidification Simulation_6071 | 92.9AL+6MG+1.1SI in w% | 897.9920208 | 92.9 | 6 | 1.1 | 98.12617858 | 1.789129044 | 0.08469237762 | 92.9 | 6 | 1.1 | 0 | 0 | 0.002067534899 | -0.001665840146 | -0.0004016947523 | 25.27522
Solidification Simulation_6072 | 92.8AL+6MG+1.2SI in w% | 897.5333976 | 92.8 | 6 | 1.2 | 98.12908719 | 1.778338314 | 0.09257449923 | 92.8 | 6 | 1.2 | 0 | 0 | 0.002076394262 | -0.001644875285 | -0.0004315189769 | 25.66275
Solidification Simulation_6073 | 92.7AL+6MG+1.3SI in w% | 897.0734573 | 92.7 | 6 | 1.3 | 98.1319068 | 1.767605183 | 0.1004880152 | 92.7 | 6 | 1.3 | 0 | 0 | 0.002084816196 | -0.001624403805 | -0.0004604123906 | 26.052
Solidification Simulation_6074 | 92.6AL+6MG+1.4SI in w% | 896.6121921 | 92.6 | 6 | 1.4 | 98.13463765 | 1.756929208 | 0.1084331384 | 92.6 | 6 | 1.4 | 0 | 0 | 0.002092816446 | -0.001604406574 | -0.0004884098717 | 26.44301
Solidification Simulation_6075 | 92.5AL+6MG+1.5SI in w% | 896.1495944 | 92.5 | 6 | 1.5 | 98.13727997 | 1.74630995 | 0.1164100811 | 92.5 | 6 | 1.5 | 0 | 0 | 0.002100410018 | -0.001584865492 | -0.0005155445257 | 26.83581
Solidification Simulation_6076 | 92.4AL+6MG+1.6SI in w% | 895.6856565 | 92.4 | 6 | 1.6 | 98.13983397 | 1.735746975 | 0.1244190556 | 92.4 | 6 | 1.6 | 0 | 0 | 0.002107611229 | -0.001565763427 | -0.0005418478015 | 27.23042
Solidification Simulation_6077 | 92.3AL+6MG+1.7SI in w% | 895.220371 | 92.3 | 6 | 1.7 | 98.14229987 | 1.725239854 | 0.1324602741 | 92.3 | 6 | 1.7 | 0 | 0 | 0.002114433743 | -0.001547084144 | -0.0005673495984 | 27.62685
Solidification Simulation_6078 | 92.2AL+6MG+1.8SI in w% | 894.7537304 | 92.2 | 6 | 1.8 | 98.14467789 | 1.714788162 | 0.1405339485 | 92.2 | 6 | 1.8 | 0 | 0 | 0.00212089062 | -0.001528812254 | -0.0005920783663 | 28.02514
Solidification Simulation_6079 | 92.1AL+6MG+1.9SI in w% | 894.2857275 | 92.1 | 6 | 1.9 | 98.14696823 | 1.70439148 | 0.1486402904 | 92.1 | 6 | 1.9 | 0 | 0 | 0.00212699435 | -0.001510933154 | -0.0006160611962 | 28.42531
Solidification Simulation_6080 | 92AL+6MG+2SI in w% | 893.8163551 | 92 | 6 | 2 | 98.1491711 | 1.694049392 | 0.1567795113 | 92 | 6 | 2 | 0 | 0 | 0.002132756885 | -0.00149343298 | -0.0006393239051 | 28.82737
Solidification Simulation_6081 | 91.9AL+6MG+2.1SI in w% | 893.3456062 | 91.9 | 6 | 2.1 | 98.15128669 | 1.683761487 | 0.1649518227 | 91.9 | 6 | 2.1 | 0 | 0 | 0.002138189679 | -0.001476298573 | -0.0006618911062 | 29.23136
Solidification Simulation_6082 | 91.8AL+6MG+2.2SI in w% | 892.8734738 | 91.8 | 6 | 2.2 | 98.1533152 | 1.673527359 | 0.1731574357 | 91.8 | 6 | 2.2 | 0 | 0 | 0.002143303699 | -0.001459517387 | -0.0006837863124 | 29.63729
Solidification Simulation_6083 | 91.7AL+6MG+2.3SI in w% | 892.3999512 | 91.7 | 6 | 2.3 | 98.15525683 | 1.663346608 | 0.1813965614 | 91.7 | 6 | 2.3 | 0 | 0 | 0.002148109476 | -0.001443077518 | -0.0007050319574 | 30.04518
Solidification Simulation_6084 | 91.6AL+6MG+2.4SI in w% | 891.9250316 | 91.6 | 6 | 2.4 | 98.15711175 | 1.653218835 | 0.1896694106 | 91.6 | 6 | 2.4 | 0 | 0 | 0.002152617115 | -0.001426967627 | -0.0007256494883 | 30.45505
Solidification Simulation_6085 | 91.5AL+6MG+2.5SI in w% | 891.4487083 | 91.5 | 6 | 2.5 | 98.15888016 | 1.643143647 | 0.1979761942 | 91.5 | 6 | 2.5 | 0 | 0 | 0.002156836325 | -0.001411176909 | -0.0007456594161 | 30.86692
Solidification Simulation_6086 | 91.4AL+6MG+2.6SI in w% | 890.9709749 | 91.4 | 6 | 2.6 | 98.16056222 | 1.633120657 | 0.2063171227 | 91.4 | 6 | 2.6 | 0 | 0 | 0.002160776438 | -0.001395695069 | -0.0007650813692 | 31.28082
Solidification Simulation_6087 | 91.3AL+6MG+2.7SI in w% | 890.491825 | 91.3 | 6 | 2.7 | 98.16215811 | 1.62314948 | 0.2146924067 | 91.3 | 6 | 2.7 | 0 | 0 | 0.002164446427 | -0.001380512284 | -0.000783934143 | 31.69675
Solidification Simulation_6088 | 91.2AL+6MG+2.8SI in w% | 890.0112522 | 91.2 | 6 | 2.8 | 98.16366802 | 1.613229722 | 0.2231022556 | 91.2 | 6 | 2.8 | 0 | 0 | 0.002167854932 | -0.001365619184 | -0.0008022357476 | 32.11474
Solidification Simulation_6089 | 91.1AL+6MG+2.9SI in w% | 889.5292504 | 91.1 | 6 | 2.9 | 98.16509207 | 1.603361051 | 0.2315468825 | 91.1 | 6 | 2.9 | 0 | 0 | 0.002171010179 | -0.001351006764 | -0.0008200034143 | 32.5348
Solidification Simulation_6090 | 91AL+6MG+3SI in w% | 889.0458135 | 91 | 6 | 3 | 98.16643045 | 1.593543052 | 0.2400264947 | 91 | 6 | 3 | 0 | 0 | 0.002173920348 | -0.001336666575 | -0.0008372537727 | 32.95696
Solidification Simulation_6091 | 90.9AL+6MG+3.1SI in w% | 888.5609355 | 90.9 | 6 | 3.1 | 98.16768333 | 1.583775372 | 0.2485413033 | 90.9 | 6 | 3.1 | 0 | 0 | 0.002176593093 | -0.0013225904 | -0.0008540026934 | 33.38122
Solidification Simulation_6092 | 90.8AL+6MG+3.2SI in w% | 888.0746105 | 90.8 | 6 | 3.2 | 98.16885083 | 1.574057648 | 0.2570915181 | 90.8 | 6 | 3.2 | 0 | 0 | 0.002179035869 | -0.001308770421 | -0.0008702654478 | 33.80761
Solidification Simulation_6093 | 90.7AL+6MG+3.3SI in w% | 887.5868327 | 90.7 | 6 | 3.3 | 98.16993314 | 1.564389511 | 0.2656773484 | 90.7 | 6 | 3.3 | 0 | 0 | 0.002181255868 | -0.001295199158 | -0.0008860567104 | 34.23614
Solidification Simulation_6094 | 90.6AL+6MG+3.4SI in w% | 887.0975964 | 90.6 | 6 | 3.4 | 98.17093036 | 1.554770637 | 0.2742990062 | 90.6 | 6 | 3.4 | 0 | 0 | 0.002183259921 | -0.001281869375 | -0.0009013905465 | 34.66682
Solidification Simulation_6095 | 90.5AL+6MG+3.5SI in w% | 886.6068961 | 90.5 | 6 | 3.5 | 98.17184266 | 1.545200644 | 0.282956699 | 90.5 | 6 | 3.5 | 0 | 0 | 0.002185054949 | -0.001268774341 | -0.0009162806081 | 35.09967
Solidification Simulation_6096 | 90.4AL+6MG+3.6SI in w% | 886.1147263 | 90.4 | 6 | 3.6 | 98.17267017 | 1.535679196 | 0.2916506372 | 90.4 | 6 | 3.6 | 0 | 0 | 0.002186647345 | -0.001255907422 | -0.0009307399232 | 35.5347
Solidification Simulation_6097 | 90.3AL+6MG+3.7SI in w% | 885.6210816 | 90.3 | 6 | 3.7 | 98.17341302 | 1.52620595 | 0.3003810305 | 90.3 | 6 | 3.7 | 0 | 0 | 0.002188043261 | -0.001243262234 | -0.000944781027 | 35.97193
Solidification Simulation_6098 | 90.2AL+6MG+3.8SI in w% | 885.1259567 | 90.2 | 6 | 3.8 | 98.17407135 | 1.516780566 | 0.3091480882 | 90.2 | 6 | 3.8 | 0 | 0 | 0.002189248973 | -0.001230832859 | -0.0009584161146 | 36.41137
Solidification Simulation_6099 | 90.1AL+6MG+3.9SI in w% | 884.6293465 | 90.1 | 6 | 3.9 | 98.17464527 | 1.50740271 | 0.3179520201 | 90.1 | 6 | 3.9 | 0 | 0 | 0.002190270264 | -0.00121861343 | -0.0009716568345 | 36.85304
Solidification Simulation_6100 | 90AL+6MG+4SI in w% | 884.1312458 | 90 | 6 | 4 | 98.17513492 | 1.49807205 | 0.3267930354 | 90 | 6 | 4 | 0 | 0 | 0.002191112681 | -0.001206598281 | -0.0009845143992 | 37.29694
Solidification Simulation_6101 | 89.9AL+6MG+4.1SI in w% | 883.6316497 | 89.9 | 6 | 4.1 | 98.1755404 | 1.488788258 | 0.3356713437 | 89.9 | 6 | 4.1 | 0 | 0 | 0.002191781966 | -0.001194782204 | -0.0009969997617 | 37.74308
Solidification Simulation_6102 | 89.8AL+6MG+4.2SI in w% | 883.1305533 | 89.8 | 6 | 4.2 | 98.17586184 | 1.479551005 | 0.3445871537 | 89.8 | 6 | 4.2 | 0 | 0 | 0.002192283353 | -0.001183159979 | -0.001009123374 | 38.19148
Solidification Simulation_6103 | 89.7AL+6MG+4.3SI in w% | 882.6279517 | 89.7 | 6 | 4.3 | 98.17609933 | 1.470359988 | 0.3535406767 | 89.7 | 6 | 4.3 | 0 | 0 | 0.002192621844 | -0.001171726546 | -0.001020895298 | 38.64216
Solidification Simulation_6104 | 89.6AL+6MG+4.4SI in w% | 882.1238404 | 89.6 | 6 | 4.4 | 98.17625301 | 1.461214875 | 0.3625321201 | 89.6 | 6 | 4.4 | 0 | 0 | 0.002192802744 | -0.001160477319 | -0.001032325425 | 39.09511
Solidification Simulation_6105 | 89.5AL+6MG+4.5SI in w% | 881.6182146 | 89.5 | 6 | 4.5 | 98.17632295 | 1.452115356 | 0.3715616938 | 89.5 | 6 | 4.5 | 0 | 0 | 0.002192830622 | -0.001149407525 | -0.001043423097 | 39.55035
Solidification Simulation_6106 | 89.4AL+6MG+4.6SI in w% | 881.11107 | 89.4 | 6 | 4.6 | 98.17630927 | 1.443061125 | 0.3806296073 | 89.4 | 6 | 4.6 | 0 | 0 | 0.00219271048 | -0.001138512922 | -0.001054197558 | 40.00789
Solidification Simulation_6107 | 89.3AL+6MG+4.7SI in w% | 880.602402 | 89.3 | 6 | 4.7 | 98.17621206 | 1.434051874 | 0.3897360697 | 89.3 | 6 | 4.7 | 0 | 0 | 0.002192446602 | -0.001127789066 | -0.001064657536 | 40.46774
Solidification Simulation_6108 | 89.2AL+6MG+4.8SI in w% | 880.0922064 | 89.2 | 6 | 4.8 | 98.17603141 | 1.425087303 | 0.3988812905 | 89.2 | 6 | 4.8 | 0 | 0 | 0.002192043724 | -0.001117232036 | -0.001074811687 | 40.9299
Solidification Simulation_6109 | 89.1AL+6MG+4.9SI in w% | 879.5804789 | 89.1 | 6 | 4.9 | 98.17576741 | 1.416167113 | 0.408065479 | 89.1 | 6 | 4.9 | 0 | 0 | 0.00219150585 | -0.00110683768 | -0.00108466817 | 41.39439
Solidification Simulation_6110 | 89AL+6MG+5SI in w% | 879.0672155 | 89 | 6 | 5 | 98.17542015 | 1.407291004 | 0.4172888439 | 89 | 6 | 5 | 0 | 0 | 0.002190837489 | -0.001096602376 | -0.001094235113 | 41.86122
Solidification Simulation_6111 | 88.9AL+6MG+5.1SI in w% | 878.552412 | 88.9 | 6 | 5.1 | 98.17498971 | 1.398458698 | 0.4265515963 | 88.9 | 6 | 5.1 | 0 | 0 | 0.002190029132 | -0.00108651566 | -0.001103513472 | 42.33038
Solidification Simulation_6112 | 88.8AL+6MG+5.2SI in w% | 878.0360645 | 88.8 | 6 | 5.2 | 98.17447616 | 1.389669895 | 0.4358539438 | 88.8 | 6 | 5.2 | 0 | 0 | 0.002189111924 | -0.001076587538 | -0.001112524387 | 42.8019
Solidification Simulation_6113 | 88.7AL+6MG+5.3SI in w% | 877.5181693 | 88.7 | 6 | 5.3 | 98.17387959 | 1.380924313 | 0.4451960966 | 88.7 | 6 | 5.3 | 0 | 0 | 0.002188076049 | -0.001066807754 | -0.001121268296 | 43.27576
Solidification Simulation_6114 | 88.6AL+6MG+5.4SI in w% | 876.9987224 | 88.6 | 6 | 5.4 | 98.17320006 | 1.372221672 | 0.4545782639 | 88.6 | 6 | 5.4 | 0 | 0 | 0.002186924926 | -0.001057172789 | -0.001129752137 | 43.75199
Solidification Simulation_6115 | 88.5AL+6MG+5.5SI in w% | 876.4777204 | 88.5 | 6 | 5.5 | 98.17243765 | 1.363561693 | 0.4640006553 | 88.5 | 6 | 5.5 | 0 | 0 | 0.002185662356 | -0.001047679536 | -0.00113798282 | 44.23058
Solidification Simulation_6116 | 88.4AL+6MG+5.6SI in w% | 875.9551594 | 88.4 | 6 | 5.6 | 98.17159242 | 1.354944103 | 0.4734634802 | 88.4 | 6 | 5.6 | 0 | 0 | 0.002184292017 | -0.001038324982 | -0.001145967035 | 44.71155
Solidification Simulation_6117 | 88.3AL+6MG+5.7SI in w% | 875.4310362 | 88.3 | 6 | 5.7 | 98.17066442 | 1.346368629 | 0.4829669484 | 88.3 | 6 | 5.7 | 0 | 0 | 0.002182817017 | -0.00102910592 | -0.001153711097 | 45.19489
Solidification Simulation_6118 | 88.2AL+6MG+5.8SI in w% | 874.9053472 | 88.2 | 6 | 5.8 | 98.16965373 | 1.337835003 | 0.4925112693 | 88.2 | 6 | 5.8 | 0 | 0 | 0.002181240871 | -0.001020019548 | -0.001161221323 | 45.68061
Solidification Simulation_6119 | 88.1AL+6MG+5.9SI in w% | 874.3780893 | 88.1 | 6 | 5.9 | 98.16856039 | 1.329342958 | 0.5020966523 | 88.1 | 6 | 5.9 | 0 | 0 | 0.002179556681 | -0.00101105837 | -0.001168498311 | 46.16888
Solidification Simulation_6120 | 88AL+6MG+6SI in w% | 873.849259 | 88 | 6 | 6 | 98.16738445 | 1.32089224 | 0.5117233082 | 88 | 6 | 6 | 0 | 0 | 0.002177798199 | -0.001002233793 | -0.001175564406 | 46.65922
Solidification Simulation_6121 | 87.9AL+6MG+6.1SI in w% | 873.3188533 | 87.9 | 6 | 6.1 | 98.16612597 | 1.312482583 | 0.5213914458 | 87.9 | 6 | 6.1 | 0 | 0 | 0.002175937741 | -0.0009935289364 | -0.001182408805 | 47.15211
Solidification Simulation_6122 | 87.8AL+6MG+6.2SI in w% | 872.7868693 | 87.8 | 6 | 6.2 | 98.16478499 | 1.304113733 | 0.5311012753 | 87.8 | 6 | 6.2 | 0 | 0 | 0.002173988617 | -0.0009849460205 | -0.001189042596 | 47.6474
Solidification Simulation_6123 | 87.7AL+6MG+6.3SI in w% | 872.2533038 | 87.7 | 6 | 6.3 | 98.16336156 | 1.295785438 | 0.5408530066 | 87.7 | 6 | 6.3 | 0 | 0 | 0.002171953743 | -0.0009764825637 | -0.001195471179 | 48.14508
Solidification Simulation_6124 | 87.6AL+6MG+6.4SI in w% | 871.718154 | 87.6 | 6 | 6.4 | 98.1618557 | 1.287497448 | 0.5506468498 | 87.6 | 6 | 6.4 | 0 | 0 | 0.002169835957 | -0.0009681361571 | -0.0012016998 | 48.64517
Solidification Simulation_6125 | 87.5AL+6MG+6.5SI in w% | 871.1814171 | 87.5 | 6 | 6.5 | 98.16026748 | 1.27924951 | 0.5604830135 | 87.5 | 6 | 6.5 | 0 | 0 | 0.002167638198 | -0.0009599045687 | -0.001207733629 | 49.14766
Solidification Simulation_6126 | 87.4AL+6MG+6.6SI in w% | 870.6430905 | 87.4 | 6 | 6.6 | 98.15859688 | 1.271041403 | 0.5703617123 | 87.4 | 6 | 6.6 | 0 | 0 | 0.002165362796 | -0.000951785316 | -0.00121357748 | 49.65255
Solidification Simulation_6127 | 87.3AL+6MG+6.7SI in w% | 870.1031715 | 87.3 | 6 | 6.7 | 98.15684398 | 1.262872864 | 0.5802831521 | 87.3 | 6 | 6.7 | 0 | 0 | 0.002163012559 | -0.0009437763077 | -0.001219236252 | 50.15985
Solidification Simulation_6128 | 87.2AL+6MG+6.8SI in w% | 869.5616576 | 87.2 | 6 | 6.8 | 98.15500879 | 1.254743663 | 0.5902475448 | 87.2 | 6 | 6.8 | 0 | 0 | 0.00216059004 | -0.000935875405 | -0.001224714635 | 50.66956
Solidification Simulation_6129 | 87.1AL+6MG+6.9SI in w% | 869.0185463 | 87.1 | 6 | 6.9 | 98.15309133 | 1.246653565 | 0.6002551009 | 87.1 | 6 | 6.9 | 0 | 0 | 0.002158097726 | -0.0009280805313 | -0.001230017194 | 51.18167
Solidification Simulation_6130 | 87AL+6MG+7SI in w% | 868.4738353 | 87 | 6 | 7 | 98.15109163 | 1.238602339 | 0.6103060309 | 87 | 6 | 7 | 0 | 0 | 0.002155538041 | -0.0009203896686 | -0.001235148372 | 51.69619
Solidification Simulation_6131 | 86.9AL+6MG+7.1SI in w% | 867.9275222 | 86.9 | 6 | 7.1 | 98.1490097 | 1.230589755 | 0.6204005456 | 86.9 | 6 | 7.1 | 0 | 0 | 0.002152913343 | -0.0009128008539 | -0.001240112489 | 52.21312
Solidification Simulation_6132 | 86.8AL+6MG+7.2SI in w% | 867.379605 | 86.8 | 6 | 7.2 | 98.14684556 | 1.222615587 | 0.6305388557 | 86.8 | 6 | 7.2 | 0 | 0 | 0.002150225932 | -0.0009053121792 | -0.001244913753 | 52.73245
Solidification Simulation_6133 | 86.7AL+6MG+7.3SI in w% | 866.8300814 | 86.7 | 6 | 7.3 | 98.14459921 | 1.214679613 | 0.6407211723 | 86.7 | 6 | 7.3 | 0 | 0 | 0.002147478051 | -0.0008979217896 | -0.001249556261 | 53.25419
Solidification Simulation_6134 | 86.6AL+6MG+7.4SI in w% | 866.2789494 | 86.6 | 6 | 7.4 | 98.14227068 | 1.206781612 | 0.6509477063 | 86.6 | 6 | 7.4 | 0 | 0 | 0.002144671881 | -0.000890627879 | -0.001254044002 | 53.77833
Solidification Simulation_6135 | 86.5AL+6MG+7.5SI in w% | 865.7262071 | 86.5 | 6 | 7.5 | 98.13985997 | 1.198921365 | 0.6612186689 | 86.5 | 6 | 7.5 | 0 | 0 | 0.002141809553 | -0.0008834286912 | -0.001258380862 | 54.30488
Solidification Simulation_6136 | 86.4AL+6MG+7.6SI in w% | 865.1718527 | 86.4 | 6 | 7.6 | 98.13736707 | 1.191098658 | 0.6715342715 | 86.4 | 6 | 7.6 | 0 | 0 | 0.002138893141 | -0.0008763225156 | -0.001262570625 | 54.83382
Solidification Simulation_6137 | 86.3AL+6MG+7.7SI in w% | 864.6158843 | 86.3 | 6 | 7.7 | 98.134792 | 1.183313274 | 0.6818947243 | 86.3 | 6 | 7.7 | 0 | 0 | 0.002135924666 | -0.000869307687 | -0.001266616979 | 55.36516
Solidification Simulation_6138 | 86.2AL+6MG+7.8SI in w% | 864.0583002 | 86.2 | 6 | 7.8 | 98.13213474 | 1.175565017 | 0.6923002423 | 86.2 | 6 | 7.8 | 0 | 0 | 0.00213290588 | -0.0008623824631 | -0.001270523417 | 55.8989
Solidification Simulation_6139 | 86.1AL+6MG+7.9SI in w% | 863.4990987 | 86.1 | 6 | 7.9 | 98.1293953 | 1.167853666 | 0.7027510338 | 86.1 | 6 | 7.9 | 0 | 0 | 0.00212983912 | -0.0008555454952 | -0.001274293625 | 56.43503
Solidification Simulation_6140 | 86AL+6MG+8SI in w% | 862.9382785 | 86 | 6 | 8 | 98.12657367 | 1.16017902 | 0.7132473118 | 86 | 6 | 8 | 0 | 0 | 0.002126726055 | -0.0008487951293 | -0.001277930926 | 56.97355
Solidification Simulation_6141 | 85.9AL+6MG+8.1SI in w% | 862.3758379 | 85.9 | 6 | 8.1 | 98.12366983 | 1.152540878 | 0.7237892882 | 85.9 | 6 | 8.1 | 0 | 0 | 0.002123568512 | -0.0008421298649 | -0.001281438648 | 57.51445
Solidification Simulation_6142 | 85.8AL+6MG+8.2SI in w% | 861.8117756 | 85.8 | 6 | 8.2 | 98.12068378 | 1.144939041 | 0.7343771753 | 85.8 | 6 | 8.2 | 0 | 0 | 0.00212036827 | -0.0008355482379 | -0.001284820032 | 58.05773
Solidification Simulation_6143 | 85.7AL+6MG+8.3SI in w% | 861.2460902 | 85.7 | 6 | 8.3 | 98.1176155 | 1.137373312 | 0.7450111853 | 85.7 | 6 | 8.3 | 0 | 0 | 0.002117126843 | -0.0008290487039 | -0.001288078139 | 58.60339
Solidification Simulation_6144 | 85.6AL+6MG+8.4SI in w% | 860.6787806 | 85.6 | 6 | 8.4 | 98.11446497 | 1.129843495 | 0.7556915306 | 85.6 | 6 | 8.4 | 0 | 0 | 0.00211384633 | -0.0008226300926 | -0.001291216238 | 59.15142
Solidification Simulation_6145 | 85.5AL+6MG+8.5SI in w% | 860.1098457 | 85.5 | 6 | 8.5 | 98.11123218 | 1.1223494 | 0.7664184239 | 85.5 | 6 | 8.5 | 0 | 0 | 0.002110528187 | -0.0008162909382 | -0.001294237249 | 59.70182
Solidification Simulation_6146 | 85.4AL+6MG+8.6SI in w% | 859.5392842 | 85.4 | 6 | 8.6 | 98.10791709 | 1.11489083 | 0.7771920763 | 85.4 | 6 | 8.6 | 0 | 0 | 0.002107174021 | -0.0008100299149 | -0.001297144106 | 60.25458
Solidification Simulation_6147 | 85.3AL+6MG+8.7SI in w% | 858.9670952 | 85.3 | 6 | 8.7 | 98.10451968 | 1.107467617 | 0.7880127054 | 85.3 | 6 | 8.7 | 0 | 0 | 0.002103785154 | -0.0008038456033 | -0.001299939551 | 60.8097
Solidification Simulation_6148 | 85.2AL+6MG+8.8SI in w% | 858.3932778 | 85.2 | 6 | 8.8 | 98.10103992 | 1.100079557 | 0.7988805198 | 85.2 | 6 | 8.8 | 0 | 0 | 0.002100363564 | -0.0007977369742 | -0.001302626589 | 61.36717
Solidification Simulation_6149 | 85.1AL+6MG+8.9SI in w% | 857.8178312 | 85.1 | 6 | 8.9 | 98.0974778 | 1.092726471 | 0.8097957331 | 85.1 | 6 | 8.9 | 0 | 0 | 0.002096910528 | -0.0007917026812 | -0.001305207847 | 61.92697
Solidification Simulation_6150 | 85AL+6MG+9SI in w% | 857.2407545 | 85 | 6 | 9 | 98.09383325 | 1.08540819 | 0.8207585618 | 85 | 6 | 9 | 0 | 0 | 0.002093427241 | -0.0007857413902 | -0.001307685851 | 62.48912
Solidification Simulation_6151 | 84.9AL+6MG+9.1SI in w% | 856.6620471 | 84.9 | 6 | 9.1 | 98.09010626 | 1.078124525 | 0.8317692166 | 84.9 | 6 | 9.1 | 0 | 0 | 0.002089915586 | -0.0007798521611 | -0.001310063425 | 63.0536
Solidification Simulation_6152 | 84.8AL+6MG+9.2SI in w% | 856.0817084 | 84.8 | 6 | 9.2 | 98.08629678 | 1.070875303 | 0.8428279121 | 84.8 | 6 | 9.2 | 0 | 0 | 0.00208637649 | -0.0007740336123 | -0.001312342878 | 63.62681
Solidification Simulation_6153 | 84.7AL+6MG+9.3SI in w% | 855.4997377 | 84.7 | 6 | 9.3 | 98.08240478 | 1.063660353 | 0.8539348625 | 84.7 | 6 | 9.3 | 0 | 0 | 0.002082811727 | -0.0007682848374 | -0.00131452689 | 64.19598
Solidification Simulation_6154 | 84.6AL+6MG+9.4SI in w% | 854.9161348 | 84.6 | 6 | 9.4 | 98.07843022 | 1.056479503 | 0.8650902818 | 84.6 | 6 | 9.4 | 0 | 0 | 0.002079222183 | -0.0007626045195 | -0.001316617663 | 64.76747
Solidification Simulation_6155 | 84.5AL+6MG+9.5SI in w% | 854.330899 | 84.5 | 6 | 9.5 | 98.07437303 | 1.049332584 | 0.8762943843 | 84.5 | 6 | 9.5 | 0 | 0 | 0.002075609543 | -0.0007569917913 | -0.001318617752 | 65.34126
Solidification Simulation_6156 | 84.4AL+6MG+9.6SI in w% | 853.7440302 | 84.4 | 6 | 9.6 | 98.07023319 | 1.04221943 | 0.8875473846 | 84.4 | 6 | 9.6 | 0 | 0 | 0.002071974641 | -0.0007514453908 | -0.00132052925 | 65.91734
Solidification Simulation_6157 | 84.3AL+6MG+9.7SI in w% | 853.1555281 | 84.3 | 6 | 9.7 | 98.06601063 | 1.035139877 | 0.8988494975 | 84.3 | 6 | 9.7 | 0 | 0 | 0.002068319098 | -0.0007459644946 | -0.001322354604 | 66.4957
Solidification Simulation_6158 | 84.2AL+6MG+9.8SI in w% | 852.5653924 | 84.2 | 6 | 9.8 | 98.0617053 | 1.028093761 | 0.9102009377 | 84.2 | 6 | 9.8 | 0 | 0 | 0.002064643678 | -0.0007405478855 | -0.001324095793 | 67.07634
Solidification Simulation_6159 | 84.1AL+6MG+9.9SI in w% | 851.9736232 | 84.1 | 6 | 9.9 | 98.05731716 | 1.021080924 | 0.9216019205 | 84.1 | 6 | 9.9 | 0 | 0 | 0.002060949955 | -0.0007351947855 | -0.00132575517 | 67.65924
Solidification Simulation_6160 | 84AL+6MG+10SI in w% | 851.3802203 | 84 | 6 | 10 | 98.05284613 | 1.014101207 | 0.9330526611 | 84 | 6 | 10 | 0 | 0 | 0.002057238613 | -0.0007299040155 | -0.001327334598 | 68.2444
Solidification Simulation_6161 | 93.9AL+6.1MG+0SI in w% | 902.4354969 | 93.9 | 6.1 | 0 | 98.05641843 | 1.943581569 | 0 | 93.9 | 6.1 | 0 | 0 | 0 | 0.001934084395 | -0.001934084395 |  | 21.48997
Solidification Simulation_6162 | 93.8AL+6.1MG+0.1SI in w% | 901.993263 | 93.8 | 6.1 | 0.1 | 98.06057933 | 1.931923089 | 0.007497581341 | 93.8 | 6.1 | 0.1 | 0 | 0 | 0.001949213537 | -0.001906888741 | -4.232479591e-05 | 21.85744
Solidification Simulation_6163 | 93.7AL+6.1MG+0.2SI in w% | 901.5498017 | 93.7 | 6.1 | 0.2 | 98.06464708 | 1.920328699 | 0.01502421992 | 93.7 | 6.1 | 0.2 | 0 | 0 | 0.001963674602 | -0.001880443913 | -8.323068828e-05 | 22.22631
Solidification Simulation_6164 | 93.6AL+6.1MG+0.3SI in w% | 901.105104 | 93.6 | 6.1 | 0.3 | 98.06862197 | 1.908797896 | 0.02258012999 | 93.6 | 6.1 | 0.3 | 0 | 0 | 0.001977495017 | -0.001854715772 | -0.0001227792451 | 22.59662
Solidification Simulation_6165 | 93.5AL+6.1MG+0.4SI in w% | 900.6591607 | 93.5 | 6.1 | 0.4 | 98.0725043 | 1.897330174 | 0.03016552551 | 93.5 | 6.1 | 0.4 | 0 | 0 | 0.001990700492 | -0.00182967214 | -0.0001610283511 | 22.96841
Solidification Simulation_6166 | 93.4AL+6.1MG+0.5SI in w% | 900.2119632 | 93.4 | 6.1 | 0.5 | 98.07629435 | 1.885925034 | 0.03778062013 | 93.4 | 6.1 | 0.5 | 0 | 0 | 0.002003315405 | -0.001805282897 | -0.000198032508 | 23.3417
Solidification Simulation_6167 | 93.3AL+6.1MG+0.6SI in w% | 899.7635025 | 93.3 | 6.1 | 0.6 | 98.07999239 | 1.874581981 | 0.04542562723 | 93.3 | 6.1 | 0.6 | 0 | 0 | 0.002015362802 | -0.001781519726 | -0.0002338430768 | 23.71652
Solidification Simulation_6168 | 93.2AL+6.1MG+0.7SI in w% | 899.3137701 | 93.2 | 6.1 | 0.7 | 98.08359872 | 1.863300525 | 0.0531007599 | 93.2 | 6.1 | 0.7 | 0 | 0 | 0.002026864449 | -0.001758355935 | -0.0002685085138 | 24.09291
Solidification Simulation_6169 | 93.1AL+6.1MG+0.8SI in w% | 898.8627574 | 93.1 | 6.1 | 0.8 | 98.08711359 | 1.852080182 | 0.06080623094 | 93.1 | 6.1 | 0.8 | 0 | 0 | 0.00203784111 | -0.00173576656 | -0.0003020745503 | 24.4709
Solidification Simulation_6170 | 93AL+6.1MG+0.9SI in w% | 898.410456 | 93 | 6.1 | 0.9 | 98.09053728 | 1.840920472 | 0.06854225292 | 93 | 6.1 | 0.9 | 0 | 0 | 0.002048312368 | -0.001713727928 | -0.0003345844396 | 24.85051
Solidification Simulation_6171 | 92.9AL+6.1MG+1SI in w% | 897.9568577 | 92.9 | 6.1 | 1 | 98.09387004 | 1.829820922 | 0.07630903812 | 92.9 | 6.1 | 1 | 0 | 0 | 0.00205829685 | -0.001692217755 | -0.000366079095 | 25.23176
Solidification Simulation_6172 | 92.8AL+6.1MG+1.1SI in w% | 897.5019543 | 92.8 | 6.1 | 1.1 | 98.09711214 | 1.81878106 | 0.08410679853 | 92.8 | 6.1 | 1.1 | 0 | 0 | 0.00206781523 | -0.001671217389 | -0.0003965978406 | 25.61467
Solidification Simulation_6173 | 92.7AL+6.1MG+1.2SI in w% | 897.0457377 | 92.7 | 6.1 | 1.2 | 98.10026382 | 1.807800433 | 0.09193574619 | 92.7 | 6.1 | 1.2 | 0 | 0 | 0.002076875472 | -0.001650699794 | -0.0004261756775 | 25.99933
Solidification Simulation_6174 | 92.6AL+6.1MG+1.3SI in w% | 896.5882 | 92.6 | 6.1 | 1.3 | 98.10332534 | 1.796878571 | 0.09979609244 | 92.6 | 6.1 | 1.3 | 0 | 0 | 0.002085502524 | -0.001630653371 | -0.000454849153 | 26.3857
Solidification Simulation_6175 | 92.5AL+6.1MG+1.4SI in w% | 896.1293334 | 92.5 | 6.1 | 1.4 | 98.10629693 | 1.786015024 | 0.1076880487 | 92.5 | 6.1 | 1.4 | 0 | 0 | 0.002093708729 | -0.001611057946 | -0.0004826507834 | 26.77382
Solidification Simulation_6176 | 92.4AL+6.1MG+1.5SI in w% | 895.6691302 | 92.4 | 6.1 | 1.5 | 98.10917883 | 1.775209345 | 0.1156118262 | 92.4 | 6.1 | 1.5 | 0 | 0 | 0.002101508697 | -0.001591896692 | -0.0005096120054 | 27.16373
Solidification Simulation_6177 | 92.3AL+6.1MG+1.6SI in w% | 895.2075828 | 92.3 | 6.1 | 1.6 | 98.11197128 | 1.764461088 | 0.1235676358 | 92.3 | 6.1 | 1.6 | 0 | 0 | 0.002108916378 | -0.001573153661 | -0.000535762717 | 27.55544
Solidification Simulation_6178 | 92.2AL+6.1MG+1.7SI in w% | 894.7446836 | 92.2 | 6.1 | 1.7 | 98.1146745 | 1.753769815 | 0.1315556883 | 92.2 | 6.1 | 1.7 | 0 | 0 | 0.002115945107 | -0.001554813731 | -0.0005611313762 | 27.94897
Solidification Simulation_6179 | 92.1AL+6.1MG+1.8SI in w% | 894.2804254 | 92.1 | 6.1 | 1.8 | 98.11728871 | 1.743135092 | 0.1395761941 | 92.1 | 6.1 | 1.8 | 0 | 0 | 0.002122607644 | -0.001536862553 | -0.0005857450914 | 28.34436
Solidification Simulation_6180 | 92AL+6.1MG+1.9SI in w% | 893.8148009 | 92 | 6.1 | 1.9 | 98.11981415 | 1.73255649 | 0.1476293638 | 92 | 6.1 | 1.9 | 0 | 0 | 0.002128916205 | -0.0015192865 | -0.0006096297052 | 28.74163
Solidification Simulation_6181 | 91.9AL+6.1MG+2SI in w% | 893.3478029 | 91.9 | 6.1 | 2 | 98.12225101 | 1.722033584 | 0.1557154074 | 91.9 | 6.1 | 2 | 0 | 0 | 0.0021348825 | -0.001502072637 | -0.0006328098635 | 29.14079
Solidification Simulation_6182 | 91.8AL+6.1MG+2.1SI in w% | 892.8794245 | 91.8 | 6.1 | 2.1 | 98.12459951 | 1.711565955 | 0.163834535 | 91.8 | 6.1 | 2.1 | 0 | 0 | 0.002140517747 | -0.001485208629 | -0.0006553091184 | 29.54187
Solidification Simulation_6183 | 91.7AL+6.1MG+2.2SI in w% | 892.4096586 | 91.7 | 6.1 | 2.2 | 98.12685986 | 1.701153186 | 0.1719869564 | 91.7 | 6.1 | 2.2 | 0 | 0 | 0.002145832722 | -0.001468682773 | -0.000677149949 | 29.94489
Solidification Simulation_6184 | 91.6AL+6.1MG+2.3SI in w% | 891.9384984 | 91.6 | 6.1 | 2.3 | 98.12903225 | 1.690794868 | 0.1801728814 | 91.6 | 6.1 | 2.3 | 0 | 0 | 0.002150837768 | -0.001452483915 | -0.0006983538529 | 30.34987
Solidification Simulation_6185 | 91.5AL+6.1MG+2.4SI in w% | 891.4659373 | 91.5 | 6.1 | 2.4 | 98.13111689 | 1.680490593 | 0.1883925194 | 91.5 | 6.1 | 2.4 | 0 | 0 | 0.002155542827 | -0.001436601431 | -0.0007189413954 | 30.75683
Solidification Simulation_6186 | 91.4AL+6.1MG+2.5SI in w% | 890.9919687 | 91.4 | 6.1 | 2.5 | 98.13311396 | 1.670239962 | 0.19664608 | 91.4 | 6.1 | 2.5 | 0 | 0 | 0.002159957458 | -0.001421025193 | -0.0007389322651 | 31.16579
Solidification Simulation_6187 | 91.3AL+6.1MG+2.6SI in w% | 890.516586 | 91.3 | 6.1 | 2.6 | 98.13502365 | 1.660042575 | 0.2049337724 | 91.3 | 6.1 | 2.6 | 0 | 0 | 0.00216409086 | -0.001405745539 | -0.0007583453209 | 31.57677
Solidification Simulation_6188 | 91.2AL+6.1MG+2.7SI in w% | 890.0397829 | 91.2 | 6.1 | 2.7 | 98.13684615 | 1.649898042 | 0.2132558057 | 91.2 | 6.1 | 2.7 | 0 | 0 | 0.002167951888 | -0.001390753249 | -0.0007771986391 | 31.98979
Solidification Simulation_6189 | 91.1AL+6.1MG+2.8SI in w% | 889.561553 | 91.1 | 6.1 | 2.8 | 98.13858164 | 1.639805973 | 0.2216123889 | 91.1 | 6.1 | 2.8 | 0 | 0 | 0.002171549074 | -0.001376039517 | -0.0007955095568 | 32.40486
Solidification Simulation_6190 | 91AL+6.1MG+2.9SI in w% | 889.0818903 | 91 | 6.1 | 2.9 | 98.14023028 | 1.629765985 | 0.2300037311 | 91 | 6.1 | 2.9 | 0 | 0 | 0.002174890644 | -0.001361595932 | -0.0008132947116 | 32.82201
Solidification Simulation_6191 | 90.9AL+6.1MG+3SI in w% | 888.6007886 | 90.9 | 6.1 | 3 | 98.14179227 | 1.619777688 | 0.2384300404 | 90.9 | 6.1 | 3 | 0 | 0 | 0.002177984529 | -0.00134741445 | -0.0008305700792 | 33.24125
Solidification Simulation_6192 | 90.8AL+6.1MG+3.1SI in w% | 888.1182419 | 90.8 | 6.1 | 3.1 | 98.14326774 | 1.609840736 | 0.2468915273 | 90.8 | 6.1 | 3.1 | 0 | 0 | 0.002180838282 | -0.001333487314 | -0.0008473509685 | 33.6626
Solidification Simulation_6193 | 90.7AL+6.1MG+3.2SI in w% | 887.6342445 | 90.7 | 6.1 | 3.2 | 98.14465687 | 1.599954728 | 0.2553883987 | 90.7 | 6.1 | 3.2 | 0 | 0 | 0.002183459478 | -0.001319807272 | -0.0008636522055 | 34.08607
Solidification Simulation_6194 | 90.6AL+6.1MG+3.3SI in w% | 887.1487904 | 90.6 | 6.1 | 3.3 | 98.14595983 | 1.590119308 | 0.2639208636 | 90.6 | 6.1 | 3.3 | 0 | 0 | 0.002185855173 | -0.001306367225 | -0.0008794879483 | 34.51168
Solidification Simulation_6195 | 90.5AL+6.1MG+3.4SI in w% | 886.6618742 | 90.5 | 6.1 | 3.4 | 98.14717676 | 1.580334113 | 0.2724891306 | 90.5 | 6.1 | 3.4 | 0 | 0 | 0.002188032266 | -0.001293160414 | -0.0008948718519 | 34.93944
Solidification Simulation_6196 | 90.4AL+6.1MG+3.5SI in w% | 886.1734902 | 90.4 | 6.1 | 3.5 | 98.14830781 | 1.570598782 | 0.2810934078 | 90.4 | 6.1 | 3.5 | 0 | 0 | 0.00218999997 | -0.001280181851 | -0.0009098181184 | 35.36934
Solidification Simulation_6197 | 90.3AL+6.1MG+3.6SI in w% | 885.6836329 | 90.3 | 6.1 | 3.6 | 98.14935313 | 1.560912966 | 0.2897339041 | 90.3 | 6.1 | 3.6 | 0 | 0 | 0.002191756983 | -0.001267420784 | -0.0009243361989 | 35.80148
Solidification Simulation_6198 | 90.2AL+6.1MG+3.7SI in w% | 885.192297 | 90.2 | 6.1 | 3.7 | 98.15031286 | 1.551276309 | 0.2984108271 | 90.2 | 6.1 | 3.7 | 0 | 0 | 0.002193317411 | -0.001254875859 | -0.0009384415512 | 36.23579
Solidification Simulation_6199 | 90.1AL+6.1MG+3.8SI in w% | 884.6994773 | 90.1 | 6.1 | 3.8 | 98.15118715 | 1.541688466 | 0.3071243853 | 90.1 | 6.1 | 3.8 | 0 | 0 | 0.002194684652 | -0.001242539803 | -0.0009521448489 | 36.67231
Solidification Simulation_6200 | 90AL+6.1MG+3.9SI in w% | 884.2051686 | 90 | 6.1 | 3.9 | 98.15197612 | 1.532149095 | 0.3158747868 | 90 | 6.1 | 3.9 | 0 | 0 | 0.002195864428 | -0.001230407035 | -0.0009654573925 | 37.11106
Solidification Simulation_6201 | 89.9AL+6.1MG+4SI in w% | 883.7093658 | 89.9 | 6.1 | 4 | 98.1526799 | 1.522657857 | 0.3246622397 | 89.9 | 6.1 | 4 | 0 | 0 | 0.00219686265 | -0.001218472424 | -0.0009783902254 | 37.55204
Solidification Simulation_6202 | 89.8AL+6.1MG+4.1SI in w% | 883.2120639 | 89.8 | 6.1 | 4.1 | 98.15329864 | 1.513214407 | 0.333486951 | 89.8 | 6.1 | 4.1 | 0 | 0 | 0.002197684714 | -0.001206730827 | -0.0009909538866 | 37.99526
Solidification Simulation_6203 | 89.7AL+6.1MG+4.2SI in w% | 882.7132582 | 89.7 | 6.1 | 4.2 | 98.15383242 | 1.503818444 | 0.3423491317 | 89.7 | 6.1 | 4.2 | 0 | 0 | 0.002198335798 | -0.001195177266 | -0.001003158533 | 38.44075
Solidification Simulation_6204 | 89.6AL+6.1MG+4.3SI in w% | 882.2129437 | 89.6 | 6.1 | 4.3 | 98.1542814 | 1.494469612 | 0.3512489869 | 89.6 | 6.1 | 4.3 | 0 | 0 | 0.002198821344 | -0.001183807208 | -0.001015014136 | 38.8885
Solidification Simulation_6205 | 89.5AL+6.1MG+4.4SI in w% | 881.711116 | 89.5 | 6.1 | 4.4 | 98.15464568 | 1.485167596 | 0.3601867255 | 89.5 | 6.1 | 4.4 | 0 | 0 | 0.002199146106 | -0.001172615966 | -0.001026530141 | 39.33853
Solidification Simulation_6206 | 89.4AL+6.1MG+4.5SI in w% | 881.2077704 | 89.4 | 6.1 | 4.5 | 98.15492537 | 1.475912077 | 0.3691625555 | 89.4 | 6.1 | 4.5 | 0 | 0 | 0.002199315204 | -0.001161599339 | -0.001037715865 | 39.79085
Solidification Simulation_6207 | 89.3AL+6.1MG+4.6SI in w% | 880.7029023 | 89.3 | 6.1 | 4.6 | 98.15512058 | 1.46670274 | 0.3781766848 | 89.3 | 6.1 | 4.6 | 0 | 0 | 0.002199333117 | -0.001150752971 | -0.001048580147 | 40.24547
Solidification Simulation_6208 | 89.2AL+6.1MG+4.7SI in w% | 880.1965076 | 89.2 | 6.1 | 4.7 | 98.15523141 | 1.457539271 | 0.3872293214 | 89.2 | 6.1 | 4.7 | 0 | 0 | 0.002199204676 | -0.001140072967 | -0.001059131709 | 40.7024
Solidification Simulation_6209 | 89.1AL+6.1MG+4.8SI in w% | 879.6885817 | 89.1 | 6.1 | 4.8 | 98.15525796 | 1.448421362 | 0.396320673 | 89.1 | 6.1 | 4.8 | 0 | 0 | 0.002198935963 | -0.001129556243 | -0.00106937972 | 41.16162
Solidification Simulation_6210 | 89AL+6.1MG+4.9SI in w% | 879.1791206 | 89 | 6.1 | 4.9 | 98.15520034 | 1.439348711 | 0.405450948 | 89 | 6.1 | 4.9 | 0 | 0 | 0.00219852595 | -0.001119196261 | -0.001079329689 | 41.62322
Solidification Simulation_6211 | 88.9AL+6.1MG+5SI in w% | 878.6681202 | 88.9 | 6.1 | 5 | 98.15505863 | 1.430321012 | 0.4146203539 | 88.9 | 6.1 | 5 | 0 | 0 | 0.002197984195 | -0.001108992149 | -0.001088992046 | 42.08713
Solidification Simulation_6212 | 88.8AL+6.1MG+5.1SI in w% | 878.1555764 | 88.8 | 6.1 | 5.1 | 98.15483293 | 1.42133797 | 0.423829099 | 88.8 | 6.1 | 5.1 | 0 | 0 | 0.002197300315 | -0.001098933151 | -0.001098367164 | 42.55338
Solidification Simulation_6213 | 88.7AL+6.1MG+5.2SI in w% | 877.6414854 | 88.7 | 6.1 | 5.2 | 98.15452332 | 1.41239929 | 0.433077391 | 88.7 | 6.1 | 5.2 | 0 | 0 | 0.002196504278 | -0.00108902889 | -0.001107475388 | 43.02197
Solidification Simulation_6214 | 88.6AL+6.1MG+5.3SI in w% | 877.1258433 | 88.6 | 6.1 | 5.3 | 98.15412988 | 1.40350468 | 0.4423654381 | 88.6 | 6.1 | 5.3 | 0 | 0 | 0.002195586824 | -0.0010792695 | -0.001116317324 | 43.49292
Solidification Simulation_6215 | 88.5AL+6.1MG+5.4SI in w% | 876.6086463 | 88.5 | 6.1 | 5.4 | 98.1536527 | 1.394653854 | 0.4516934483 | 88.5 | 6.1 | 5.4 | 0 | 0 | 0.002194551397 | -0.001069651616 | -0.00112489978 | 43.96623
Solidification Simulation_6216 | 88.4AL+6.1MG+5.5SI in w% | 876.0898909 | 88.4 | 6.1 | 5.5 | 98.15309184 | 1.385846527 | 0.4610616297 | 88.4 | 6.1 | 5.5 | 0 | 0 | 0.002193401827 | -0.001060172277 | -0.00113322955 | 44.44191
Solidification Simulation_6217 | 88.3AL+6.1MG+5.6SI in w% | 875.5695735 | 88.3 | 6.1 | 5.6 | 98.15244739 | 1.377082418 | 0.4704701904 | 88.3 | 6.1 | 5.6 | 0 | 0 | 0.002192141818 | -0.001050828606 | -0.001141313211 | 44.91996
Solidification Simulation_6218 | 88.2AL+6.1MG+5.7SI in w% | 875.0476907 | 88.2 | 6.1 | 5.7 | 98.15171941 | 1.368361251 | 0.4799193386 | 88.2 | 6.1 | 5.7 | 0 | 0 | 0.002190774518 | -0.001041617539 | -0.001149156979 | 45.40038
Solidification Simulation_6219 | 88.1AL+6.1MG+5.8SI in w% | 874.524239 | 88.1 | 6.1 | 5.8 | 98.15090797 | 1.359682752 | 0.4894092824 | 88.1 | 6.1 | 5.8 | 0 | 0 | 0.002189303473 | -0.001032536398 | -0.001156767074 | 45.88319
Solidification Simulation_6220 | 88AL+6.1MG+5.9SI in w% | 873.9992152 | 88 | 6.1 | 5.9 | 98.15001312 | 1.351046648 | 0.4989402301 | 88 | 6.1 | 5.9 | 0 | 0 | 0.002187732117 | -0.001023582588 | -0.001164149529 | 46.36839
Solidification Simulation_6221 | 87.9AL+6.1MG+6SI in w% | 873.4726161 | 87.9 | 6.1 | 6 | 98.14903494 | 1.342452673 | 0.5085123901 | 87.9 | 6.1 | 6 | 0 | 0 | 0.00218606331 | -0.001014753293 | -0.001171310017 | 46.85597
Solidification Simulation_6222 | 87.8AL+6.1MG+6.1SI in w% | 872.9444386 | 87.8 | 6.1 | 6.1 | 98.14797347 | 1.333900563 | 0.5181259708 | 87.8 | 6.1 | 6.1 | 0 | 0 | 0.002184300345 | -0.001006046093 | -0.001178254253 | 47.34595
Solidification Simulation_6223 | 87.7AL+6.1MG+6.2SI in w% | 872.4146797 | 87.7 | 6.1 | 6.2 | 98.14682876 | 1.325390057 | 0.5277811805 | 87.7 | 6.1 | 6.2 | 0 | 0 | 0.002182446253 | -0.0009974585343 | -0.001184987718 | 47.83832
Solidification Simulation_6224 | 87.6AL+6.1MG+6.3SI in w% | 871.8833365 | 87.6 | 6.1 | 6.3 | 98.14560089 | 1.316920888 | 0.5374782266 | 87.6 | 6.1 | 6.3 | 0 | 0 | 0.00218050415 | -0.00098898834 | -0.00119151581 | 48.3331
Solidification Simulation_6225 | 87.5AL+6.1MG+6.4SI in w% | 871.350406 | 87.5 | 6.1 | 6.4 | 98.14428985 | 1.308492824 | 0.5472173215 | 87.5 | 6.1 | 6.4 | 0 | 0 | 0.002178476555 | -0.0009806329864 | -0.001197843568 | 48.83027
Solidification Simulation_6226 | 87.4AL+6.1MG+6.5SI in w% | 870.8158857 | 87.4 | 6.1 | 6.5 | 98.14289574 | 1.300105591 | 0.55699867 | 87.4 | 6.1 | 6.5 | 0 | 0 | 0.002176366452 | -0.0009723903427 | -0.00120397611 | 49.32985
Solidification Simulation_6227 | 87.3AL+6.1MG+6.6SI in w% | 870.2797727 | 87.3 | 6.1 | 6.6 | 98.14141857 | 1.291758948 | 0.5668224822 | 87.3 | 6.1 | 6.6 | 0 | 0 | 0.00217417657 | -0.0009642582323 | -0.001209918338 | 49.83183
Solidification Simulation_6228 | 87.2AL+6.1MG+6.7SI in w% | 869.7420646 | 87.2 | 6.1 | 6.7 | 98.13985838 | 1.28345265 | 0.5766889669 | 87.2 | 6.1 | 6.7 | 0 | 0 | 0.002171909575 | -0.0009562345449 | -0.00121567503 | 50.33622
Solidification Simulation_6229 | 87.1AL+6.1MG+6.8SI in w% | 869.2027588 | 87.1 | 6.1 | 6.8 | 98.13821521 | 1.275186452 | 0.5865983331 | 87.1 | 6.1 | 6.8 | 0 | 0 | 0.002169568041 | -0.0009483172195 | -0.001221250821 | 50.84301
Solidification Simulation_6230 | 87AL+6.1MG+6.9SI in w% | 868.6618529 | 87 | 6.1 | 6.9 | 98.13648909 | 1.266960116 | 0.5965507898 | 87 | 6.1 | 6.9 | 0 | 0 | 0.002167154507 | -0.0009405042665 | -0.001226650241 | 51.35222
Solidification Simulation_6231 | 86.9AL+6.1MG+7SI in w% | 868.1193445 | 86.9 | 6.1 | 7 | 98.13468005 | 1.258773405 | 0.6065465462 | 86.9 | 6.1 | 7 | 0 | 0 | 0.00216467142 | -0.0009327937387 | -0.001231877682 | 51.86383
Solidification Simulation_6232 | 86.8AL+6.1MG+7.1SI in w% | 867.5752316 | 86.8 | 6.1 | 7.1 | 98.1327881 | 1.250626085 | 0.6165858115 | 86.8 | 6.1 | 7.1 | 0 | 0 | 0.002162121188 | -0.0009251837527 | -0.001236937435 | 52.37784
Solidification Simulation_6233 | 86.7AL+6.1MG+7.2SI in w% | 867.0295118 | 86.7 | 6.1 | 7.2 | 98.13081328 | 1.242517924 | 0.6266687951 | 86.7 | 6.1 | 7.2 | 0 | 0 | 0.002159506143 | -0.0009176724702 | -0.001241833673 | 52.89426
Solidification Simulation_6234 | 86.6AL+6.1MG+7.3SI in w% | 866.4821831 | 86.6 | 6.1 | 7.3 | 98.1287556 | 1.234448694 | 0.6367957064 | 86.6 | 6.1 | 7.3 | 0 | 0 | 0.00215682856 | -0.0009102581024 | -0.001246570457 | 53.41309
Solidification Simulation_6235 | 86.5AL+6.1MG+7.4SI in w% | 865.9332435 | 86.5 | 6.1 | 7.4 | 98.12661507 | 1.226418171 | 0.6469667551 | 86.5 | 6.1 | 7.4 | 0 | 0 | 0.002154090664 | -0.0009029389119 | -0.001251151752 | 53.93432
Solidification Simulation_6236 | 86.4AL+6.1MG+7.5SI in w% | 865.3826911 | 86.4 | 6.1 | 7.5 | 98.12439172 | 1.218426131 | 0.6571821508 | 86.4 | 6.1 | 7.5 | 0 | 0 | 0.002151294619 | -0.000895713204 | -0.001255581415 | 54.45796
Solidification Simulation_6237 | 86.3AL+6.1MG+7.6SI in w% | 864.8305241 | 86.3 | 6.1 | 7.6 | 98.12208554 | 1.210472354 | 0.6674421033 | 86.3 | 6.1 | 7.6 | 0 | 0 | 0.002148442532 | -0.0008885793276 | -0.001259863204 | 54.98399
Solidification Simulation_6238 | 86.2AL+6.1MG+7.7SI in w% | 864.2767407 | 86.2 | 6.1 | 7.7 | 98.11969655 | 1.202556624 | 0.6777468227 | 86.2 | 6.1 | 7.7 | 0 | 0 | 0.002145536466 | -0.0008815356774 | -0.001264000789 | 55.51242
Solidification Simulation_6239 | 86.1AL+6.1MG+7.8SI in w% | 863.7213392 | 86.1 | 6.1 | 7.8 | 98.11722476 | 1.194678726 | 0.688096519 | 86.1 | 6.1 | 7.8 | 0 | 0 | 0.00214257842 | -0.0008745806839 | -0.001267997736 | 56.04325
Solidification Simulation_6240 | 86AL+6.1MG+7.9SI in w% | 863.1643181 | 86 | 6.1 | 7.9 | 98.11467015 | 1.186838448 | 0.6984914024 | 86 | 6.1 | 7.9 | 0 | 0 | 0.002139570359 | -0.0008677128239 | -0.001271857535 | 56.57646
Solidification Simulation_6241 | 85.9AL+6.1MG+8SI in w% | 862.6056759 | 85.9 | 6.1 | 8 | 98.11203274 | 1.179035581 | 0.7089316833 | 85.9 | 6.1 | 8 | 0 | 0 | 0.002136514188 | -0.0008609306076 | -0.00127558358 | 57.11207
Solidification Simulation_6242 | 85.8AL+6.1MG+8.1SI in w% | 862.0454111 | 85.8 | 6.1 | 8.1 | 98.10931251 | 1.171269919 | 0.7194175721 | 85.8 | 6.1 | 8.1 | 0 | 0 | 0.002133411759 | -0.0008542325803 | -0.001279179178 | 57.65006
Solidification Simulation_6243 | 85.7AL+6.1MG+8.2SI in w% | 861.4835223 | 85.7 | 6.1 | 8.2 | 98.10650946 | 1.163541258 | 0.7299492796 | 85.7 | 6.1 | 8.2 | 0 | 0 | 0.002130264681 | -0.0008476172136 | -0.001282647468 | 58.19044
Solidification Simulation_6244 | 85.6AL+6.1MG+8.3SI in w% | 860.9200084 | 85.6 | 6.1 | 8.3 | 98.10362359 | 1.155849396 | 0.7405270164 | 85.6 | 6.1 | 8.3 | 0 | 0 | 0.002127075124 | -0.0008410833461 | -0.001285991778 | 58.73318
Solidification Simulation_6245 | 85.5AL+6.1MG+8.4SI in w% | 860.3548681 | 85.5 | 6.1 | 8.4 | 98.10065487 | 1.148194136 | 0.7511509936 | 85.5 | 6.1 | 8.4 | 0 | 0 | 0.002123844619 | -0.0008346295214 | -0.001289215098 | 59.2783
Solidification Simulation_6246 | 85.4AL+6.1MG+8.5SI in w% | 859.7881003 | 85.4 | 6.1 | 8.5 | 98.0976033 | 1.140575279 | 0.7618214222 | 85.4 | 6.1 | 8.5 | 0 | 0 | 0.002120574852 | -0.0008282544246 | -0.001292320428 | 59.82579
Solidification Simulation_6247 | 85.3AL+6.1MG+8.6SI in w% | 859.2197039 | 85.3 | 6.1 | 8.6 | 98.09446885 | 1.132992633 | 0.7725385132 | 85.3 | 6.1 | 8.6 | 0 | 0 | 0.00211726895 | -0.0008219573477 | -0.001295311603 | 60.3756
Solidification Simulation_6248 | 85.2AL+6.1MG+8.7SI in w% | 858.6496781 | 85.2 | 6.1 | 8.7 | 98.09125151 | 1.125446008 | 0.7833024787 | 85.2 | 6.1 | 8.7 | 0 | 0 | 0.002113923789 | -0.0008157351689 | -0.00129818862 | 60.92784
Solidification Simulation_6249 | 85.1AL+6.1MG+8.8SI in w% | 858.0780219 | 85.1 | 6.1 | 8.8 | 98.08795126 | 1.117935212 | 0.7941135297 | 85.1 | 6.1 | 8.8 | 0 | 0 | 0.002110545865 | -0.0008095886406 | -0.001300957225 | 61.48239
Solidification Simulation_6250 | 85AL+6.1MG+8.9SI in w% | 857.5047345 | 85 | 6.1 | 8.9 | 98.08456806 | 1.110460058 | 0.804971877 | 85 | 6.1 | 8.9 | 0 | 0 | 0.002107134997 | -0.0008035158722 | -0.001303619124 | 62.03929
Solidification Simulation_6251 | 84.9AL+6.1MG+9SI in w% | 856.9298153 | 84.9 | 6.1 | 9 | 98.08110189 | 1.10302037 | 0.8158777355 | 84.9 | 6.1 | 9 | 0 | 0 | 0.002103692409 | -0.0007975155637 | -0.001306176846 | 62.59852
Solidification Simulation_6252 | 84.8AL+6.1MG+9.1SI in w% | 856.3532634 | 84.8 | 6.1 | 9.1 | 98.07755273 | 1.095615958 | 0.8268313143 | 84.8 | 6.1 | 9.1 | 0 | 0 | 0.002100220017 | -0.0007915868085 | -0.001308633209 | 63.16644
Solidification Simulation_6253 | 84.7AL+6.1MG+9.2SI in w% | 855.7750785 | 84.7 | 6.1 | 9.2 | 98.07392053 | 1.088246644 | 0.8378328267 | 84.7 | 6.1 | 9.2 | 0 | 0 | 0.002096718779 | -0.0007857282566 | -0.001310990523 | 63.73039
Solidification Simulation_6254 | 84.6AL+6.1MG+9.3SI in w% | 855.1952599 | 84.6 | 6.1 | 9.3 | 98.07020526 | 1.080912253 | 0.8488824851 | 84.6 | 6.1 | 9.3 | 0 | 0 | 0.002093190494 | -0.0007799390307 | -0.001313251464 | 64.29664
Solidification Simulation_6255 | 84.5AL+6.1MG+9.4SI in w% | 854.6138072 | 84.5 | 6.1 | 9.4 | 98.06640689 | 1.073612606 | 0.8599805011 | 84.5 | 6.1 | 9.4 | 0 | 0 | 0.002089636313 | -0.0007742179589 | -0.001315418354 | 64.86521
Solidification Simulation_6256 | 84.4AL+6.1MG+9.5SI in w% | 854.0307202 | 84.4 | 6.1 | 9.5 | 98.06252537 | 1.066347539 | 0.8711270903 | 84.4 | 6.1 | 9.5 | 0 | 0 | 0.002086057269 | -0.0007685638627 | -0.001317493407 | 65.43608
Solidification Simulation_6257 | 84.3AL+6.1MG+9.6SI in w% | 853.4459984 | 84.3 | 6.1 | 9.6 | 98.05856067 | 1.059116869 | 0.8823224611 | 84.3 | 6.1 | 9.6 | 0 | 0 | 0.00208245513 | -0.000762975957 | -0.001319479173 | 66.00924
Solidification Simulation_6258 | 84.2AL+6.1MG+9.7SI in w% | 852.8596418 | 84.2 | 6.1 | 9.7 | 98.05451272 | 1.051920445 | 0.8935668328 | 84.2 | 6.1 | 9.7 | 0 | 0 | 0.002078830647 | -0.0007574529994 | -0.001321377647 | 66.58468
Solidification Simulation_6259 | 84.1AL+6.1MG+9.8SI in w% | 852.2716501 | 84.1 | 6.1 | 9.8 | 98.0503815 | 1.044758083 | 0.9048604123 | 84.1 | 6.1 | 9.8 | 0 | 0 | 0.002075185514 | -0.0007519942418 | -0.001323191272 | 67.16239
Solidification Simulation_6260 | 84AL+6.1MG+9.9SI in w% | 851.6820233 | 84 | 6.1 | 9.9 | 98.04616695 | 1.037629636 | 0.9162034185 | 84 | 6.1 | 9.9 | 0 | 0 | 0.002071520425 | -0.0007465984866 | -0.001324921938 | 67.74237
Solidification Simulation_6261 | 83.9AL+6.1MG+10SI in w% | 851.0907615 | 83.9 | 6.1 | 10 | 98.04186901 | 1.03053493 | 0.9275960615 | 83.9 | 6.1 | 10 | 0 | 0 | 0.002067836789 | -0.0007412649155 | -0.001326571873 | 68.3246
Solidification Simulation_6262 | 93.8AL+6.2MG+0SI in w% | 901.91823 | 93.8 | 6.2 | 0 | 98.02457846 | 1.975421535 | 0 | 93.8 | 6.2 | 0 | 0 | 0 | 0.001932353883 | -0.001932353883 |  | 21.8618
Solidification Simulation_6263 | 93.7AL+6.2MG+0.1SI in w% | 901.4784531 | 93.7 | 6.2 | 0.1 | 98.02899632 | 1.96355917 | 0.00744450757 | 93.7 | 6.2 | 0.1 | 0 | 0 | 0.001947623046 | -0.001905977337 | -4.164570948e-05 | 22.22642
Solidification Simulation_6264 | 93.6AL+6.2MG+0.2SI in w% | 901.0374448 | 93.6 | 6.2 | 0.2 | 98.03331971 | 1.951762198 | 0.01491809025 | 93.6 | 6.2 | 0.2 | 0 | 0 | 0.001962234345 | -0.001880306137 | -8.19282073e-05 | 22.59244
Solidification Simulation_6265 | 93.5AL+6.2MG+0.3SI in w% | 900.595196 | 93.5 | 6.2 | 0.3 | 98.03754894 | 1.940030098 | 0.02242096097 | 93.5 | 6.2 | 0.3 | 0 | 0 | 0.001976213831 | -0.0018553088 | -0.0001209050306 | 22.9599
Solidification Simulation_6266 | 93.4AL+6.2MG+0.4SI in w% | 900.1516975 | 93.4 | 6.2 | 0.4 | 98.04168432 | 1.928362353 | 0.02995333237 | 93.4 | 6.2 | 0.4 | 0 | 0 | 0.001989586108 | -0.001830955733 | -0.0001586303744 | 23.32882
Solidification Simulation_6267 | 93.3AL+6.2MG+0.5SI in w% | 899.7069407 | 93.3 | 6.2 | 0.5 | 98.04572613 | 1.91675845 | 0.03751541679 | 93.3 | 6.2 | 0.5 | 0 | 0 | 0.002002374758 | -0.00180721943 | -0.000195155328 | 23.69925
Solidification Simulation_6268 | 93.2AL+6.2MG+0.6SI in w% | 899.2609166 | 93.2 | 6.2 | 0.6 | 98.04967469 | 1.905217885 | 0.04510742626 | 93.2 | 6.2 | 0.6 | 0 | 0 | 0.002014601787 | -0.001784073688 | -0.0002305280989 | 24.07121
Solidification Simulation_6269 | 93.1AL+6.2MG+0.7SI in w% | 898.8136167 | 93.1 | 6.2 | 0.7 | 98.05353027 | 1.893740156 | 0.05272957255 | 93.1 | 6.2 | 0.7 | 0 | 0 | 0.002026288216 | -0.00176149398 | -0.0002647942353 | 24.44472
Solidification Simulation_6270 | 93AL+6.2MG+0.8SI in w% | 898.3650324 | 93 | 6.2 | 0.8 | 98.05729317 | 1.882324759 | 0.06038206701 | 93 | 6.2 | 0.8 | 0 | 0 | 0.002037453936 | -0.001739457122 | -0.0002979968139 | 24.81983
Solidification Simulation_6271 | 92.9AL+6.2MG+0.9SI in w% | 897.9151554 | 92.9 | 6.2 | 0.9 | 98.06096364 | 1.870971234 | 0.06806512134 | 92.9 | 6.2 | 0.9 | 0 | 0 | 0.002048117928 | -0.001717941357 | -0.0003301765712 | 25.19655
Solidification Simulation_6272 | 92.8AL+6.2MG+1SI in w% | 897.4639774 | 92.8 | 6.2 | 1 | 98.06454199 | 1.859679066 | 0.07577894603 | 92.8 | 6.2 | 1 | 0 | 0 | 0.00205829818 | -0.001696926047 | -0.0003613721333 | 25.57492
Solidification Simulation_6273 | 92.7AL+6.2MG+1.1SI in w% | 897.0114902 | 92.7 | 6.2 | 1.1 | 98.06802846 | 1.848447786 | 0.08352375199 | 92.7 | 6.2 | 1.1 | 0 | 0 | 0.002068011831 | -0.001676391718 | -0.0003916201131 | 25.95497
Solidification Simulation_6274 | 92.6AL+6.2MG+1.2SI in w% | 896.5576857 | 92.6 | 6.2 | 1.2 | 98.07142333 | 1.83727692 | 0.09129974969 | 92.6 | 6.2 | 1.2 | 0 | 0 | 0.002077275213 | -0.001656319955 | -0.0004209552574 | 26.33671
Solidification Simulation_6275 | 92.5AL+6.2MG+1.3SI in w% | 896.102556 | 92.5 | 6.2 | 1.3 | 98.07472687 | 1.826165984 | 0.09910714902 | 92.5 | 6.2 | 1.3 | 0 | 0 | 0.002086103904 | -0.001636693318 | -0.0004494105859 | 26.72019
Solidification Simulation_6276 | 92.4AL+6.2MG+1.4SI in w% | 895.6460934 | 92.4 | 6.2 | 1.4 | 98.07793928 | 1.815114559 | 0.1069461612 | 92.4 | 6.2 | 1.4 | 0 | 0 | 0.002094512766 | -0.001617495327 | -0.0004770174389 | 27.10541
Solidification Simulation_6277 | 92.3AL+6.2MG+1.5SI in w% | 895.1882901 | 92.3 | 6.2 | 1.5 | 98.08106086 | 1.804122143 | 0.1148169948 | 92.3 | 6.2 | 1.5 | 0 | 0 | 0.002102516019 | -0.001598710335 | -0.0005038056839 | 27.49241
Solidification Simulation_6278 | 92.2AL+6.2MG+1.6SI in w% | 894.7291385 | 92.2 | 6.2 | 1.6 | 98.08409184 | 1.793188295 | 0.1227198599 | 92.2 | 6.2 | 1.6 | 0 | 0 | 0.002110127252 | -0.001580323509 | -0.0005298037427 | 27.88122
Solidification Simulation_6279 | 92.1AL+6.2MG+1.7SI in w% | 894.2686312 | 92.1 | 6.2 | 1.7 | 98.08703247 | 1.782312569 | 0.130654966 | 92.1 | 6.2 | 1.7 | 0 | 0 | 0.002117359468 | -0.00156232077 | -0.0005550386981 | 28.27185
Solidification Simulation_6280 | 92AL+6.2MG+1.8SI in w% | 893.8067608 | 92 | 6.2 | 1.8 | 98.08988296 | 1.771494518 | 0.1386225221 | 92 | 6.2 | 1.8 | 0 | 0 | 0.002124225126 | -0.001544688749 | -0.0005795363775 | 28.66433
Solidification Simulation_6281 | 91.9AL+6.2MG+1.9SI in w% | 893.34352 | 91.9 | 6.2 | 1.9 | 98.09264356 | 1.760733706 | 0.1466227375 | 91.9 | 6.2 | 1.9 | 0 | 0 | 0.002130736171 | -0.00152741475 | -0.0006033214208 | 29.05869
Solidification Simulation_6282 | 91.8AL+6.2MG+2SI in w% | 892.8789018 | 91.8 | 6.2 | 2 | 98.09531448 | 1.750029698 | 0.1546558208 | 91.8 | 6.2 | 2 | 0 | 0 | 0.002136904051 | -0.001510486669 | -0.0006264173818 | 29.45493
Solidification Simulation_6283 | 91.7AL+6.2MG+2.1SI in w% | 892.412899 | 91.7 | 6.2 | 2.1 | 98.09789595 | 1.739382064 | 0.1627219809 | 91.7 | 6.2 | 2.1 | 0 | 0 | 0.002142739767 | -0.001493893018 | -0.0006488467494 | 29.8531
Solidification Simulation_6284 | 91.6AL+6.2MG+2.2SI in w% | 891.9455048 | 91.6 | 6.2 | 2.2 | 98.10038819 | 1.728790381 | 0.1708214263 | 91.6 | 6.2 | 2.2 | 0 | 0 | 0.002148253886 | -0.001477622848 | -0.0006706310375 | 30.2532
Solidification Simulation_6285 | 91.5AL+6.2MG+2.3SI in w% | 891.4767125 | 91.5 | 6.2 | 2.3 | 98.10279141 | 1.718254228 | 0.1789543653 | 91.5 | 6.2 | 2.3 | 0 | 0 | 0.002153456564 | -0.001461665729 | -0.0006917908354 | 30.65527
Solidification Simulation_6286 | 91.4AL+6.2MG+2.4SI in w% | 891.0065152 | 91.4 | 6.2 | 2.4 | 98.1051058 | 1.707773191 | 0.1871210062 | 91.4 | 6.2 | 2.4 | 0 | 0 | 0.002158357573 | -0.001446011714 | -0.0007123458589 | 31.05931
Solidification Simulation_6287 | 91.3AL+6.2MG+2.5SI in w% | 890.5349063 | 91.3 | 6.2 | 2.5 | 98.10733158 | 1.697346859 | 0.195321557 | 91.3 | 6.2 | 2.5 | 0 | 0 | 0.002162966318 | -0.001430651317 | -0.0007323150012 | 31.46535
Solidification Simulation_6288 | 91.2AL+6.2MG+2.6SI in w% | 890.0618795 | 91.2 | 6.2 | 2.6 | 98.10946895 | 1.686974826 | 0.2035562257 | 91.2 | 6.2 | 2.6 | 0 | 0 | 0.00216729186 | -0.001415575483 | -0.0007517163771 | 31.87341
Solidification Simulation_6289 | 91.1AL+6.2MG+2.7SI in w% | 889.5874284 | 91.1 | 6.2 | 2.7 | 98.11151809 | 1.67665669 | 0.2118252202 | 91.1 | 6.2 | 2.7 | 0 | 0 | 0.00217134293 | -0.001400775564 | -0.0007705673664 | 32.28351
Solidification Simulation_6290 | 91AL+6.2MG+2.8SI in w% | 889.1115466 | 91 | 6.2 | 2.8 | 98.1134792 | 1.666392055 | 0.2201287481 | 91 | 6.2 | 2.8 | 0 | 0 | 0.00217512795 | -0.001386243297 | -0.0007888846534 | 32.69566
Solidification Simulation_6291 | 90.9AL+6.2MG+2.9SI in w% | 888.6342281 | 90.9 | 6.2 | 2.9 | 98.11535245 | 1.656180529 | 0.228467017 | 90.9 | 6.2 | 2.9 | 0 | 0 | 0.002178655043 | -0.001371970779 | -0.0008066842641 | 33.10988
Solidification Simulation_6292 | 90.8AL+6.2MG+3SI in w% | 888.1554667 | 90.8 | 6.2 | 3 | 98.11713804 | 1.646021724 | 0.2368402344 | 90.8 | 6.2 | 3 | 0 | 0 | 0.002181932054 | -0.001357950453 | -0.0008239816008 | 33.5262
Solidification Simulation_6293 | 90.7AL+6.2MG+3.1SI in w% | 887.6752565 | 90.7 | 6.2 | 3.1 | 98.11883614 | 1.635915255 | 0.2452486077 | 90.7 | 6.2 | 3.1 | 0 | 0 | 0.002184966559 | -0.001344175085 | -0.0008407914746 | 33.94462
Solidification Simulation_6294 | 90.6AL+6.2MG+3.2SI in w% | 887.1935917 | 90.6 | 6.2 | 3.2 | 98.12044692 | 1.625860736 | 0.2536923436 | 90.6 | 6.2 | 3.2 | 0 | 0 | 0.002187765881 | -0.001330637745 | -0.0008571281356 | 34.36516
Solidification Simulation_6295 | 90.5AL+6.2MG+3.3SI in w% | 886.7104665 | 90.5 | 6.2 | 3.3 | 98.12197053 | 1.615857815 | 0.262171651 | 90.5 | 6.2 | 3.3 | 0 | 0 | 0.002190336988 | -0.001317331729 | -0.000873005259 | 34.78785
Solidification Simulation_6296 | 90.4AL+6.2MG+3.4SI in w% | 886.2258753 | 90.4 | 6.2 | 3.4 | 98.12340717 | 1.605906098 | 0.2706867353 | 90.4 | 6.2 | 3.4 | 0 | 0 | 0.002192686925 | -0.001304250792 | -0.000888436133 | 35.21268
Solidification Simulation_6297 | 90.3AL+6.2MG+3.5SI in w% | 885.7398125 | 90.3 | 6.2 | 3.5 | 98.12475697 | 1.596005226 | 0.279237804 | 90.3 | 6.2 | 3.5 | 0 | 0 | 0.002194822228 | -0.001291388775 | -0.0009034334529 | 35.63969
Solidification Simulation_6298 | 90.2AL+6.2MG+3.6SI in w% | 885.2522728 | 90.2 | 6.2 | 3.6 | 98.1260201 | 1.586154838 | 0.2878250643 | 90.2 | 6.2 | 3.6 | 0 | 0 | 0.002196749314 | -0.001278739822 | -0.0009180094919 | 36.06888
Solidification Simulation_6299 | 90.1AL+6.2MG+3.7SI in w% | 884.7632507 | 90.1 | 6.2 | 3.7 | 98.1271967 | 1.576354574 | 0.2964487229 | 90.1 | 6.2 | 3.7 | 0 | 0 | 0.002198474281 | -0.001266298237 | -0.0009321760442 | 36.50026
Solidification Simulation_6300 | 90AL+6.2MG+3.8SI in w% | 884.272741 | 90 | 6.2 | 3.8 | 98.12828693 | 1.56660408 | 0.3051089868 | 90 | 6.2 | 3.8 | 0 | 0 | 0.002200003351 | -0.001254058742 | -0.000945944609 | 36.93385
Solidification Simulation_6301 | 89.9AL+6.2MG+3.9SI in w% | 883.7807387 | 89.9 | 6.2 | 3.9 | 98.12929093 | 1.556903007 | 0.3138060627 | 89.9 | 6.2 | 3.9 | 0 | 0 | 0.002201342273 | -0.001242016093 | -0.0009593261804 | 37.36967
Solidification Simulation_6302 | 89.8AL+6.2MG+4SI in w% | 883.2872386 | 89.8 | 6.2 | 4 | 98.13020884 | 1.547251001 | 0.3225401566 | 89.8 | 6.2 | 4 | 0 | 0 | 0.002202496703 | -0.001230165294 | -0.0009723314082 | 37.80772
Solidification Simulation_6303 | 89.7AL+6.2MG+4.1SI in w% | 882.7922359 | 89.7 | 6.2 | 4.1 | 98.13104078 | 1.537647741 | 0.3313114774 | 89.7 | 6.2 | 4.1 | 0 | 0 | 0.002203471982 | -0.001218501456 | -0.0009849705268 | 38.24802
Solidification Simulation_6304 | 89.6AL+6.2MG+4.2SI in w% | 882.2957257 | 89.6 | 6.2 | 4.2 | 98.1317869 | 1.528092868 | 0.3401202296 | 89.6 | 6.2 | 4.2 | 0 | 0 | 0.002204273699 | -0.001207020117 | -0.0009972535819 | 38.69058
Solidification Simulation_6305 | 89.5AL+6.2MG+4.3SI in w% | 881.7977032 | 89.5 | 6.2 | 4.3 | 98.13244733 | 1.518586054 | 0.3489666204 | 89.5 | 6.2 | 4.3 | 0 | 0 | 0.002204908233 | -0.001195717477 | -0.001009190757 | 39.13538
Solidification Simulation_6306 | 89.4AL+6.2MG+4.4SI in w% | 881.2981638 | 89.4 | 6.2 | 4.4 | 98.13302217 | 1.509126971 | 0.3578508569 | 89.4 | 6.2 | 4.4 | 0 | 0 | 0.002205376454 | -0.001184586986 | -0.001020789468 | 39.58251
Solidification Simulation_6307 | 89.3AL+6.2MG+4.5SI in w% | 880.797103 | 89.3 | 6.2 | 4.5 | 98.13351156 | 1.49971529 | 0.3667731452 | 89.3 | 6.2 | 4.5 | 0 | 0 | 0.002205687514 | -0.001173626857 | -0.001032060657 | 40.0319
Solidification Simulation_6308 | 89.2AL+6.2MG+4.6SI in w% | 880.2945163 | 89.2 | 6.2 | 4.6 | 98.13391562 | 1.490350689 | 0.375733692 | 89.2 | 6.2 | 4.6 | 0 | 0 | 0.002205844532 | -0.001162832211 | -0.001043012322 | 40.4836
Solidification Simulation_6309 | 89.1AL+6.2MG+4.7SI in w% | 879.7903994 | 89.1 | 6.2 | 4.7 | 98.13423445 | 1.481032849 | 0.384732704 | 89.1 | 6.2 | 4.7 | 0 | 0 | 0.002205852385 | -0.001152199376 | -0.001053653009 | 40.9376
Solidification Simulation_6310 | 89AL+6.2MG+4.8SI in w% | 879.284748 | 89 | 6.2 | 4.8 | 98.13446816 | 1.471761455 | 0.3937703877 | 89 | 6.2 | 4.8 | 0 | 0 | 0.002205715269 | -0.001141724475 | -0.001063990794 | 41.39392
Solidification Simulation_6311 | 88.9AL+6.2MG+4.9SI in w% | 878.7775579 | 88.9 | 6.2 | 4.9 | 98.13461686 | 1.462536194 | 0.4028469497 | 88.9 | 6.2 | 4.9 | 0 | 0 | 0.002205437801 | -0.0011314041 | -0.001074033701 | 41.85257
Solidification Simulation_6312 | 88.8AL+6.2MG+5SI in w% | 878.2688251 | 88.8 | 6.2 | 5 | 98.13468064 | 1.45335676 | 0.4119625966 | 88.8 | 6.2 | 5 | 0 | 0 | 0.002205010871 | -0.00112122798 | -0.001083782891 | 42.31355
Solidification Simulation_6313 | 88.7AL+6.2MG+5.1SI in w% | 877.7585456 | 88.7 | 6.2 | 5.1 | 98.13465962 | 1.444222847 | 0.4211175349 | 88.7 | 6.2 | 5.1 | 0 | 0 | 0.002204465547 | -0.001111206572 | -0.001093258974 | 42.77687
Solidification Simulation_6314 | 88.6AL+6.2MG+5.2SI in w% | 877.2467155 | 88.6 | 6.2 | 5.2 | 98.13455387 | 1.435134155 | 0.4303119712 | 88.6 | 6.2 | 5.2 | 0 | 0 | 0.002203791897 | -0.001101329471 | -0.001102462425 | 43.24255
Solidification Simulation_6315 | 88.5AL+6.2MG+5.3SI in w% | 876.733331 | 88.5 | 6.2 | 5.3 | 98.1343635 | 1.426090386 | 0.4395461123 | 88.5 | 6.2 | 5.3 | 0 | 0 | 0.00220299411 | -0.001091593743 | -0.001111400367 | 43.71057
Solidification Simulation_6316 | 88.4AL+6.2MG+5.4SI in w% | 876.2183884 | 88.4 | 6.2 | 5.4 | 98.13408859 | 1.417091248 | 0.4488201647 | 88.4 | 6.2 | 5.4 | 0 | 0 | 0.00220207566 | -0.001081996175 | -0.001120079485 | 44.18096
Solidification Simulation_6317 | 88.3AL+6.2MG+5.5SI in w% | 875.7018841 | 88.3 | 6.2 | 5.5 | 98.13372922 | 1.408136449 | 0.4581343352 | 88.3 | 6.2 | 5.5 | 0 | 0 | 0.002201040405 | -0.001072533952 | -0.001128506453 | 44.65372
Solidification Simulation_6318 | 88.2AL+6.2MG+5.6SI in w% | 875.1838147 | 88.2 | 6.2 | 5.6 | 98.13328547 | 1.399225703 | 0.4674888305 | 88.2 | 6.2 | 5.6 | 0 | 0 | 0.002199892064 | -0.001063204331 | -0.001136687733 | 45.12884
Solidification Simulation_6319 | 88.1AL+6.2MG+5.7SI in w% | 874.6641766 | 88.1 | 6.2 | 5.7 | 98.13275742 | 1.390358726 | 0.4768838573 | 88.1 | 6.2 | 5.7 | 0 | 0 | 0.002198633832 | -0.001054004388 | -0.001144629445 | 45.60635
Solidification Simulation_6320 | 88AL+6.2MG+5.8SI in w% | 874.1429665 | 88 | 6.2 | 5.8 | 98.13214514 | 1.381535236 | 0.4863196221 | 88 | 6.2 | 5.8 | 0 | 0 | 0.002197273202 | -0.001044933458 | -0.001152339744 | 46.08618
Solidification Simulation_6321 | 87.9AL+6.2MG+5.9SI in w% | 873.6201812 | 87.9 | 6.2 | 5.9 | 98.1314487 | 1.372754964 | 0.495796333 | 87.9 | 6.2 | 5.9 | 0 | 0 | 0.00219580185 | -0.001035983394 | -0.001159818456 | 46.56851
Solidification Simulation_6322 | 87.8AL+6.2MG+6SI in w% | 873.0958176 | 87.8 | 6.2 | 6 | 98.13066818 | 1.364017629 | 0.5053141956 | 87.8 | 6.2 | 6 | 0 | 0 | 0.002194234467 | -0.001027157176 | -0.001167077291 | 47.05318
Solidification Simulation_6323 | 87.7AL+6.2MG+6.1SI in w% | 872.5698725 | 87.7 | 6.2 | 6.1 | 98.12980362 | 1.355322963 | 0.5148734174 | 87.7 | 6.2 | 6.1 | 0 | 0 | 0.002192570438 | -0.0010184506 | -0.001174119839 | 47.54023
Solidification Simulation_6324 | 87.6AL+6.2MG+6.2SI in w% | 872.042343 | 87.6 | 6.2 | 6.2 | 98.12885511 | 1.346670689 | 0.5244742038 | 87.6 | 6.2 | 6.2 | 0 | 0 | 0.002190813003 | -0.001009861424 | -0.001180951578 | 48.02969
Solidification Simulation_6325 | 87.5AL+6.2MG+6.3SI in w% | 871.5132262 | 87.5 | 6.2 | 6.3 | 98.12782266 | 1.338060574 | 0.5341167668 | 87.5 | 6.2 | 6.3 | 0 | 0 | 0.002188964778 | -0.001001387156 | -0.001187577622 | 48.52154
Solidification Simulation_6326 | 87.4AL+6.2MG+6.4SI in w% | 870.9825192 | 87.4 | 6.2 | 6.4 | 98.12670636 | 1.329492328 | 0.5438013087 | 87.4 | 6.2 | 6.4 | 0 | 0 | 0.002187028868 | -0.0009930256989 | -0.001194003169 | 49.0158
Solidification Simulation_6327 | 87.3AL+6.2MG+6.5SI in w% | 870.4502195 | 87.3 | 6.2 | 6.5 | 98.12550626 | 1.320965703 | 0.5535280384 | 87.3 | 6.2 | 6.5 | 0 | 0 | 0.002185008102 | -0.0009847749041 | -0.001200233198 | 49.51246
Solidification Simulation_6328 | 87.2AL+6.2MG+6.6SI in w% | 869.9163243 | 87.2 | 6.2 | 6.6 | 98.12422239 | 1.312480444 | 0.5632971632 | 87.2 | 6.2 | 6.6 | 0 | 0 | 0.002182905247 | -0.0009766326883 | -0.001206272559 | 50.01153
Solidification Simulation_6329 | 87.1AL+6.2MG+6.7SI in w% | 869.380831 | 87.1 | 6.2 | 6.7 | 98.12285481 | 1.304036296 | 0.5731088896 | 87.1 | 6.2 | 6.7 | 0 | 0 | 0.002180723171 | -0.000968597129 | -0.001212126042 | 50.513
Solidification Simulation_6330 | 87AL+6.2MG+6.8SI in w% | 868.8437374 | 87 | 6.2 | 6.8 | 98.12140355 | 1.295633026 | 0.5829634281 | 87 | 6.2 | 6.8 | 0 | 0 | 0.00217846413 | -0.0009606660382 | -0.001217798091 | 51.01687
Solidification Simulation_6331 | 86.9AL+6.2MG+6.9SI in w% | 868.3050408 | 86.9 | 6.2 | 6.9 | 98.11986864 | 1.287270374 | 0.5928609833 | 86.9 | 6.2 | 6.9 | 0 | 0 | 0.002176130874 | -0.0009528376121 | -0.001223293262 | 51.52316
Solidification Simulation_6332 | 86.8AL+6.2MG+7SI in w% | 867.7647391 | 86.8 | 6.2 | 7 | 98.11825013 | 1.278948102 | 0.6028017639 | 86.8 | 6.2 | 7 | 0 | 0 | 0.002173725903 | -0.0009451099879 | -0.001228615915 | 52.03185
Solidification Simulation_6333 | 86.7AL+6.2MG+7.1SI in w% | 867.2228301 | 86.7 | 6.2 | 7.1 | 98.11654805 | 1.270665972 | 0.6127859777 | 86.7 | 6.2 | 7.1 | 0 | 0 | 0.002171251643 | -0.0009374813498 | -0.001233770293 | 52.54295
Solidification Simulation_6334 | 86.6AL+6.2MG+7.2SI in w% | 866.6793117 | 86.6 | 6.2 | 7.2 | 98.11476242 | 1.262423747 | 0.6228138327 | 86.6 | 6.2 | 7.2 | 0 | 0 | 0.002168710471 | -0.0009299499341 | -0.001238760536 | 53.05646
Solidification Simulation_6335 | 86.5AL+6.2MG+7.3SI in w% | 866.1341817 | 86.5 | 6.2 | 7.3 | 98.11289327 | 1.254221195 | 0.6328855369 | 86.5 | 6.2 | 7.3 | 0 | 0 | 0.002166104701 | -0.0009225140227 | -0.001243590679 | 53.57237
Solidification Simulation_6336 | 86.4AL+6.2MG+7.4SI in w% | 865.5874383 | 86.4 | 6.2 | 7.4 | 98.11094062 | 1.246058085 | 0.6430012984 | 86.4 | 6.2 | 7.4 | 0 | 0 | 0.002163436587 | -0.00091517194 | -0.001248264647 | 54.09069
Solidification Simulation_6337 | 86.3AL+6.2MG+7.5SI in w% | 865.0390795 | 86.3 | 6.2 | 7.5 | 98.10890448 | 1.23793419 | 0.6531613255 | 86.3 | 6.2 | 7.5 | 0 | 0 | 0.002160708332 | -0.0009079220566 | -0.001252786275 | 54.61141
Solidification Simulation_6338 | 86.2AL+6.2MG+7.6SI in w% | 864.4891037 | 86.2 | 6.2 | 7.6 | 98.10678489 | 1.229849284 | 0.6633658265 | 86.2 | 6.2 | 7.6 | 0 | 0 | 0.002157922075 | -0.000900762781 | -0.001257159294 | 55.13453
Solidification Simulation_6339 | 86.1AL+6.2MG+7.7SI in w% | 863.9375089 | 86.1 | 6.2 | 7.7 | 98.10458184 | 1.221803147 | 0.67361501 | 86.1 | 6.2 | 7.7 | 0 | 0 | 0.002155079915 | -0.0008936925662 | -0.001261387349 | 55.66004
Solidification Simulation_6340 | 86AL+6.2MG+7.8SI in w% | 863.3842938 | 86 | 6.2 | 7.8 | 98.10229536 | 1.213795559 | 0.6839090845 | 86 | 6.2 | 7.8 | 0 | 0 | 0.002152183899 | -0.0008867099045 | -0.001265473995 | 56.18795
Solidification Simulation_6341 | 85.9AL+6.2MG+7.9SI in w% | 862.8294566 | 85.9 | 6.2 | 7.9 | 98.09992544 | 1.205826303 | 0.6942482589 | 85.9 | 6.2 | 7.9 | 0 | 0 | 0.002149236006 | -0.0008798133182 | -0.001269422688 | 56.71826
Solidification Simulation_6342 | 85.8AL+6.2MG+8SI in w% | 862.272996 | 85.8 | 6.2 | 8 | 98.0974721 | 1.19789516 | 0.7046327406 | 85.8 | 6.2 | 8 | 0 | 0 | 0.002146238184 | -0.0008730013727 | -0.001273236812 | 57.25095
Solidification Simulation_6343 | 85.7AL+6.2MG+8.1SI in w% | 861.7149104 | 85.7 | 6.2 | 8.1 | 98.09493532 | 1.190001937 | 0.7150627426 | 85.7 | 6.2 | 8.1 | 0 | 0 | 0.002143192114 | -0.0008662725498 | -0.001276919564 | 57.78603
Solidification Simulation_6344 | 85.6AL+6.2MG+8.2SI in w% | 861.1551988 | 85.6 | 6.2 | 8.2 | 98.09231512 | 1.182146408 | 0.7255384702 | 85.6 | 6.2 | 8.2 | 0 | 0 | 0.002140100055 | -0.0008596257075 | -0.001280474347 | 58.32348
Solidification Simulation_6345 | 85.5AL+6.2MG+8.3SI in w% | 860.5938597 | 85.5 | 6.2 | 8.3 | 98.08961149 | 1.174328373 | 0.736060134 | 85.5 | 6.2 | 8.3 | 0 | 0 | 0.002136963611 | -0.0008530593997 | -0.001283904211 | 58.86332
Solidification Simulation_6346 | 85.4AL+6.2MG+8.4SI in w% | 860.0308921 | 85.4 | 6.2 | 8.4 | 98.08682443 | 1.166547629 | 0.7466279434 | 85.4 | 6.2 | 8.4 | 0 | 0 | 0.002133784538 | -0.0008465723209 | -0.001287212217 | 59.40552
Solidification Simulation_6347 | 85.3AL+6.2MG+8.5SI in w% | 859.4662948 | 85.3 | 6.2 | 8.5 | 98.08395393 | 1.158803965 | 0.7572421055 | 85.3 | 6.2 | 8.5 | 0 | 0 | 0.002130564553 | -0.0008401631978 | -0.001290401355 | 59.95009
Solidification Simulation_6348 | 85.2AL+6.2MG+8.6SI in w% | 858.9000669 | 85.2 | 6.2 | 8.6 | 98.08099995 | 1.151097213 | 0.7679028375 | 85.2 | 6.2 | 8.6 | 0 | 0 | 0.002127305104 | -0.0008338306676 | -0.001293474437 | 60.49702
Solidification Simulation_6349 | 85.1AL+6.2MG+8.7SI in w% | 858.3322075 | 85.1 | 6.2 | 8.7 | 98.07796251 | 1.143427148 | 0.7786103419 | 85.1 | 6.2 | 8.7 | 0 | 0 | 0.002124008246 | -0.0008275737395 | -0.001296434506 | 61.04631
Solidification Simulation_6350 | 85AL+6.2MG+8.8SI in w% | 857.7627158 | 85 | 6.2 | 8.8 | 98.07484158 | 1.135793586 | 0.7893648312 | 85 | 6.2 | 8.8 | 0 | 0 | 0.002120675365 | -0.0008213911145 | -0.001299284251 | 61.59794
Solidification Simulation_6351 | 84.9AL+6.2MG+8.9SI in w% | 857.1915909 | 84.9 | 6.2 | 8.9 | 98.07163715 | 1.128196336 | 0.8001665148 | 84.9 | 6.2 | 8.9 | 0 | 0 | 0.002117308026 | -0.0008152816346 | -0.001302026391 | 62.15192
Solidification Simulation_6352 | 84.8AL+6.2MG+9SI in w% | 856.6188321 | 84.8 | 6.2 | 9 | 98.06834918 | 1.120635216 | 0.8110156055 | 84.8 | 6.2 | 9 | 0 | 0 | 0.002113907484 | -0.0008092440343 | -0.001304663449 | 62.70824
Solidification Simulation_6353 | 84.7AL+6.2MG+9.1SI in w% | 856.044439 | 84.7 | 6.2 | 9.1 | 98.06497766 | 1.113110032 | 0.8219123115 | 84.7 | 6.2 | 9.1 | 0 | 0 | 0.002110475681 | -0.0008032774401 | -0.001307198241 | 63.27325
Solidification Simulation_6354 | 84.6AL+6.2MG+9.2SI in w% | 855.4684109 | 84.6 | 6.2 | 9.2 | 98.06152255 | 1.105620605 | 0.8328568441 | 84.6 | 6.2 | 9.2 | 0 | 0 | 0.002107013624 | -0.0007973805401 | -0.001309633084 | 63.83428
Solidification Simulation_6355 | 84.5AL+6.2MG+9.3SI in w% | 854.8907473 | 84.5 | 6.2 | 9.3 | 98.05798383 | 1.098166753 | 0.8438494144 | 84.5 | 6.2 | 9.3 | 0 | 0 | 0.002103523121 | -0.0007915524803 | -0.00131197064 | 64.39762
Solidification Simulation_6356 | 84.4AL+6.2MG+9.4SI in w% | 854.311448 | 84.4 | 6.2 | 9.4 | 98.05436147 | 1.090748297 | 0.8548902334 | 84.4 | 6.2 | 9.4 | 0 | 0 | 0.00210000536 | -0.0007857921226 | -0.001314213237 | 64.96326
Solidification Simulation_6357 | 84.3AL+6.2MG+9.5SI in w% | 853.7305126 | 84.3 | 6.2 | 9.5 | 98.05065543 | 1.083365061 | 0.8659795123 | 84.3 | 6.2 | 9.5 | 0 | 0 | 0.002096461424 | -0.0007800983236 | -0.0013163631 | 65.53121
Solidification Simulation_6358 | 84.2AL+6.2MG+9.6SI in w% | 853.1479408 | 84.2 | 6.2 | 9.6 | 98.04686567 | 1.076016872 | 0.8771174625 | 84.2 | 6.2 | 9.6 | 0 | 0 | 0.002092893073 | -0.0007744703133 | -0.001318422759 | 66.10144
Solidification Simulation_6359 | 84.1AL+6.2MG+9.7SI in w% | 852.5637325 | 84.1 | 6.2 | 9.7 | 98.04299215 | 1.068703556 | 0.8883042956 | 84.1 | 6.2 | 9.7 | 0 | 0 | 0.002089301131 | -0.0007689068919 | -0.001320394239 | 66.67396
Solidification Simulation_6360 | 84AL+6.2MG+9.8SI in w% | 851.9778875 | 84 | 6.2 | 9.8 | 98.03903483 | 1.061424946 | 0.8995402234 | 84 | 6.2 | 9.8 | 0 | 0 | 0.002085687271 | -0.000763407318 | -0.001322279953 | 67.24875
Solidification Simulation_6361 | 83.9AL+6.2MG+9.9SI in w% | 851.390406 | 83.9 | 6.2 | 9.9 | 98.03499367 | 1.054180873 | 0.9108254578 | 83.9 | 6.2 | 9.9 | 0 | 0 | 0.002082052269 | -0.0007579704402 | -0.001324081829 | 67.8258
Solidification Simulation_6362 | 83.8AL+6.2MG+10SI in w% | 850.8012879 | 83.8 | 6.2 | 10 | 98.03086862 | 1.046971171 | 0.922160211 | 83.8 | 6.2 | 10 | 0 | 0 | 0.002078397733 | -0.0007525955509 | -0.001325802182 | 68.4051
Solidification Simulation_6363 | 93.7AL+6.3MG+0SI in w% | 901.400496 | 93.7 | 6.3 | 0 | 97.99271874 | 2.007281261 | 0 | 93.7 | 6.3 | 0 | 0 | 0 | 0.001930594881 | -0.001930594881 |  | 22.23452
Solidification Simulation_6364 | 93.6AL+6.3MG+0.1SI in w% | 900.9631817 | 93.6 | 6.3 | 0.1 | 97.99739373 | 1.995214605 | 0.007391669537 | 93.6 | 6.3 | 0.1 | 0 | 0 | 0.001945999622 | -0.00190501252 | -4.098710256e-05 | 22.59629
Solidification Simulation_6365 | 93.5AL+6.3MG+0.2SI in w% | 900.5246318 | 93.5 | 6.3 | 0.2 | 98.00197292 | 1.983214646 | 0.01481243093 | 93.5 | 6.3 | 0.2 | 0 | 0 | 0.001960756516 | -0.00188009252 | -8.066399559e-05 | 22.95945
Solidification Simulation_6366 | 93.4AL+6.3MG+0.3SI in w% | 900.0848373 | 93.4 | 6.3 | 0.3 | 98.00645667 | 1.971280836 | 0.02226249573 | 93.4 | 6.3 | 0.3 | 0 | 0 | 0.00197489038 | -0.001855805904 | -0.0001190844764 | 23.32405
Solidification Simulation_6367 | 93.3AL+6.3MG+0.4SI in w% | 899.6437891 | 93.3 | 6.3 | 0.4 | 98.01084523 | 1.95941269 | 0.0297420755 | 93.3 | 6.3 | 0.4 | 0 | 0 | 0.00198842504 | -0.001832125746 | -0.0001562992941 | 23.6901
Solidification Simulation_6368 | 93.2AL+6.3MG+0.5SI in w% | 899.2014784 | 93.2 | 6.3 | 0.5 | 98.01513898 | 1.947609642 | 0.03725138103 | 93.2 | 6.3 | 0.5 | 0 | 0 | 0.002001382842 | -0.001809026488 | -0.0001923563542 | 24.05766
Solidification Simulation_6369 | 93.1AL+6.3MG+0.6SI in w% | 898.7578964 | 93.1 | 6.3 | 0.6 | 98.0193382 | 1.935871172 | 0.04479062297 | 93.1 | 6.3 | 0.6 | 0 | 0 | 0.002013784994 | -0.001786484055 | -0.0002273009398 | 24.42674
Solidification Simulation_6370 | 93AL+6.3MG+0.7SI in w% | 898.3130345 | 93 | 6.3 | 0.7 | 98.02344317 | 1.924196818 | 0.05236001231 | 93 | 6.3 | 0.7 | 0 | 0 | 0.002025651786 | -0.00176447593 | -0.0002611758556 | 24.79737
Solidification Simulation_6371 | 92.9AL+6.3MG+0.8SI in w% | 897.8668841 | 92.9 | 6.3 | 0.8 | 98.02745422 | 1.912586025 | 0.05995975871 | 92.9 | 6.3 | 0.8 | 0 | 0 | 0.00203700237 | -0.001742980713 | -0.0002940216566 | 25.16959
Solidification Simulation_6372 | 92.8AL+6.3MG+0.9SI in w% | 897.4194369 | 92.8 | 6.3 | 0.9 | 98.03137162 | 1.901038309 | 0.06759007226 | 92.8 | 6.3 | 0.9 | 0 | 0 | 0.002047855005 | -0.001721978238 | -0.000325876767 | 25.54343
Solidification Simulation_6373 | 92.7AL+6.3MG+1SI in w% | 896.9706845 | 92.7 | 6.3 | 1 | 98.03519566 | 1.889553174 | 0.07525116265 | 92.7 | 6.3 | 1 | 0 | 0 | 0.002058227049 | -0.001701449404 | -0.0003567776448 | 25.91891
Solidification Simulation_6374 | 92.6AL+6.3MG+1.1SI in w% | 896.5206189 | 92.6 | 6.3 | 1.1 | 98.03892663 | 1.87813013 | 0.08294323931 | 92.6 | 6.3 | 1.1 | 0 | 0 | 0.002068135131 | -0.001681376265 | -0.0003867588658 | 26.29606
Solidification Simulation_6375 | 92.5AL+6.3MG+1.2SI in w% | 896.0692319 | 92.5 | 6.3 | 1.2 | 98.0425648 | 1.866768694 | 0.0906665114 | 92.5 | 6.3 | 1.2 | 0 | 0 | 0.002077595052 | -0.001661741732 | -0.0004158533199 | 26.6749
Solidification Simulation_6376 | 92.4AL+6.3MG+1.3SI in w% | 895.6165156 | 92.4 | 6.3 | 1.3 | 98.04611043 | 1.855468385 | 0.0984211879 | 92.4 | 6.3 | 1.3 | 0 | 0 | 0.002086621919 | -0.001642529648 | -0.0004440922712 | 27.05547
Solidification Simulation_6377 | 92.3AL+6.3MG+1.4SI in w% | 895.1624623 | 92.3 | 6.3 | 1.4 | 98.0495638 | 1.84422872 | 0.1062074772 | 92.3 | 6.3 | 1.4 | 0 | 0 | 0.002095230176 | -0.001623724684 | -0.0004715054919 | 27.43779
Solidification Simulation_6378 | 92.2AL+6.3MG+1.5SI in w% | 894.7070642 | 92.2 | 6.3 | 1.5 | 98.05292515 | 1.833049261 | 0.1140255888 | 92.2 | 6.3 | 1.5 | 0 | 0 | 0.002103433616 | -0.00160531233 | -0.0004981212865 | 27.82188
Solidification Simulation_6379 | 92.1AL+6.3MG+1.6SI in w% | 894.2503138 | 92.1 | 6.3 | 1.6 | 98.05619476 | 1.821929513 | 0.1218757301 | 92.1 | 6.3 | 1.6 | 0 | 0 | 0.002111245485 | -0.001587278795 | -0.0005239666905 | 28.20778
Solidification Simulation_6380 | 92AL+6.3MG+1.7SI in w% | 893.7922036 | 92 | 6.3 | 1.7 | 98.05937286 | 1.810869028 | 0.1297581094 | 92 | 6.3 | 1.7 | 0 | 0 | 0.002118678456 | -0.001569610981 | -0.0005490674752 | 28.5955
Solidification Simulation_6381 | 91.9AL+6.3MG+1.8SI in w% | 893.3327262 | 91.9 | 6.3 | 1.8 | 98.06245971 | 1.799867353 | 0.1376729347 | 91.9 | 6.3 | 1.8 | 0 | 0 | 0.002125744686 | -0.00155229645 | -0.0005734482362 | 28.98506
Solidification Simulation_6382 | 91.8AL+6.3MG+1.9SI in w% | 892.8718744 | 91.8 | 6.3 | 1.9 | 98.06545555 | 1.788924039 | 0.1456204138 | 91.8 | 6.3 | 1.9 | 0 | 0 | 0.002132455837 | -0.001535323345 | -0.0005971324923 | 29.3765
Solidification Simulation_6383 | 91.7AL+6.3MG+2SI in w% | 892.4096411 | 91.7 | 6.3 | 2 | 98.0683606 | 1.778038643 | 0.1536007542 | 91.7 | 6.3 | 2 | 0 | 0 | 0.002138823112 | -0.001518680405 | -0.0006201427068 | 29.76983
Solidification Simulation_6384 | 91.6AL+6.3MG+2.1SI in w% | 891.9460193 | 91.6 | 6.3 | 2.1 | 98.07117511 | 1.767210725 | 0.1616141632 | 91.6 | 6.3 | 2.1 | 0 | 0 | 0.00214485728 | -0.001502356904 | -0.0006425003767 | 30.16507
Solidification Simulation_6385 | 91.5AL+6.3MG+2.2SI in w% | 891.4810021 | 91.5 | 6.3 | 2.2 | 98.0738993 | 1.756439853 | 0.1696608481 | 91.5 | 6.3 | 2.2 | 0 | 0 | 0.002150568696 | -0.001486342615 | -0.0006642260814 | 30.56226
Solidification Simulation_6386 | 91.4AL+6.3MG+2.3SI in w% | 891.0145826 | 91.4 | 6.3 | 2.3 | 98.07653339 | 1.745725598 | 0.177741016 | 91.4 | 6.3 | 2.3 | 0 | 0 | 0.002155967327 | -0.001470627792 | -0.0006853395346 | 30.96139
Solidification Simulation_6387 | 91.3AL+6.3MG+2.4SI in w% | 890.5467543 | 91.3 | 6.3 | 2.4 | 98.07907759 | 1.735067534 | 0.1858548737 | 91.3 | 6.3 | 2.4 | 0 | 0 | 0.002161062769 | -0.001455203136 | -0.0007058596335 | 31.36251
Solidification Simulation_6388 | 91.2AL+6.3MG+2.5SI in w% | 890.0775104 | 91.2 | 6.3 | 2.5 | 98.08153213 | 1.724465244 | 0.1940026281 | 91.2 | 6.3 | 2.5 | 0 | 0 | 0.002165864272 | -0.001440059769 | -0.0007258045029 | 31.76563
Solidification Simulation_6389 | 91.1AL+6.3MG+2.6SI in w% | 889.6068446 | 91.1 | 6.3 | 2.6 | 98.0838972 | 1.713918311 | 0.2021844859 | 91.1 | 6.3 | 2.6 | 0 | 0 | 0.002170380752 | -0.001425189213 | -0.0007451915382 | 32.17076
Solidification Simulation_6390 | 91AL+6.3MG+2.7SI in w% | 889.1347505 | 91 | 6.3 | 2.7 | 98.08617302 | 1.703426326 | 0.2104006534 | 91 | 6.3 | 2.7 | 0 | 0 | 0.002174620812 | -0.001410583367 | -0.0007640374447 | 32.57793
Solidification Simulation_6391 | 90.9AL+6.3MG+2.8SI in w% | 888.6612219 | 90.9 | 6.3 | 2.8 | 98.08835978 | 1.692988884 | 0.2186513371 | 90.9 | 6.3 | 2.8 | 0 | 0 | 0.002178592757 | -0.001396234483 | -0.0007823582738 | 32.98715
Solidification Simulation_6392 | 90.8AL+6.3MG+2.9SI in w% | 888.1862526 | 90.8 | 6.3 | 2.9 | 98.09045767 | 1.682605584 | 0.2269367433 | 90.8 | 6.3 | 2.9 | 0 | 0 | 0.002182304606 | -0.001382135149 | -0.000800169457 | 33.39844
Solidification Simulation_6393 | 90.7AL+6.3MG+3SI in w% | 887.7098365 | 90.7 | 6.3 | 3 | 98.09246689 | 1.672276028 | 0.2352570781 | 90.7 | 6.3 | 3 | 0 | 0 | 0.00218576411 | -0.00136827827 | -0.0008174858394 | 33.81182
Solidification Simulation_6394 | 90.6AL+6.3MG+3.1SI in w% | 887.2319678 | 90.6 | 6.3 | 3.1 | 98.09438763 | 1.661999826 | 0.2436125476 | 90.6 | 6.3 | 3.1 | 0 | 0 | 0.00218897876 | -0.001354657053 | -0.0008343217079 | 34.22731
Solidification Simulation_6395 | 90.5AL+6.3MG+3.2SI in w% | 886.7526406 | 90.5 | 6.3 | 3.2 | 98.09622005 | 1.651776589 | 0.2520033577 | 90.5 | 6.3 | 3.2 | 0 | 0 | 0.002191955807 | -0.001341264986 | -0.0008506908216 | 34.64492
Solidification Simulation_6396 | 90.4AL+6.3MG+3.3SI in w% | 886.2718492 | 90.4 | 6.3 | 3.3 | 98.09796435 | 1.641605935 | 0.2604297144 | 90.4 | 6.3 | 3.3 | 0 | 0 | 0.002194702263 | -0.001328095827 | -0.0008666064355 | 35.06467
Solidification Simulation_6397 | 90.3AL+6.3MG+3.4SI in w% | 885.789588 | 90.3 | 6.3 | 3.4 | 98.0996207 | 1.631487474 | 0.2688918226 | 90.3 | 6.3 | 3.4 | 0 | 0 | 0.002197224916 | -0.001315143589 | -0.0008820813268 | 35.48658
Solidification Simulation_6398 | 90.2AL+6.3MG+3.5SI in w% | 885.3058514 | 90.2 | 6.3 | 3.5 | 98.10118925 | 1.621420864 | 0.2773898905 | 90.2 | 6.3 | 3.5 | 0 | 0 | 0.002199530234 | -0.001302402459 | -0.0008971277753 | 35.91065
Solidification Simulation_6399 | 90.1AL+6.3MG+3.6SI in w% | 884.820634 | 90.1 | 6.3 | 3.6 | 98.10267018 | 1.611405702 | 0.2859241212 | 90.1 | 6.3 | 3.6 | 0 | 0 | 0.002201624787 | -0.001289867039 | -0.0009117577482 | 36.3369
Solidification Simulation_6400 | 90AL+6.3MG+3.7SI in w% | 884.3339306 | 90 | 6.3 | 3.7 | 98.10406365 | 1.601441633 | 0.2944947211 | 90 | 6.3 | 3.7 | 0 | 0 | 0.002203514664 | -0.001277531977 | -0.0009259826871 | 36.76535
Solidification Simulation_6401 | 89.9AL+6.3MG+3.8SI in w% | 883.8457358 | 89.9 | 6.3 | 3.8 | 98.10536981 | 1.591528295 | 0.3031018959 | 89.9 | 6.3 | 3.8 | 0 | 0 | 0.002205205853 | -0.001265392178 | -0.000939813675 | 37.19601
Solidification Simulation_6402 | 89.8AL+6.3MG+3.9SI in w% | 883.3560447 | 89.8 | 6.3 | 3.9 | 98.10658882 | 1.581665331 | 0.3117458508 | 89.8 | 6.3 | 3.9 | 0 | 0 | 0.002206704044 | -0.001253442669 | -0.0009532613747 | 37.6289
Solidification Simulation_6403 | 89.7AL+6.3MG+4SI in w% | 882.8648522 | 89.7 | 6.3 | 4 | 98.10772082 | 1.571852386 | 0.3204267914 | 89.7 | 6.3 | 4 | 0 | 0 | 0.002208015089 | -0.001241678872 | -0.000966336217 | 38.06401
Solidification Simulation_6404 | 89.6AL+6.3MG+4.1SI in w% | 882.3721533 | 89.6 | 6.3 | 4.1 | 98.10876596 | 1.562089113 | 0.329144923 | 89.6 | 6.3 | 4.1 | 0 | 0 | 0.002209144366 | -0.001230096192 | -0.0009790481744 | 38.50138
Solidification Simulation_6405 | 89.5AL+6.3MG+4.2SI in w% | 881.8779434 | 89.5 | 6.3 | 4.2 | 98.10972439 | 1.552375161 | 0.3379004507 | 89.5 | 6.3 | 4.2 | 0 | 0 | 0.0022100867 | -0.001218684478 | -0.0009914022221 | 38.94114
Solidification Simulation_6406 | 89.4AL+6.3MG+4.3SI in w% | 881.3822174 | 89.4 | 6.3 | 4.3 | 98.11059622 | 1.542710199 | 0.3466935806 | 89.4 | 6.3 | 4.3 | 0 | 0 | 0.002210878571 | -0.001207456783 | -0.001003421788 | 39.38289
Solidification Simulation_6407 | 89.3AL+6.3MG+4.4SI in w% | 880.8849711 | 89.3 | 6.3 | 4.4 | 98.1113816 | 1.53309388 | 0.3555245171 | 89.3 | 6.3 | 4.4 | 0 | 0 | 0.002211493796 | -0.001196391869 | -0.001015101928 | 39.82706
Solidification Simulation_6408 | 89.2AL+6.3MG+4.5SI in w% | 880.3861998 | 89.2 | 6.3 | 4.5 | 98.11208066 | 1.523525873 | 0.3643934658 | 89.2 | 6.3 | 4.5 | 0 | 0 | 0.002211947482 | -0.001185491449 | -0.001026456033 | 40.27353
Solidification Simulation_6409 | 89.1AL+6.3MG+4.6SI in w% | 879.8858991 | 89.1 | 6.3 | 4.6 | 98.11269352 | 1.514005849 | 0.3733006319 | 89.1 | 6.3 | 4.6 | 0 | 0 | 0.002212244607 | -0.001174751905 | -0.001037492701 | 40.72229
Solidification Simulation_6410 | 89AL+6.3MG+4.7SI in w% | 879.3840646 | 89 | 6.3 | 4.7 | 98.11322031 | 1.504533471 | 0.3822462194 | 89 | 6.3 | 4.7 | 0 | 0 | 0.002212389674 | -0.001164169532 | -0.001048220143 | 41.17336
Solidification Simulation_6411 | 88.9AL+6.3MG+4.8SI in w% | 878.8806922 | 88.9 | 6.3 | 4.8 | 98.11366111 | 1.495108449 | 0.3912304372 | 88.9 | 6.3 | 4.8 | 0 | 0 | 0.002212386995 | -0.001153740712 | -0.001058646283 | 41.62675
Solidification Simulation_6412 | 88.8AL+6.3MG+4.9SI in w% | 878.3757776 | 88.8 | 6.3 | 4.9 | 98.11401608 | 1.485730433 | 0.4002534868 | 88.8 | 6.3 | 4.9 | 0 | 0 | 0.002212227951 | -0.001143455374 | -0.001068772576 | 42.08247
Solidification Simulation_6413 | 88.7AL+6.3MG+5SI in w% | 877.8693169 | 88.7 | 6.3 | 5 | 98.11428531 | 1.476399119 | 0.4093155748 | 88.7 | 6.3 | 5 | 0 | 0 | 0.00221194362 | -0.00113332414 | -0.00107861948 | 42.54052
Solidification Simulation_6414 | 88.6AL+6.3MG+5.1SI in w% | 877.3613062 | 88.6 | 6.3 | 5.1 | 98.1144689 | 1.467114195 | 0.4184169063 | 88.6 | 6.3 | 5.1 | 0 | 0 | 0.002211524543 | -0.001123336783 | -0.00108818776 | 43.00091
Solidification Simulation_6415 | 88.5AL+6.3MG+5.2SI in w% | 876.8517414 | 88.5 | 6.3 | 5.2 | 98.11456696 | 1.457875356 | 0.4275576867 | 88.5 | 6.3 | 5.2 | 0 | 0 | 0.002210974433 | -0.001113490051 | -0.001097484382 | 43.46365
Solidification Simulation_6416 | 88.4AL+6.3MG+5.3SI in w% | 876.340619 | 88.4 | 6.3 | 5.3 | 98.11457958 | 1.448682296 | 0.4367381211 | 88.4 | 6.3 | 5.3 | 0 | 0 | 0.002210297513 | -0.00110378117 | -0.001106516342 | 43.92875
Solidification Simulation_6417 | 88.3AL+6.3MG+5.4SI in w% | 875.8279351 | 88.3 | 6.3 | 5.4 | 98.11450687 | 1.439534716 | 0.4459584149 | 88.3 | 6.3 | 5.4 | 0 | 0 | 0.002209497268 | -0.001094207075 | -0.001115290193 | 44.39621
Solidification Simulation_6418 | 88.2AL+6.3MG+5.5SI in w% | 875.3136864 | 88.2 | 6.3 | 5.5 | 98.11434891 | 1.430432318 | 0.4552187732 | 88.2 | 6.3 | 5.5 | 0 | 0 | 0.002208579673 | -0.001084766138 | -0.001123813534 | 44.86601
Solidification Simulation_6419 | 88.1AL+6.3MG+5.6SI in w% | 874.7978691 | 88.1 | 6.3 | 5.6 | 98.11410578 | 1.421374814 | 0.4645194019 | 88.1 | 6.3 | 5.6 | 0 | 0 | 0.002207542206 | -0.001075452618 | -0.001132089588 | 45.33824
Solidification Simulation_6420 | 88AL+6.3MG+5.7SI in w% | 874.2804801 | 88 | 6.3 | 5.7 | 98.11377759 | 1.412361909 | 0.473860506 | 88 | 6.3 | 5.7 | 0 | 0 | 0.002206394363 | -0.00106626686 | -0.001140127503 | 45.81282
Solidification Simulation_6421 | 87.9AL+6.3MG+5.8SI in w% | 873.7615159 | 87.9 | 6.3 | 5.8 | 98.1133644 | 1.403393308 | 0.4832422892 | 87.9 | 6.3 | 5.8 | 0 | 0 | 0.002205137794 | -0.001057205484 | -0.00114793231 | 46.28978
Solidification Simulation_6422 | 87.8AL+6.3MG+5.9SI in w% | 873.2409734 | 87.8 | 6.3 | 5.9 | 98.11286628 | 1.394468762 | 0.4926649623 | 87.8 | 6.3 | 5.9 | 0 | 0 | 0.002203775503 | -0.001048265836 | -0.001155509668 | 46.76912
Solidification Simulation_6423 | 87.7AL+6.3MG+6SI in w% | 872.7188494 | 87.7 | 6.3 | 6 | 98.11228332 | 1.385587958 | 0.5021287256 | 87.7 | 6.3 | 6 | 0 | 0 | 0.002202310931 | -0.001039445646 | -0.001162865285 | 47.25086
Solidification Simulation_6424 | 87.6AL+6.3MG+6.1SI in w% | 872.1951408 | 87.6 | 6.3 | 6.1 | 98.11161559 | 1.376750623 | 0.5116337853 | 87.6 | 6.3 | 6.1 | 0 | 0 | 0.002200747415 | -0.001030742709 | -0.001170004706 | 47.735
Solidification Simulation_6425 | 87.5AL+6.3MG+6.2SI in w% | 871.6698449 | 87.5 | 6.3 | 6.2 | 98.11086314 | 1.367956509 | 0.5211803506 | 87.5 | 6.3 | 6.2 | 0 | 0 | 0.002199087696 | -0.001022154573 | -0.001176933122 | 48.22153
Solidification Simulation_6426 | 87.4AL+6.3MG+6.3SI in w% | 871.1429586 | 87.4 | 6.3 | 6.3 | 98.11002605 | 1.359205322 | 0.5307686236 | 87.4 | 6.3 | 6.3 | 0 | 0 | 0.002197334977 | -0.001013679176 | -0.001183655801 | 48.71046
Solidification Simulation_6427 | 87.3AL+6.3MG+6.4SI in w% | 870.6144792 | 87.3 | 6.3 | 6.4 | 98.10910438 | 1.350496804 | 0.5403988113 | 87.3 | 6.3 | 6.4 | 0 | 0 | 0.002195492194 | -0.001005314404 | -0.001190177791 | 49.20179
Solidification Simulation_6428 | 87.2AL+6.3MG+6.5SI in w% | 870.0844041 | 87.2 | 6.3 | 6.5 | 98.10809819 | 1.341830688 | 0.5500711187 | 87.2 | 6.3 | 6.5 | 0 | 0 | 0.002193562403 | -0.0009970583129 | -0.00119650409 | 49.69553
Solidification Simulation_6429 | 87.1AL+6.3MG+6.6SI in w% | 869.5527306 | 87.1 | 6.3 | 6.6 | 98.10700752 | 1.33320673 | 0.5597857547 | 87.1 | 6.3 | 6.6 | 0 | 0 | 0.002191548016 | -0.0009889086859 | -0.00120263933 | 50.19167
Solidification Simulation_6430 | 87AL+6.3MG+6.7SI in w% | 869.0194562 | 87 | 6.3 | 6.7 | 98.10583242 | 1.324624656 | 0.5695429222 | 87 | 6.3 | 6.7 | 0 | 0 | 0.002189451958 | -0.0009808636979 | -0.00120858826 | 50.69022
Solidification Simulation_6431 | 86.9AL+6.3MG+6.8SI in w% | 868.4845786 | 86.9 | 6.3 | 6.8 | 98.10457295 | 1.31608422 | 0.5793428284 | 86.9 | 6.3 | 6.8 | 0 | 0 | 0.002187276892 | -0.0009729214638 | -0.001214355428 | 51.19118
Solidification Simulation_6432 | 86.8AL+6.3MG+6.9SI in w% | 867.9480953 | 86.8 | 6.3 | 6.9 | 98.10322915 | 1.30758517 | 0.5891856796 | 86.8 | 6.3 | 6.9 | 0 | 0 | 0.002185025407 | -0.0009650801459 | -0.001219945261 | 51.69454
Solidification Simulation_6433 | 86.7AL+6.3MG+7SI in w% | 867.4100042 | 86.7 | 6.3 | 7 | 98.10180106 | 1.299127261 | 0.5990716819 | 86.7 | 6.3 | 7 | 0 | 0 | 0.002182700031 | -0.0009573379574 | -0.001225362074 | 52.20032
Solidification Simulation_6434 | 86.6AL+6.3MG+7.1SI in w% | 866.8703029 | 86.6 | 6.3 | 7.1 | 98.10028871 | 1.290710246 | 0.6090010419 | 86.6 | 6.3 | 7.1 | 0 | 0 | 0.002180303236 | -0.0009496931602 | -0.001230610076 | 52.7085
Solidification Simulation_6435 | 86.5AL+6.3MG+7.2SI in w% | 866.3289896 | 86.5 | 6.3 | 7.2 | 98.09869215 | 1.282333885 | 0.6189739658 | 86.5 | 6.3 | 7.2 | 0 | 0 | 0.002177839017 | -0.0009421447755 | -0.001235694242 | 53.21906
Solidification Simulation_6436 | 86.4AL+6.3MG+7.3SI in w% | 865.7860621 | 86.4 | 6.3 | 7.3 | 98.0970114 | 1.273997938 | 0.6289906599 | 86.4 | 6.3 | 7.3 | 0 | 0 | 0.002175305142 | -0.0009346891163 | -0.001240616026 | 53.73207
Solidification Simulation_6437 | 86.3AL+6.3MG+7.4SI in w% | 865.2415185 | 86.3 | 6.3 | 7.4 | 98.0952465 | 1.265702173 | 0.6390513316 | 86.3 | 6.3 | 7.4 | 0 | 0 | 0.002172708292 | -0.0009273265011 | -0.00124538179 | 54.24747
Solidification Simulation_6438 | 86.2AL+6.3MG+7.5SI in w% | 864.6953571 | 86.2 | 6.3 | 7.5 | 98.09339745 | 1.257446358 | 0.6491561879 | 86.2 | 6.3 | 7.5 | 0 | 0 | 0.002170049295 | -0.0009200547552 | -0.00124999454 | 54.76527
Solidification Simulation_6439 | 86.1AL+6.3MG+7.6SI in w% | 864.147576 | 86.1 | 6.3 | 7.6 | 98.0914643 | 1.249230263 | 0.6593054356 | 86.1 | 6.3 | 7.6 | 0 | 0 | 0.002167330345 | -0.0009128723557 | -0.001254457989 | 55.28547
Solidification Simulation_6440 | 86AL+6.3MG+7.7SI in w% | 863.5981736 | 86 | 6.3 | 7.7 | 98.08944706 | 1.241053662 | 0.6694992818 | 86 | 6.3 | 7.7 | 0 | 0 | 0.002164553564 | -0.00090577781 | -0.001258775754 | 55.80807
Solidification Simulation_6441 | 85.9AL+6.3MG+7.8SI in w% | 863.0471482 | 85.9 | 6.3 | 7.8 | 98.08734574 | 1.23291633 | 0.6797379337 | 85.9 | 6.3 | 7.8 | 0 | 0 | 0.002161721461 | -0.000898769845 | -0.001262951616 | 56.33305
Solidification Simulation_6442 | 85.8AL+6.3MG+7.9SI in w% | 862.4944985 | 85.8 | 6.3 | 7.9 | 98.08516036 | 1.224818043 | 0.6900215977 | 85.8 | 6.3 | 7.9 | 0 | 0 | 0.002158834544 | -0.0008918463823 | -0.001266988161 | 56.86045
Solidification Simulation_6443 | 85.7AL+6.3MG+8SI in w% | 861.9402229 | 85.7 | 6.3 | 8 | 98.08289093 | 1.216758585 | 0.7003504816 | 85.7 | 6.3 | 8 | 0 | 0 | 0.002155896513 | -0.0008850068117 | -0.001270889701 | 57.39022
Solidification Simulation_6444 | 85.6AL+6.3MG+8.1SI in w% | 861.3843202 | 85.6 | 6.3 | 8.1 | 98.08053747 | 1.208737741 | 0.7107247933 | 85.6 | 6.3 | 8.1 | 0 | 0 | 0.002152908652 | -0.0008782494854 | -0.001274659167 | 57.92238
Solidification Simulation_6445 | 85.5AL+6.3MG+8.2SI in w% | 860.8267889 | 85.5 | 6.3 | 8.2 | 98.07809996 | 1.200755297 | 0.7211447404 | 85.5 | 6.3 | 8.2 | 0 | 0 | 0.002149872848 | -0.0008715730847 | -0.001278299763 | 58.45692
Solidification Simulation_6446 | 85.4AL+6.3MG+8.3SI in w% | 860.2676281 | 85.4 | 6.3 | 8.3 | 98.07557842 | 1.192811045 | 0.7316105306 | 85.4 | 6.3 | 8.3 | 0 | 0 | 0.002146790937 | -0.0008649763212 | -0.001281814615 | 58.99383
Solidification Simulation_6447 | 85.3AL+6.3MG+8.4SI in w% | 859.7068364 | 85.3 | 6.3 | 8.4 | 98.07297285 | 1.184904775 | 0.742122372 | 85.3 | 6.3 | 8.4 | 0 | 0 | 0.002143664704 | -0.0008584579329 | -0.001285206771 | 59.53312
Solidification Simulation_6448 | 85.2AL+6.3MG+8.5SI in w% | 859.1444131 | 85.2 | 6.3 | 8.5 | 98.07028325 | 1.177036281 | 0.7526804722 | 85.2 | 6.3 | 8.5 | 0 | 0 | 0.002140484158 | -0.000852012018 | -0.00128847214 | 60.07502
Solidification Simulation_6449 | 85.1AL+6.3MG+8.6SI in w% | 858.5803569 | 85.1 | 6.3 | 8.6 | 98.06750959 | 1.169205369 | 0.7632850411 | 85.1 | 6.3 | 8.6 | 0 | 0 | 0.002137286004 | -0.0008456512694 | -0.001291634735 | 60.61878
Solidification Simulation_6450 | 85AL+6.3MG+8.7SI in w% | 858.0146671 | 85 | 6.3 | 8.7 | 98.06465188 | 1.16141183 | 0.7739362853 | 85 | 6.3 | 8.7 | 0 | 0 | 0.002134037111 | -0.000839360725 | -0.001294676385 | 61.16515
Solidification Simulation_6451 | 84.9AL+6.3MG+8.8SI in w% | 857.4473429 | 84.9 | 6.3 | 8.8 | 98.06171012 | 1.15365547 | 0.7846344141 | 84.9 | 6.3 | 8.8 | 0 | 0 | 0.002130750642 | -0.0008331437971 | -0.001297606845 | 61.71386
Solidification Simulation_6452 | 84.8AL+6.3MG+8.9SI in w% | 856.8783836 | 84.8 | 6.3 | 8.9 | 98.05868427 | 1.145936093 | 0.7953796357 | 84.8 | 6.3 | 8.9 | 0 | 0 | 0.002127417825 | -0.0008269953366 | -0.001300422488 | 62.26515
Solidification Simulation_6453 | 84.7AL+6.3MG+9SI in w% | 856.3077885 | 84.7 | 6.3 | 9 | 98.05557433 | 1.138253512 | 0.8061721604 | 84.7 | 6.3 | 9 | 0 | 0 | 0.002124071021 | -0.0008209261857 | -0.001303144836 | 62.81832
Solidification Simulation_6454 | 84.6AL+6.3MG+9.1SI in w% | 855.7355571 | 84.6 | 6.3 | 9.1 | 98.05238027 | 1.130607532 | 0.8170121958 | 84.6 | 6.3 | 9.1 | 0 | 0 | 0.00212068114 | -0.0008149234373 | -0.001305757703 | 63.38043
Solidification Simulation_6455 | 84.5AL+6.3MG+9.2SI in w% | 855.1616888 | 84.5 | 6.3 | 9.2 | 98.04910209 | 1.122997963 | 0.8278999504 | 84.5 | 6.3 | 9.2 | 0 | 0 | 0.002117259787 | -0.0008089899456 | -0.001308269842 | 63.93853
Solidification Simulation_6456 | 84.4AL+6.3MG+9.3SI in w% | 854.5861833 | 84.4 | 6.3 | 9.3 | 98.04573973 | 1.115424632 | 0.838835637 | 84.4 | 6.3 | 9.3 | 0 | 0 | 0.002113808149 | -0.0008031245543 | -0.001310683595 | 64.49895
Solidification Simulation_6457 | 84.3AL+6.3MG+9.4SI in w% | 854.0090401 | 84.3 | 6.3 | 9.4 | 98.04229319 | 1.107887344 | 0.8498194618 | 84.3 | 6.3 | 9.4 | 0 | 0 | 0.002110328089 | -0.0007973264871 | -0.001313001602 | 65.06167
Solidification Simulation_6458 | 84.2AL+6.3MG+9.5SI in w% | 853.4302592 | 84.2 | 6.3 | 9.5 | 98.03876244 | 1.100385925 | 0.8608516356 | 84.2 | 6.3 | 9.5 | 0 | 0 | 0.002106820527 | -0.000791594529 | -0.001315225998 | 65.62669
Solidification Simulation_6459 | 84.1AL+6.3MG+9.6SI in w% | 852.8498401 | 84.1 | 6.3 | 9.6 | 98.03514744 | 1.092920195 | 0.8719323682 | 84.1 | 6.3 | 9.6 | 0 | 0 | 0.002103287221 | -0.0007859279254 | -0.001317359296 | 66.194
Solidification Simulation_6460 | 84AL+6.3MG+9.7SI in w% | 852.2677829 | 84 | 6.3 | 9.7 | 98.03144815 | 1.085489977 | 0.8830618692 | 84 | 6.3 | 9.7 | 0 | 0 | 0.00209973263 | -0.0007803268761 | -0.001319405754 | 66.76351
Solidification Simulation_6461 | 83.9AL+6.3MG+9.8SI in w% | 851.6840875 | 83.9 | 6.3 | 9.8 | 98.02766455 | 1.078095104 | 0.8942403503 | 83.9 | 6.3 | 9.8 | 0 | 0 | 0.002096147699 | -0.0007747865753 | -0.001321361124 | 67.33545
Solidification Simulation_6462 | 83.8AL+6.3MG+9.9SI in w% | 851.0987539 | 83.8 | 6.3 | 9.9 | 98.02379659 | 1.070735395 | 0.9054680195 | 83.8 | 6.3 | 9.9 | 0 | 0 | 0.002092544213 | -0.0007693100969 | -0.001323234116 | 67.90958
Solidification Simulation_6463 | 83.7AL+6.3MG+10SI in w% | 850.5117822 | 83.7 | 6.3 | 10 | 98.01984422 | 1.063410694 | 0.9167450908 | 83.7 | 6.3 | 10 | 0 | 0 | 0.002088919526 | -0.0007638950573 | -0.001325024468 | 68.48595
Solidification Simulation_6464 | 93.6AL+6.4MG+0SI in w% | 900.8822863 | 93.6 | 6.4 | 0 | 97.96083833 | 2.039161669 | 0 | 93.6 | 6.4 | 0 | 0 | 0 | 0.001928807784 | -0.001928807784 |  | 22.60814
Solidification Simulation_6465 | 93.5AL+6.4MG+0.1SI in w% | 900.4474399 | 93.5 | 6.4 | 0.1 | 97.96577061 | 2.026890321 | 0.007339067381 | 93.5 | 6.4 | 0.1 | 0 | 0 | 0.001944343633 | -0.001903995594 | -4.034803939e-05 | 22.96705
Solidification Simulation_6466 | 93.4AL+6.4MG+0.2SI in w% | 900.011354 | 93.4 | 6.4 | 0.2 | 97.97060579 | 2.014686969 | 0.01470724224 | 93.4 | 6.4 | 0.2 | 0 | 0 | 0.001959241644 | -0.001879805299 | -7.94363451e-05 | 23.32735
Solidification Simulation_6467 | 93.3AL+6.4MG+0.3SI in w% | 899.5740192 | 93.3 | 6.4 | 0.3 | 97.97534419 | 2.002551079 | 0.02210473491 | 93.3 | 6.4 | 0.3 | 0 | 0 | 0.001973525582 | -0.00185621034 | -0.0001173152421 | 23.68907
Solidification Simulation_6468 | 93.2AL+6.4MG+0.4SI in w% | 899.1354267 | 93.2 | 6.4 | 0.4 | 97.97998613 | 1.990482111 | 0.02953175543 | 93.2 | 6.4 | 0.4 | 0 | 0 | 0.001987217985 | -0.001833185717 | -0.0001540322676 | 24.05226
Solidification Simulation_6469 | 93.1AL+6.4MG+0.5SI in w% | 898.6955676 | 93.1 | 6.4 | 0.5 | 97.98453195 | 1.978479533 | 0.03698851355 | 93.1 | 6.4 | 0.5 | 0 | 0 | 0.002000340544 | -0.001810708187 | -0.0001896323577 | 24.41693
Solidification Simulation_6470 | 93AL+6.4MG+0.6SI in w% | 898.254433 | 93 | 6.4 | 0.6 | 97.98898197 | 1.966542814 | 0.04447521871 | 93 | 6.4 | 0.6 | 0 | 0 | 0.002012913558 | -0.00178875553 | -0.0002241580281 | 24.78313
Solidification Simulation_6471 | 92.9AL+6.4MG+0.7SI in w% | 897.8120144 | 92.9 | 6.4 | 0.7 | 97.99333649 | 1.954671432 | 0.0519920801 | 92.9 | 6.4 | 0.7 | 0 | 0 | 0.002024956371 | -0.001767306812 | -0.0002576495591 | 25.15088
Solidification Simulation_6472 | 92.8AL+6.4MG+0.8SI in w% | 897.3683032 | 92.8 | 6.4 | 0.8 | 97.99759582 | 1.94286487 | 0.0595393066 | 92.8 | 6.4 | 0.8 | 0 | 0 | 0.002036487669 | -0.001746342543 | -0.0002901451265 | 25.52021
Solidification Simulation_6473 | 92.7AL+6.4MG+0.9SI in w% | 896.9232911 | 92.7 | 6.4 | 0.9 | 98.00176028 | 1.931122616 | 0.06711710687 | 92.7 | 6.4 | 0.9 | 0 | 0 | 0.002047524896 | -0.001725843946 | -0.0003216809502 | 25.89115
Solidification Simulation_6474 | 92.6AL+6.4MG+1SI in w% | 896.4769697 | 92.6 | 6.4 | 1 | 98.00583015 | 1.919444164 | 0.07472568928 | 92.6 | 6.4 | 1 | 0 | 0 | 0.002058084888 | -0.001705793448 | -0.00035229144 | 26.26372
Solidification Simulation_6475 | 92.5AL+6.4MG+1.1SI in w% | 896.0293309 | 92.5 | 6.4 | 1.1 | 98.00980572 | 1.907829014 | 0.08236526197 | 92.5 | 6.4 | 1.1 | 0 | 0 | 0.002068183645 | -0.001686174336 | -0.000382009309 | 26.63797
Solidification Simulation_6476 | 92.4AL+6.4MG+1.2SI in w% | 895.5803667 | 92.4 | 6.4 | 1.2 | 98.0136873 | 1.896276671 | 0.09003603285 | 92.4 | 6.4 | 1.2 | 0 | 0 | 0.002077836514 | -0.001666970878 | -0.0004108656364 | 27.01391
Solidification Simulation_6477 | 92.3AL+6.4MG+1.3SI in w% | 895.130069 | 92.3 | 6.4 | 1.3 | 98.01747515 | 1.884786645 | 0.09773820957 | 92.3 | 6.4 | 1.3 | 0 | 0 | 0.00208705813 | -0.001648168077 | -0.0004388900531 | 27.39157
Solidification Simulation_6478 | 92.2AL+6.4MG+1.4SI in w% | 894.6784303 | 92.2 | 6.4 | 1.4 | 98.02116955 | 1.873358451 | 0.1054719996 | 92.2 | 6.4 | 1.4 | 0 | 0 | 0.002095862505 | -0.001629751728 | -0.000466110777 | 27.77098
Solidification Simulation_6479 | 92.1AL+6.4MG+1.5SI in w% | 894.2254426 | 92.1 | 6.4 | 1.5 | 98.02477079 | 1.8619916 | 0.1132376098 | 92.1 | 6.4 | 1.5 | 0 | 0 | 0.002104263069 | -0.001611708336 | -0.0004925547334 | 28.15216
Solidification Simulation_6480 | 92AL+6.4MG+1.6SI in w% | 893.7710986 | 92 | 6.4 | 1.6 | 98.0282791 | 1.850685653 | 0.1210352482 | 92 | 6.4 | 1.6 | 0 | 0 | 0.002112272663 | -0.001594025103 | -0.0005182475603 | 28.53513
Solidification Simulation_6481 | 91.9AL+6.4MG+1.7SI in w% | 893.3153907 | 91.9 | 6.4 | 1.7 | 98.03169477 | 1.839440106 | 0.1288651207 | 91.9 | 6.4 | 1.7 | 0 | 0 | 0.002119903652 | -0.001576689853 | -0.0005432137986 | 28.91993
Solidification Simulation_6482 | 91.8AL+6.4MG+1.8SI in w% | 892.8583115 | 91.8 | 6.4 | 1.8 | 98.03501806 | 1.828254507 | 0.1367274341 | 91.8 | 6.4 | 1.8 | 0 | 0 | 0.002127167891 | -0.001559691017 | -0.0005674768742 | 29.30657
Solidification Simulation_6483 | 91.7AL+6.4MG+1.9SI in w% | 892.3998539 | 91.7 | 6.4 | 1.9 | 98.03824921 | 1.817128398 | 0.144622395 | 91.7 | 6.4 | 1.9 | 0 | 0 | 0.002134076761 | -0.001543017549 | -0.0005910592117 | 29.69509
Solidification Simulation_6484 | 91.6AL+6.4MG+2SI in w% | 891.9400107 | 91.6 | 6.4 | 2 | 98.04138846 | 1.806061327 | 0.1525502097 | 91.6 | 6.4 | 2 | 0 | 0 | 0.002140641214 | -0.001526658964 | -0.0006139822505 | 30.08549
Solidification Simulation_6485 | 91.5AL+6.4MG+2.1SI in w% | 891.478775 | 91.5 | 6.4 | 2.1 | 98.04443607 | 1.795052844 | 0.1605110841 | 91.5 | 6.4 | 2.1 | 0 | 0 | 0.002146871786 | -0.001510605257 | -0.0006362665283 | 30.47781
Solidification Simulation_6486 | 91.4AL+6.4MG+2.2SI in w% | 891.0161397 | 91.4 | 6.4 | 2.2 | 98.04739227 | 1.784102507 | 0.1685052242 | 91.4 | 6.4 | 2.2 | 0 | 0 | 0.002152779487 | -0.001494847485 | -0.0006579320024 | 30.87205
Solidification Simulation_6487 | 91.3AL+6.4MG+2.3SI in w% | 890.5520983 | 91.3 | 6.4 | 2.3 | 98.05025729 | 1.773209871 | 0.1765328355 | 91.3 | 6.4 | 2.3 | 0 | 0 | 0.00215837153 | -0.001479374789 | -0.0006789967411 | 31.26827
Solidification Simulation_6488 | 91.2AL+6.4MG+2.4SI in w% | 890.0866439 | 91.2 | 6.4 | 2.4 | 98.05303136 | 1.762374512 | 0.184594124 | 91.2 | 6.4 | 2.4 | 0 | 0 | 0.002163659847 | -0.001464180219 | -0.0006994796278 | 31.66645
Solidification Simulation_6489 | 91.1AL+6.4MG+2.5SI in w% | 889.6197701 | 91.1 | 6.4 | 2.5 | 98.0557147 | 1.751596002 | 0.1926892952 | 91.1 | 6.4 | 2.5 | 0 | 0 | 0.002168652705 | -0.001449254908 | -0.000719397797 | 32.06663
Solidification Simulation_6490 | 91AL+6.4MG+2.6SI in w% | 889.1514703 | 91 | 6.4 | 2.6 | 98.05830751 | 1.740873932 | 0.2008185554 | 91 | 6.4 | 2.6 | 0 | 0 | 0.002173358873 | -0.001434590925 | -0.0007387679482 | 32.46883
Solidification Simulation_6491 | 90.9AL+6.4MG+2.7SI in w% | 888.6817383 | 90.9 | 6.4 | 2.7 | 98.06081006 | 1.730207835 | 0.2089821071 | 90.9 | 6.4 | 2.7 | 0 | 0 | 0.002177786821 | -0.001420180688 | -0.0007576061328 | 32.87306
Solidification Simulation_6492 | 90.8AL+6.4MG+2.8SI in w% | 888.2105678 | 90.8 | 6.4 | 2.8 | 98.0632225 | 1.719597347 | 0.217180158 | 90.8 | 6.4 | 2.8 | 0 | 0 | 0.002181944733 | -0.001406016944 | -0.0007759277889 | 33.27935
Solidification Simulation_6493 | 90.7AL+6.4MG+2.9SI in w% | 887.7379527 | 90.7 | 6.4 | 2.9 | 98.06554505 | 1.70904204 | 0.2254129124 | 90.7 | 6.4 | 2.9 | 0 | 0 | 0.002185827245 | -0.001392084294 | -0.0007937429513 | 33.68786
Solidification Simulation_6494 | 90.6AL+6.4MG+3SI in w% | 887.2638869 | 90.6 | 6.4 | 3 | 98.06777792 | 1.698541507 | 0.2336805748 | 90.6 | 6.4 | 3 | 0 | 0 | 0.002189481747 | -0.0013784014 | -0.0008110803476 | 34.09815
Solidification Simulation_6495 | 90.5AL+6.4MG+3.1SI in w% | 886.7883646 | 90.5 | 6.4 | 3.1 | 98.06992131 | 1.688095343 | 0.2419833498 | 90.5 | 6.4 | 3.1 | 0 | 0 | 0.002192875979 | -0.001364936617 | -0.0008279393623 | 34.5107
Solidification Simulation_6496 | 90.4AL+6.4MG+3.2SI in w% | 886.3113799 | 90.4 | 6.4 | 3.2 | 98.0719754 | 1.677703158 | 0.2503214423 | 90.4 | 6.4 | 3.2 | 0 | 0 | 0.002196030308 | -0.001351692247 | -0.0008443380618 | 34.92537
Solidification Simulation_6497 | 90.3AL+6.4MG+3.3SI in w% | 885.8329271 | 90.3 | 6.4 | 3.3 | 98.07394038 | 1.667364561 | 0.2586950568 | 90.3 | 6.4 | 3.3 | 0 | 0 | 0.002198951678 | -0.001338662428 | -0.0008602892507 | 35.34218
Solidification Simulation_6498 | 90.2AL+6.4MG+3.4SI in w% | 885.3530006 | 90.2 | 6.4 | 3.4 | 98.07581644 | 1.657079163 | 0.267104398 | 90.2 | 6.4 | 3.4 | 0 | 0 | 0.002201646816 | -0.001325841534 | -0.0008758052815 | 35.76114
Solidification Simulation_6499 | 90.1AL+6.4MG+3.5SI in w% | 884.871595 | 90.1 | 6.4 | 3.5 | 98.07760375 | 1.646846584 | 0.2755496701 | 90.1 | 6.4 | 3.5 | 0 | 0 | 0.002204122244 | -0.001313224166 | -0.0008908980779 | 36.18227
Solidification Simulation_6500 | 90AL+6.4MG+3.6SI in w% | 884.3887048 | 90 | 6.4 | 3.6 | 98.07930248 | 1.636666445 | 0.2840310776 | 90 | 6.4 | 3.6 | 0 | 0 | 0.002206384286 | -0.001300805134 | -0.0009055791528 | 36.60559
Solidification Simulation_6501 | 89.9AL+6.4MG+3.7SI in w% | 883.9043248 | 89.9 | 6.4 | 3.7 | 98.0809128 | 1.626538372 | 0.2925488246 | 89.9 | 6.4 | 3.7 | 0 | 0 | 0.002208438971 | -0.001288579384 | -0.0009198595871 | 37.0311
Solidification Simulation_6502 | 89.8AL+6.4MG+3.8SI in w% | 883.4184497 | 89.8 | 6.4 | 3.8 | 98.08243489 | 1.616461995 | 0.3011031154 | 89.8 | 6.4 | 3.8 | 0 | 0 | 0.002210292447 | -0.00127654224 | -0.0009337502072 | 37.45882
Solidification Simulation_6503 | 89.7AL+6.4MG+3.9SI in w% | 882.9310745 | 89.7 | 6.4 | 3.9 | 98.0838689 | 1.606436949 | 0.3096941542 | 89.7 | 6.4 | 3.9 | 0 | 0 | 0.002211950408 | -0.001264689035 | -0.0009472613729 | 37.88876
Solidification Simulation_6504 | 89.6AL+6.4MG+4SI in w% | 882.4421942 | 89.6 | 6.4 | 4 | 98.08521498 | 1.596462874 | 0.3183221449 | 89.6 | 6.4 | 4 | 0 | 0 | 0.002213418466 | -0.001253015327 | -0.0009604031385 | 38.32094
Solidification Simulation_6505 | 89.5AL+6.4MG+4.1SI in w% | 881.9518039 | 89.5 | 6.4 | 4.1 | 98.0864733 | 1.586539411 | 0.3269872918 | 89.5 | 6.4 | 4.1 | 0 | 0 | 0.002214701956 | -0.001241516768 | -0.0009731851881 | 38.75536
Solidification Simulation_6506 | 89.4AL+6.4MG+4.2SI in w% | 881.4598987 | 89.4 | 6.4 | 4.2 | 98.08764399 | 1.576666209 | 0.3356897987 | 89.4 | 6.4 | 4.2 | 0 | 0 | 0.002215806389 | -0.001230189368 | -0.0009856170207 | 39.19204
Solidification Simulation_6507 | 89.3AL+6.4MG+4.3SI in w% | 880.9664741 | 89.3 | 6.4 | 4.3 | 98.08872721 | 1.566842919 | 0.3444298698 | 89.3 | 6.4 | 4.3 | 0 | 0 | 0.002216736824 | -0.0012190291 | -0.0009977077235 | 39.631
Solidification Simulation_6508 | 89.2AL+6.4MG+4.4SI in w% | 880.4715254 | 89.2 | 6.4 | 4.4 | 98.0897231 | 1.557069192 | 0.3532077085 | 89.2 | 6.4 | 4.4 | 0 | 0 | 0.002217488405 | -0.001208026762 | -0.001009461643 | 40.07236
Solidification Simulation_6509 | 89.1AL+6.4MG+4.5SI in w% | 879.9750481 | 89.1 | 6.4 | 4.5 | 98.09063178 | 1.547344698 | 0.3620235198 | 89.1 | 6.4 | 4.5 | 0 | 0 | 0.002218095436 | -0.001197194684 | -0.001020900752 | 40.51575
Solidification Simulation_6510 | 89AL+6.4MG+4.6SI in w% | 879.4770379 | 89 | 6.4 | 4.6 | 98.0914534 | 1.53766909 | 0.3708775067 | 89 | 6.4 | 4.6 | 0 | 0 | 0.002218533347 | -0.001186513355 | -0.001032019992 | 40.96158
Solidification Simulation_6511 | 88.9AL+6.4MG+4.7SI in w% | 878.9774904 | 88.9 | 6.4 | 4.7 | 98.09218809 | 1.528042039 | 0.3797698733 | 88.9 | 6.4 | 4.7 | 0 | 0 | 0.002218816343 | -0.001175984541 | -0.001042831802 | 41.40971
Solidification Simulation_6512 | 88.8AL+6.4MG+4.8SI in w% | 878.4764014 | 88.8 | 6.4 | 4.8 | 98.09283596 | 1.518463215 | 0.3887008236 | 88.8 | 6.4 | 4.8 | 0 | 0 | 0.002218935642 | -0.001165597973 | -0.001053337669 | 41.86016
Solidification Simulation_6513 | 88.7AL+6.4MG+4.9SI in w% | 877.9737668 | 88.7 | 6.4 | 4.9 | 98.09339715 | 1.508932289 | 0.3976705607 | 88.7 | 6.4 | 4.9 | 0 | 0 | 0.00221892315 | -0.001155364952 | -0.001063558198 | 42.31294
Solidification Simulation_6514 | 88.6AL+6.4MG+5SI in w% | 877.4695827 | 88.6 | 6.4 | 5 | 98.09387175 | 1.499448955 | 0.4066792907 | 88.6 | 6.4 | 5 | 0 | 0 | 0.002218768791 | -0.001145274766 | -0.001073494025 | 42.76806
Solidification Simulation_6515 | 88.5AL+6.4MG+5.1SI in w% | 876.963845 | 88.5 | 6.4 | 5.1 | 98.09425992 | 1.490012867 | 0.4157272138 | 88.5 | 6.4 | 5.1 | 0 | 0 | 0.002218477017 | -0.001135324602 | -0.001083152414 | 43.22551
Solidification Simulation_6516 | 88.4AL+6.4MG+5.2SI in w% | 876.45655 | 88.4 | 6.4 | 5.2 | 98.09456171 | 1.480623754 | 0.4248145391 | 88.4 | 6.4 | 5.2 | 0 | 0 | 0.002218051547 | -0.001125511364 | -0.001092540183 | 43.68532
Solidification Simulation_6517 | 88.3AL+6.4MG+5.3SI in w% | 875.9476939 | 88.3 | 6.4 | 5.3 | 98.09477728 | 1.471281257 | 0.4339414647 | 88.3 | 6.4 | 5.3 | 0 | 0 | 0.002217496635 | -0.001115832437 | -0.001101664198 | 44.14748
Solidification Simulation_6518 | 88.2AL+6.4MG+5.4SI in w% | 875.4372731 | 88.2 | 6.4 | 5.4 | 98.09490668 | 1.461985116 | 0.4431082003 | 88.2 | 6.4 | 5.4 | 0 | 0 | 0.002216815775 | -0.001106284894 | -0.00111053088 | 44.61201
Solidification Simulation_6519 | 88.1AL+6.4MG+5.5SI in w% | 874.9252841 | 88.1 | 6.4 | 5.5 | 98.09495006 | 1.452734992 | 0.4523149452 | 88.1 | 6.4 | 5.5 | 0 | 0 | 0.002216001336 | -0.001096860515 | -0.001119140821 | 45.07908
Solidification Simulation_6520 | 88AL+6.4MG+5.6SI in w% | 874.4117234 | 88 | 6.4 | 5.6 | 98.09490749 | 1.443530606 | 0.461561906 | 88 | 6.4 | 5.6 | 0 | 0 | 0.002215091703 | -0.001087573901 | -0.001127517801 | 45.54817
Solidification Simulation_6521 | 87.9AL+6.4MG+5.7SI in w% | 873.8965875 | 87.9 | 6.4 | 5.7 | 98.09477906 | 1.434371653 | 0.4708492855 | 87.9 | 6.4 | 5.7 | 0 | 0 | 0.002214055513 | -0.001078405321 | -0.001135650193 | 46.01981
Solidification Simulation_6522 | 87.8AL+6.4MG+5.8SI in w% | 873.3798734 | 87.8 | 6.4 | 5.8 | 98.09456487 | 1.425257844 | 0.4801772883 | 87.8 | 6.4 | 5.8 | 0 | 0 | 0.002212908061 | -0.001069358247 | -0.001143549815 | 46.49384
Solidification Simulation_6523 | 87.7AL+6.4MG+5.9SI in w% | 872.8615777 | 87.7 | 6.4 | 5.9 | 98.09426499 | 1.41618889 | 0.4895461185 | 87.7 | 6.4 | 5.9 | 0 | 0 | 0.002211652395 | -0.001060430154 | -0.001151222242 | 46.97026
Solidification Simulation_6524 | 87.6AL+6.4MG+6SI in w% | 872.3416975 | 87.6 | 6.4 | 6 | 98.09387951 | 1.407164507 | 0.4989559803 | 87.6 | 6.4 | 6 | 0 | 0 | 0.002210291975 | -0.001051618884 | -0.00115867309 | 47.44907
Solidification Simulation_6525 | 87.5AL+6.4MG+6.1SI in w% | 871.8202296 | 87.5 | 6.4 | 6.1 | 98.09340851 | 1.398184412 | 0.5084070779 | 87.5 | 6.4 | 6.1 | 0 | 0 | 0.002208830147 | -0.001042922332 | -0.001165907815 | 47.93027
Solidification Simulation_6526 | 87.4AL+6.4MG+6.2SI in w% | 871.2971712 | 87.4 | 6.4 | 6.2 | 98.09285206 | 1.389248327 | 0.5178996155 | 87.4 | 6.4 | 6.2 | 0 | 0 | 0.00220726971 | -0.001034338166 | -0.001172931544 | 48.41387
Solidification Simulation_6527 | 87.3AL+6.4MG+6.3SI in w% | 870.7725194 | 87.3 | 6.4 | 6.3 | 98.09221022 | 1.380355978 | 0.5274337977 | 87.3 | 6.4 | 6.3 | 0 | 0 | 0.002205613889 | -0.001025864419 | -0.00117974947 | 48.89988
Solidification Simulation_6528 | 87.2AL+6.4MG+6.4SI in w% | 870.2462716 | 87.2 | 6.4 | 6.4 | 98.09148309 | 1.37150708 | 0.5370098267 | 87.2 | 6.4 | 6.4 | 0 | 0 | 0.00220386582 | -0.001017499178 | -0.001186366642 | 49.38828
Solidification Simulation_6529 | 87.1AL+6.4MG+6.5SI in w% | 869.718425 | 87.1 | 6.4 | 6.5 | 98.09067069 | 1.362701401 | 0.546627913 | 87.1 | 6.4 | 6.5 | 0 | 0 | 0.002202028041 | -0.00100924027 | -0.001192787771 | 49.87909
Solidification Simulation_6530 | 87AL+6.4MG+6.6SI in w% | 869.1889772 | 87 | 6.4 | 6.6 | 98.0897731 | 1.353938641 | 0.5562882553 | 87 | 6.4 | 6.6 | 0 | 0 | 0.002200103566 | -0.001001085901 | -0.001199017665 | 50.37231
Solidification Simulation_6531 | 86.9AL+6.4MG+6.7SI in w% | 868.6579256 | 86.9 | 6.4 | 6.7 | 98.08879039 | 1.345218548 | 0.5659910601 | 86.9 | 6.4 | 6.7 | 0 | 0 | 0.002198095159 | -0.0009930342193 | -0.00120506094 | 50.86793
Solidification Simulation_6532 | 86.8AL+6.4MG+6.8SI in w% | 868.1252678 | 86.8 | 6.4 | 6.8 | 98.0877226 | 1.336540865 | 0.5757365322 | 86.8 | 6.4 | 6.8 | 0 | 0 | 0.002196006125 | -0.000985083677 | -0.001210922448 | 51.36595
Solidification Simulation_6533 | 86.7AL+6.4MG+6.9SI in w% | 867.5910016 | 86.7 | 6.4 | 6.9 | 98.08656979 | 1.327905336 | 0.5855248766 | 86.7 | 6.4 | 6.9 | 0 | 0 | 0.002193837426 | -0.0009772318574 | -0.001216605569 | 51.8664
Solidification Simulation_6534 | 86.6AL+6.4MG+7SI in w% | 867.0551247 | 86.6 | 6.4 | 7 | 98.08533199 | 1.319311708 | 0.5953562978 | 86.6 | 6.4 | 7 | 0 | 0 | 0.002191593094 | -0.0009694775997 | -0.001222115495 | 52.36925
Solidification Simulation_6535 | 86.5AL+6.4MG+7.1SI in w% | 866.517635 | 86.5 | 6.4 | 7.1 | 98.08400927 | 1.310759732 | 0.6052310011 | 86.5 | 6.4 | 7.1 | 0 | 0 | 0.002189275209 | -0.0009618190953 | -0.001227456114 | 52.8745
Solidification Simulation_6536 | 86.4AL+6.4MG+7.2SI in w% | 865.9785304 | 86.4 | 6.4 | 7.2 | 98.08260165 | 1.302249163 | 0.6151491915 | 86.4 | 6.4 | 7.2 | 0 | 0 | 0.002186886211 | -0.0009542547217 | -0.001232631489 | 53.38217
Solidification Simulation_6537 | 86.3AL+6.4MG+7.3SI in w% | 865.4378091 | 86.3 | 6.4 | 7.3 | 98.08110917 | 1.293779755 | 0.6251110741 | 86.3 | 6.4 | 7.3 | 0 | 0 | 0.002184428484 | -0.0009467828984 | -0.001237645586 | 53.89224
Solidification Simulation_6538 | 86.2AL+6.4MG+7.4SI in w% | 864.895469 | 86.2 | 6.4 | 7.4 | 98.07953188 | 1.28535127 | 0.6351168544 | 86.2 | 6.4 | 7.4 | 0 | 0 | 0.002181904348 | -0.0009394020814 | -0.001242502266 | 54.40471
Solidification Simulation_6539 | 86.1AL+6.4MG+7.5SI in w% | 864.3515084 | 86.1 | 6.4 | 7.5 | 98.07786979 | 1.27696347 | 0.6451667376 | 86.1 | 6.4 | 7.5 | 0 | 0 | 0.002179316074 | -0.0009321107691 | -0.001247205305 | 54.91959
Solidification Simulation_6540 | 86AL+6.4MG+7.6SI in w% | 863.8059257 | 86 | 6.4 | 7.6 | 98.07612295 | 1.268616121 | 0.6552609294 | 86 | 6.4 | 7.6 | 0 | 0 | 0.002176665874 | -0.0009249074927 | -0.001251758381 | 55.43686
Solidification Simulation_6541 | 85.9AL+6.4MG+7.7SI in w% | 863.2587191 | 85.9 | 6.4 | 7.7 | 98.07429137 | 1.26030899 | 0.6653996353 | 85.9 | 6.4 | 7.7 | 0 | 0 | 0.00217395591 | -0.0009177908224 | -0.001256165088 | 55.95654
Solidification Simulation_6542 | 85.8AL+6.4MG+7.8SI in w% | 862.7098871 | 85.8 | 6.4 | 7.8 | 98.07237509 | 1.252041851 | 0.6755830611 | 85.8 | 6.4 | 7.8 | 0 | 0 | 0.002171188289 | -0.0009107593597 | -0.00126042893 | 56.47861
Solidification Simulation_6543 | 85.7AL+6.4MG+7.9SI in w% | 862.1594282 | 85.7 | 6.4 | 7.9 | 98.07037411 | 1.243814476 | 0.6858114126 | 85.7 | 6.4 | 7.9 | 0 | 0 | 0.002168365076 | -0.0009038117434 | -0.001264553332 | 57.00307
Solidification Simulation_6544 | 85.6AL+6.4MG+8SI in w% | 861.6073411 | 85.6 | 6.4 | 8 | 98.06828846 | 1.235626643 | 0.6960848959 | 85.6 | 6.4 | 8 | 0 | 0 | 0.002165488276 | -0.0008969466405 | -0.001268541636 | 57.52993
Solidification Simulation_6545 | 85.5AL+6.4MG+8.1SI in w% | 861.0536244 | 85.5 | 6.4 | 8.1 | 98.06611815 | 1.227478132 | 0.706403717 | 85.5 | 6.4 | 8.1 | 0 | 0 | 0.00216255985 | -0.0008901627492 | -0.001272397101 | 58.05916
Solidification Simulation_6546 | 85.4AL+6.4MG+8.2SI in w% | 860.498277 | 85.4 | 6.4 | 8.2 | 98.06386319 | 1.219368726 | 0.7167680823 | 85.4 | 6.4 | 8.2 | 0 | 0 | 0.002159581716 | -0.0008834588002 | -0.001276122916 | 58.59078
Solidification Simulation_6547 | 85.3AL+6.4MG+8.3SI in w% | 859.9412976 | 85.3 | 6.4 | 8.3 | 98.06152359 | 1.21129821 | 0.727178198 | 85.3 | 6.4 | 8.3 | 0 | 0 | 0.002156555737 | -0.0008768335489 | -0.001279722188 | 59.12477
Solidification Simulation_6548 | 85.2AL+6.4MG+8.4SI in w% | 859.3826852 | 85.2 | 6.4 | 8.4 | 98.05909937 | 1.203266365 | 0.7376342693 | 85.2 | 6.4 | 8.4 | 0 | 0 | 0.00215348374 | -0.0008702857827 | -0.001283197957 | 59.66113
Solidification Simulation_6549 | 85.1AL+6.4MG+8.5SI in w% | 858.8224388 | 85.1 | 6.4 | 8.5 | 98.05659049 | 1.195273001 | 0.7481365073 | 85.1 | 6.4 | 8.5 | 0 | 0 | 0.002150367286 | -0.0008638141973 | -0.001286553089 | 60.19987
Solidification Simulation_6550 | 85AL+6.4MG+8.6SI in w% | 858.2605575 | 85 | 6.4 | 8.6 | 98.05399699 | 1.187317893 | 0.7586851142 | 85 | 6.4 | 8.6 | 0 | 0 | 0.002147208531 | -0.0008574178571 | -0.001289790674 | 60.74096
Solidification Simulation_6551 | 84.9AL+6.4MG+8.7SI in w% | 857.6970405 | 84.9 | 6.4 | 8.7 | 98.05131886 | 1.179400844 | 0.7692802986 | 84.9 | 6.4 | 8.7 | 0 | 0 | 0.002144008973 | -0.0008510955179 | -0.001292913455 | 61.2844
Solidification Simulation_6552 | 84.8AL+6.4MG+8.8SI in w% | 857.131887 | 84.8 | 6.4 | 8.8 | 98.04855608 | 1.171521651 | 0.7799222675 | 84.8 | 6.4 | 8.8 | 0 | 0 | 0.002140770264 | -0.0008448460673 | -0.001295924197 | 61.83019
Solidification Simulation_6553 | 84.7AL+6.4MG+8.9SI in w% | 856.5650963 | 84.7 | 6.4 | 8.9 | 98.04570866 | 1.163680114 | 0.7906112275 | 84.7 | 6.4 | 8.9 | 0 | 0 | 0.002137498058 | -0.0008386700001 | -0.001298828058 | 62.37824
Solidification Simulation_6554 | 84.6AL+6.4MG+9SI in w% | 855.9966678 | 84.6 | 6.4 | 9 | 98.04277657 | 1.155876042 | 0.8013473879 | 84.6 | 6.4 | 9 | 0 | 0 | 0.002134181577 | -0.0008325613818 | -0.001301620195 | 62.9288
Solidification Simulation_6555 | 84.5AL+6.4MG+9.1SI in w% | 855.4266011 | 84.5 | 6.4 | 9.1 | 98.03975981 | 1.148109236 | 0.8121309545 | 84.5 | 6.4 | 9.1 | 0 | 0 | 0.002130834927 | -0.000826524152 | -0.001304310775 | 63.48801
Solidification Simulation_6556 | 84.4AL+6.4MG+9.2SI in w% | 854.8548955 | 84.4 | 6.4 | 9.2 | 98.03665837 | 1.140379498 | 0.8229621332 | 84.4 | 6.4 | 9.2 | 0 | 0 | 0.002127455362 | -0.0008205555965 | -0.001306899765 | 64.04318
Solidification Simulation_6557 | 84.3AL+6.4MG+9.3SI in w% | 854.2815509 | 84.3 | 6.4 | 9.3 | 98.0334722 | 1.132686664 | 0.8338411387 | 84.3 | 6.4 | 9.3 | 0 | 0 | 0.002124044101 | -0.0008146545936 | -0.001309389508 | 64.60068
Solidification Simulation_6558 | 84.2AL+6.4MG+9.4SI in w% | 853.7065668 | 84.2 | 6.4 | 9.4 | 98.0302013 | 1.125030523 | 0.8447681723 | 84.2 | 6.4 | 9.4 | 0 | 0 | 0.002120603024 | -0.0008088203914 | -0.001311782632 | 65.16048
Solidification Simulation_6559 | 84.1AL+6.4MG+9.5SI in w% | 853.1299431 | 84.1 | 6.4 | 9.5 | 98.02684566 | 1.117410895 | 0.8557434434 | 84.1 | 6.4 | 9.5 | 0 | 0 | 0.00211713332 | -0.0008030519244 | -0.001314081395 | 65.72257
Solidification Simulation_6560 | 84AL+6.4MG+9.6SI in w% | 852.5516796 | 84 | 6.4 | 9.6 | 98.02340523 | 1.109827609 | 0.8667671634 | 84 | 6.4 | 9.6 | 0 | 0 | 0.002113636088 | -0.0007973481246 | -0.001316287964 | 66.28696
Solidification Simulation_6561 | 83.9AL+6.4MG+9.7SI in w% | 851.9717762 | 83.9 | 6.4 | 9.7 | 98.01987999 | 1.102280476 | 0.8778395378 | 83.9 | 6.4 | 9.7 | 0 | 0 | 0.002110113137 | -0.0007917083065 | -0.001318404831 | 66.85362
Solidification Simulation_6562 | 83.8AL+6.4MG+9.8SI in w% | 851.3902329 | 83.8 | 6.4 | 9.8 | 98.0162699 | 1.094769321 | 0.8889607764 | 83.8 | 6.4 | 9.8 | 0 | 0 | 0.002106565302 | -0.0007861313386 | -0.001320433963 | 67.42255
Solidification Simulation_6563 | 83.7AL+6.4MG+9.9SI in w% | 850.8070498 | 83.7 | 6.4 | 9.9 | 98.01257494 | 1.087293971 | 0.900131088 | 83.7 | 6.4 | 9.9 | 0 | 0 | 0.002102994285 | -0.0007806165518 | -0.001322377733 | 67.99374
Solidification Simulation_6564 | 83.6AL+6.4MG+10SI in w% | 850.2222271 | 83.6 | 6.4 | 10 | 98.00879507 | 1.079854252 | 0.9113506816 | 83.6 | 6.4 | 10 | 0 | 0 | 0.002099400889 | -0.0007751628642 | -0.001324238024 | 68.56719
Solidification Simulation_6565 | 93.5AL+6.5MG+0SI in w% | 900.3635926 | 93.5 | 6.5 | 0 | 97.92893627 | 2.071063728 | 0 | 93.5 | 6.5 | 0 | 0 | 0 | 0.001926992825 | -0.001926992825 |  | 22.98267
Solidification Simulation_6566 | 93.4AL+6.5MG+0.1SI in w% | 899.9312195 | 93.4 | 6.5 | 0.1 | 97.93412605 | 2.058587245 | 0.007286701226 | 93.4 | 6.5 | 0.1 | 0 | 0 | 0.001942655657 | -0.001902928009 | -3.972764789e-05 | 23.33871
Solidification Simulation_6567 | 93.3AL+6.5MG+0.2SI in w% | 899.4976027 | 93.3 | 6.5 | 0.2 | 97.93921738 | 2.046180091 | 0.01460252442 | 93.3 | 6.5 | 0.2 | 0 | 0 | 0.00195769054 | -0.001879446879 | -7.82436614e-05 | 23.69614
Solidification Simulation_6568 | 93.2AL+6.5MG+0.3SI in w% | 899.0627331 | 93.2 | 6.5 | 0.3 | 97.94421062 | 2.033841705 | 0.02194767863 | 93.2 | 6.5 | 0.3 | 0 | 0 | 0.001972120405 | -0.001856525241 | -0.0001155951633 | 24.05499
Solidification Simulation_6569 | 93.1AL+6.5MG+0.4SI in w% | 898.6266015 | 93.1 | 6.5 | 0.4 | 97.94910609 | 2.021571539 | 0.02932237266 | 93.1 | 6.5 | 0.4 | 0 | 0 | 0.001985966002 | -0.001834139382 | -0.0001518266204 | 24.4153
Solidification Simulation_6570 | 93AL+6.5MG+0.5SI in w% | 898.1891992 | 93 | 6.5 | 0.5 | 97.95390414 | 2.009369044 | 0.03672681494 | 93 | 6.5 | 0.5 | 0 | 0 | 0.001999248977 | -0.001812268717 | -0.0001869802599 | 24.77709
Solidification Simulation_6571 | 92.9AL+6.5MG+0.6SI in w% | 897.7505173 | 92.9 | 6.5 | 0.6 | 97.9586051 | 1.997233681 | 0.04416121367 | 92.9 | 6.5 | 0.6 | 0 | 0 | 0.002011988475 | -0.00179089246 | -0.0002210960149 | 25.14039
Solidification Simulation_6572 | 92.8AL+6.5MG+0.7SI in w% | 897.3105473 | 92.8 | 6.5 | 0.7 | 97.96320931 | 1.985164916 | 0.05162577675 | 92.8 | 6.5 | 0.7 | 0 | 0 | 0.002024203287 | -0.001769991537 | -0.0002542117499 | 25.50525
Solidification Simulation_6573 | 92.7AL+6.5MG+0.8SI in w% | 896.8692806 | 92.7 | 6.5 | 0.8 | 97.96771707 | 1.973162221 | 0.05912071181 | 92.7 | 6.5 | 0.8 | 0 | 0 | 0.002035911146 | -0.001749547716 | -0.0002863634292 | 25.87168
Solidification Simulation_6574 | 92.6AL+6.5MG+0.9SI in w% | 896.4267087 | 92.6 | 6.5 | 0.9 | 97.9721287 | 1.961225072 | 0.06664622621 | 92.6 | 6.5 | 0.9 | 0 | 0 | 0.002047128965 | -0.001729543745 | -0.0003175852198 | 26.23972
Solidification Simulation_6575 | 92.5AL+6.5MG+1SI in w% | 895.9828235 | 92.5 | 6.5 | 1 | 97.97644452 | 1.949352953 | 0.07420252707 | 92.5 | 6.5 | 1 | 0 | 0 | 0.002057873032 | -0.001709963454 | -0.0003479095779 | 26.60939
Solidification Simulation_6576 | 92.4AL+6.5MG+1.1SI in w% | 895.5376168 | 92.4 | 6.5 | 1.1 | 97.98066483 | 1.937545353 | 0.08178982125 | 92.4 | 6.5 | 1.1 | 0 | 0 | 0.002068158802 | -0.001690791382 | -0.0003773674205 | 26.98073
Solidification Simulation_6577 | 92.3AL+6.5MG+1.2SI in w% | 895.0910805 | 92.3 | 6.5 | 1.2 | 97.98478992 | 1.925801765 | 0.08940831539 | 92.3 | 6.5 | 1.2 | 0 | 0 | 0.002078001067 | -0.001672012873 | -0.000405988194 | 27.35375
Solidification Simulation_6578 | 92.2AL+6.5MG+1.3SI in w% | 894.6432067 | 92.2 | 6.5 | 1.3 | 97.98882009 | 1.914121691 | 0.09705821588 | 92.2 | 6.5 | 1.3 | 0 | 0 | 0.002087414037 | -0.001653614115 | -0.0004337999217 | 27.7285
Solidification Simulation_6579 | 92.1AL+6.5MG+1.4SI in w% | 894.1939877 | 92.1 | 6.5 | 1.4 | 97.99275564 | 1.902504634 | 0.1047397289 | 92.1 | 6.5 | 1.4 | 0 | 0 | 0.0020964113 | -0.001635581922 | -0.0004608293786 | 28.10499
Solidification Simulation_6580 | 92AL+6.5MG+1.5SI in w% | 893.7434156 | 92 | 6.5 | 1.5 | 97.99659683 | 1.890950107 | 0.1124530604 | 92 | 6.5 | 1.5 | 0 | 0 | 0.002105005891 | -0.001617903783 | -0.0004871021081 | 28.48324
Solidification Simulation_6581 | 91.9AL+6.5MG+1.6SI in w% | 893.291483 | 91.9 | 6.5 | 1.6 | 98.00034396 | 1.879457624 | 0.1201984161 | 91.9 | 6.5 | 1.6 | 0 | 0 | 0.002113210324 | -0.001600567795 | -0.0005126425292 | 28.8633
Solidification Simulation_6582 | 91.8AL+6.5MG+1.7SI in w% | 892.8381825 | 91.8 | 6.5 | 1.7 | 98.00399729 | 1.868026708 | 0.1279760016 | 91.8 | 6.5 | 1.7 | 0 | 0 | 0.002121036594 | -0.001583562672 | -0.0005374739225 | 29.24517
Solidification Simulation_6583 | 91.7AL+6.5MG+1.8SI in w% | 892.3835066 | 91.7 | 6.5 | 1.8 | 98.00755709 | 1.856656886 | 0.1357860222 | 91.7 | 6.5 | 1.8 | 0 | 0 | 0.002128496268 | -0.001566877629 | -0.000561618639 | 29.62888
Solidification Simulation_6584 | 91.6AL+6.5MG+1.9SI in w% | 891.9274482 | 91.6 | 6.5 | 1.9 | 98.01102363 | 1.845347688 | 0.1436286831 | 91.6 | 6.5 | 1.9 | 0 | 0 | 0.002135600454 | -0.001550502419 | -0.0005850980345 | 30.01446
Solidification Simulation_6585 | 91.5AL+6.5MG+2SI in w% | 891.4700002 | 91.5 | 6.5 | 2 | 98.01439716 | 1.834098654 | 0.1515041894 | 91.5 | 6.5 | 2 | 0 | 0 | 0.002142359846 | -0.001534427273 | -0.0006079325738 | 30.40194
Solidification Simulation_6586 | 91.4AL+6.5MG+2.1SI in w% | 891.0111555 | 91.4 | 6.5 | 2.1 | 98.01767793 | 1.822909324 | 0.1594127457 | 91.4 | 6.5 | 2.1 | 0 | 0 | 0.002148784746 | -0.001518642872 | -0.0006301418743 | 30.79132
Solidification Simulation_6587 | 91.3AL+6.5MG+2.2SI in w% | 890.5509073 | 91.3 | 6.5 | 2.2 | 98.0208662 | 1.81177924 | 0.1673545566 | 91.3 | 6.5 | 2.2 | 0 | 0 | 0.002154885121 | -0.001503140343 | -0.0006517447778 | 31.18263
Solidification Simulation_6588 | 91.2AL+6.5MG+2.3SI in w% | 890.0892489 | 91.2 | 6.5 | 2.3 | 98.0239622 | 1.800707974 | 0.1753298272 | 91.2 | 6.5 | 2.3 | 0 | 0 | 0.002160670459 | -0.001487911166 | -0.0006727592935 | 31.5759
Solidification Simulation_6589 | 91.1AL+6.5MG+2.4SI in w% | 889.6261735 | 91.1 | 6.5 | 2.4 | 98.02696617 | 1.789695064 | 0.1833387612 | 91.1 | 6.5 | 2.4 | 0 | 0 | 0.002166150046 | -0.001472947253 | -0.0006932027928 | 31.97115
Solidification Simulation_6590 | 91AL+6.5MG+2.5SI in w% | 889.1616746 | 91 | 6.5 | 2.5 | 98.02987836 | 1.778740079 | 0.191381563 | 91 | 6.5 | 2.5 | 0 | 0 | 0.002171332805 | -0.001458240861 | -0.0007130919446 | 32.36839
Solidification Simulation_6591 | 90.9AL+6.5MG+2.6SI in w% | 888.6957458 | 90.9 | 6.5 | 2.6 | 98.03269898 | 1.767842586 | 0.1994584367 | 90.9 | 6.5 | 2.6 | 0 | 0 | 0.002176227354 | -0.001443784579 | -0.0007324427752 | 32.76765
Solidification Simulation_6592 | 90.8AL+6.5MG+2.7SI in w% | 888.2283808 | 90.8 | 6.5 | 2.7 | 98.03542826 | 1.757002157 | 0.2075695862 | 90.8 | 6.5 | 2.7 | 0 | 0 | 0.002180842024 | -0.00142957132 | -0.0007512707039 | 33.16894
Solidification Simulation_6593 | 90.7AL+6.5MG+2.8SI in w% | 887.7595733 | 90.7 | 6.5 | 2.8 | 98.03806642 | 1.746218369 | 0.2157152154 | 90.7 | 6.5 | 2.8 | 0 | 0 | 0.002185184875 | -0.001415594302 | -0.0007695905734 | 33.57228
Solidification Simulation_6594 | 90.6AL+6.5MG+2.9SI in w% | 887.2893172 | 90.6 | 6.5 | 2.9 | 98.04061367 | 1.735490805 | 0.2238955278 | 90.6 | 6.5 | 2.9 | 0 | 0 | 0.002189263704 | -0.001401847025 | -0.000787416679 | 33.97769
Solidification Simulation_6595 | 90.5AL+6.5MG+3SI in w% | 886.8176065 | 90.5 | 6.5 | 3 | 98.04307022 | 1.72481905 | 0.2321107271 | 90.5 | 6.5 | 3 | 0 | 0 | 0.002193086059 | -0.001388323263 | -0.0008047627962 | 34.38519
Solidification Simulation_6596 | 90.4AL+6.5MG+3.1SI in w% | 886.3444354 | 90.4 | 6.5 | 3.1 | 98.04543629 | 1.714202696 | 0.2403610169 | 90.4 | 6.5 | 3.1 | 0 | 0 | 0.002196659252 | -0.001375017046 | -0.0008216422062 | 34.7948
Solidification Simulation_6597 | 90.3AL+6.5MG+3.2SI in w% | 885.8697979 | 90.3 | 6.5 | 3.2 | 98.04771208 | 1.703641323 | 0.2486465993 | 90.3 | 6.5 | 3.2 | 0 | 0 | 0.002199990369 | -0.001361922648 | -0.000838067721 | 35.20652
Solidification Simulation_6598 | 90.2AL+6.5MG+3.3SI in w% | 885.3936886 | 90.2 | 6.5 | 3.3 | 98.04989775 | 1.693134574 | 0.2569676806 | 90.2 | 6.5 | 3.3 | 0 | 0 | 0.002203074995 | -0.001349027664 | -0.0008540473307 | 35.62052
Solidification Simulation_6599 | 90.1AL+6.5MG+3.4SI in w% | 884.9161017 | 90.1 | 6.5 | 3.4 | 98.05199352 | 1.682682019 | 0.2653244615 | 90.1 | 6.5 | 3.4 | 0 | 0 | 0.002205953539 | -0.001336347484 | -0.0008696060545 | 36.0364
Solidification Simulation_6600 | 90AL+6.5MG+3.5SI in w% | 884.4370318 | 90 | 6.5 | 3.5 | 98.05399958 | 1.672283272 | 0.2737171456 | 90 | 6.5 | 3.5 | 0 | 0 | 0.0022085988 | -0.001323856421 | -0.0008847423792 | 36.45459
Solidification Simulation_6601 | 89.9AL+6.5MG+3.6SI in w% | 883.9564735 | 89.9 | 6.5 | 3.6 | 98.05591611 | 1.66193795 | 0.282145936 | 89.9 | 6.5 | 3.6 | 0 | 0 | 0.002211028247 | -0.001311556459 | -0.0008994717875 | 36.87495
Solidification Simulation_6602 | 89.8AL+6.5MG+3.7SI in w% | 883.4744215 | 89.8 | 6.5 | 3.7 | 98.05774329 | 1.651645672 | 0.2906110358 | 89.8 | 6.5 | 3.7 | 0 | 0 | 0.00221324797 | -0.001299442914 | -0.0009138050553 | 37.29752
Solidification Simulation_6603 | 89.7AL+6.5MG+3.8SI in w% | 882.9908707 | 89.7 | 6.5 | 3.8 | 98.05948129 | 1.641406059 | 0.2991126479 | 89.7 | 6.5 | 3.8 | 0 | 0 | 0.002215263884 | -0.001287511279 | -0.0009277526054 | 37.72229
Solidification Simulation_6604 | 89.6AL+6.5MG+3.9SI in w% | 882.5058161 | 89.6 | 6.5 | 3.9 | 98.06113029 | 1.631218733 | 0.3076509744 | 89.6 | 6.5 | 3.9 | 0 | 0 | 0.002217081737 | -0.001275757213 | -0.0009413245238 | 38.14929
Solidification Simulation_6605 | 89.5AL+6.5MG+4SI in w% | 882.0192526 | 89.5 | 6.5 | 4 | 98.06269043 | 1.621083346 | 0.3162262202 | 89.5 | 6.5 | 4 | 0 | 0 | 0.002218706985 | -0.001264176462 | -0.0009545305231 | 38.57852
Solidification Simulation_6606 | 89.4AL+6.5MG+4.1SI in w% | 881.5311753 | 89.4 | 6.5 | 4.1 | 98.0641619 | 1.610999512 | 0.3248385859 | 89.4 | 6.5 | 4.1 | 0 | 0 | 0.00222014529 | -0.00125276514 | -0.0009673801496 | 39.00999
Solidification Simulation_6607 | 89.3AL+6.5MG+4.2SI in w% | 881.0415796 | 89.3 | 6.5 | 4.2 | 98.06554485 | 1.600966878 | 0.333488275 | 89.3 | 6.5 | 4.2 | 0 | 0 | 0.002221401827 | -0.001241519304 | -0.0009798825225 | 39.44373
Solidification Simulation_6608 | 89.2AL+6.5MG+4.3SI in w% | 880.5504608 | 89.2 | 6.5 | 4.3 | 98.06683943 | 1.590985083 | 0.3421754899 | 89.2 | 6.5 | 4.3 | 0 | 0 | 0.002222468898 | -0.001230428109 | -0.0009920407897 | 39.87991
Solidification Simulation_6609 | 89.1AL+6.5MG+4.4SI in w% | 880.0578141 | 89.1 | 6.5 | 4.4 | 98.06804578 | 1.581053788 | 0.3509004341 | 89.1 | 6.5 | 4.4 | 0 | 0 | 0.002223389859 | -0.00121950917 | -0.001003880689 | 40.31803
Solidification Simulation_6610 | 89AL+6.5MG+4.5SI in w% | 879.5636354 | 89 | 6.5 | 4.5 | 98.06916406 | 1.571172634 | 0.3596633093 | 89 | 6.5 | 4.5 | 0 | 0 | 0.002224131332 | -0.001208737851 | -0.001015393481 | 40.75861
Solidification Simulation_6611 | 88.9AL+6.5MG+4.6SI in w% | 879.06792 | 88.9 | 6.5 | 4.6 | 98.07019441 | 1.561341273 | 0.3684643177 | 88.9 | 6.5 | 4.6 | 0 | 0 | 0.002224710771 | -0.001198117822 | -0.001026592949 | 41.20148
Solidification Simulation_6612 | 88.8AL+6.5MG+4.7SI in w% | 878.5706639 | 88.8 | 6.5 | 4.7 | 98.07113695 | 1.551559386 | 0.377303664 | 88.8 | 6.5 | 4.7 | 0 | 0 | 0.002225132622 | -0.001187645735 | -0.001037486888 | 41.64668
Solidification Simulation_6613 | 88.7AL+6.5MG+4.8SI in w% | 878.0718627 | 88.7 | 6.5 | 4.8 | 98.07199184 | 1.541826616 | 0.3861815487 | 88.7 | 6.5 | 4.8 | 0 | 0 | 0.002225388509 | -0.001177311667 | -0.001048076842 | 42.09418
Solidification Simulation_6614 | 88.6AL+6.5MG+4.9SI in w% | 877.5715125 | 88.6 | 6.5 | 4.9 | 98.07275919 | 1.53214264 | 0.395098175 | 88.6 | 6.5 | 4.9 | 0 | 0 | 0.002225509441 | -0.00116712671 | -0.001058382731 | 42.54402
Solidification Simulation_6615 | 88.5AL+6.5MG+5SI in w% | 877.0696092 | 88.5 | 6.5 | 5 | 98.07343913 | 1.522507128 | 0.4040537456 | 88.5 | 6.5 | 5 | 0 | 0 | 0.002225486156 | -0.001157080732 | -0.001068405424 | 42.99619
Solidification Simulation_6616 | 88.4AL+6.5MG+5.1SI in w% | 876.566149 | 88.4 | 6.5 | 5.1 | 98.07403178 | 1.512919753 | 0.4130484625 | 88.4 | 6.5 | 5.1 | 0 | 0 | 0.002225309962 | -0.001147164261 | -0.001078145702 | 43.45089
Solidification Simulation_6617 | 88.3AL+6.5MG+5.2SI in w% | 876.0611279 | 88.3 | 6.5 | 5.2 | 98.07453726 | 1.503380205 | 0.4220825297 | 88.3 | 6.5 | 5.2 | 0 | 0 | 0.002225022915 | -0.001137394123 | -0.001087628792 | 43.90757
Solidification Simulation_6618 | 88.2AL+6.5MG+5.3SI in w% | 875.5545424 | 88.2 | 6.5 | 5.3 | 98.0749557 | 1.493888149 | 0.4311561474 | 88.2 | 6.5 | 5.3 | 0 | 0 | 0.002224591094 | -0.00112774817 | -0.001096842924 | 44.36679
Solidification Simulation_6619 | 88.1AL+6.5MG+5.4SI in w% | 875.0463889 | 88.1 | 6.5 | 5.4 | 98.07528718 | 1.484443302 | 0.4402695218 | 88.1 | 6.5 | 5.4 | 0 | 0 | 0.002224030738 | -0.001118230181 | -0.001105800557 | 44.82838
Solidification Simulation_6620 | 88AL+6.5MG+5.5SI in w% | 874.5366638 | 88 | 6.5 | 5.5 | 98.07553183 | 1.475045321 | 0.4494228517 | 88 | 6.5 | 5.5 | 0 | 0 | 0.002223345943 | -0.001108837865 | -0.001114508078 | 45.29233
Solidification Simulation_6621 | 87.9AL+6.5MG+5.6SI in w% | 874.0253637 | 87.9 | 6.5 | 5.6 | 98.07568973 | 1.465693929 | 0.458616343 | 87.9 | 6.5 | 5.6 | 0 | 0 | 0.002222540015 | -0.001099568589 | -0.001122971426 | 45.75866
Solidification Simulation_6622 | 87.8AL+6.5MG+5.7SI in w% | 873.5124852 | 87.8 | 6.5 | 5.7 | 98.075761 | 1.456388805 | 0.4678501962 | 87.8 | 6.5 | 5.7 | 0 | 0 | 0.002221616701 | -0.001090420112 | -0.00113119659 | 46.22737
Solidification Simulation_6623 | 87.7AL+6.5MG+5.8SI in w% | 872.9980252 | 87.7 | 6.5 | 5.8 | 98.07574573 | 1.447129658 | 0.4771246148 | 87.7 | 6.5 | 5.8 | 0 | 0 | 0.002220579621 | -0.001081390239 | -0.001139189382 | 46.69846
Solidification Simulation_6624 | 87.6AL+6.5MG+5.9SI in w% | 872.4819805 | 87.6 | 6.5 | 5.9 | 98.07564401 | 1.437916192 | 0.4864398016 | 87.6 | 6.5 | 5.9 | 0 | 0 | 0.002219431858 | -0.001072476569 | -0.001146955288 | 47.17195
Solidification Simulation_6625 | 87.5AL+6.5MG+6SI in w% | 871.964348 | 87.5 | 6.5 | 6 | 98.07545594 | 1.428748106 | 0.4957959577 | 87.5 | 6.5 | 6 | 0 | 0 | 0.002218177042 | -0.001063677148 | -0.001154499894 | 47.64782
Solidification Simulation_6626 | 87.4AL+6.5MG+6.1SI in w% | 871.4451247 | 87.4 | 6.5 | 6.1 | 98.07518156 | 1.419625146 | 0.5051932911 | 87.4 | 6.5 | 6.1 | 0 | 0 | 0.00221681806 | -0.001054989683 | -0.001161828377 | 48.12609
Solidification Simulation_6627 | 87.3AL+6.5MG+6.2SI in w% | 870.9243078 | 87.3 | 6.5 | 6.2 | 98.07482101 | 1.410546993 | 0.5146319997 | 87.3 | 6.5 | 6.2 | 0 | 0 | 0.002215358253 | -0.001046412257 | -0.001168945996 | 48.60676
Solidification Simulation_6628 | 87.2AL+6.5MG+6.3SI in w% | 870.4018945 | 87.2 | 6.5 | 6.3 | 98.07437435 | 1.401513367 | 0.5241122862 | 87.2 | 6.5 | 6.3 | 0 | 0 | 0.002213800847 | -0.00103794299 | -0.001175857857 | 49.08982
Solidification Simulation_6629 | 87.1AL+6.5MG+6.4SI in w% | 869.8778821 | 87.1 | 6.5 | 6.4 | 98.07384162 | 1.392524025 | 0.5336343593 | 87.1 | 6.5 | 6.4 | 0 | 0 | 0.00221214849 | -0.001029579756 | -0.001182568734 | 49.5753
Solidification Simulation_6630 | 87AL+6.5MG+6.5SI in w% | 869.352268 | 87 | 6.5 | 6.5 | 98.07322293 | 1.383578658 | 0.5431984166 | 87 | 6.5 | 6.5 | 0 | 0 | 0.002210404305 | -0.001021320804 | -0.001189083502 | 50.06317
Solidification Simulation_6631 | 86.9AL+6.5MG+6.6SI in w% | 868.8250496 | 86.9 | 6.5 | 6.6 | 98.07251833 | 1.374677007 | 0.5528046632 | 86.9 | 6.5 | 6.6 | 0 | 0 | 0.002208571146 | -0.001013164316 | -0.001195406831 | 50.55346
Solidification Simulation_6632 | 86.8AL+6.5MG+6.7SI in w% | 868.2962245 | 86.8 | 6.5 | 6.7 | 98.07172789 | 1.365818805 | 0.5624533022 | 86.8 | 6.5 | 6.7 | 0 | 0 | 0.002206651966 | -0.001005108623 | -0.001201543343 | 51.04615
Solidification Simulation_6633 | 86.7AL+6.5MG+6.8SI in w% | 867.7657904 | 86.7 | 6.5 | 6.8 | 98.07085168 | 1.357003787 | 0.5721445372 | 86.7 | 6.5 | 6.8 | 0 | 0 | 0.002204649132 | -0.0009971517965 | -0.001207497335 | 51.54125
Solidification Simulation_6634 | 86.6AL+6.5MG+6.9SI in w% | 867.2337449 | 86.6 | 6.5 | 6.9 | 98.06988973 | 1.348231694 | 0.5818785714 | 86.6 | 6.5 | 6.9 | 0 | 0 | 0.002202565492 | -0.0009892922716 | -0.001213273221 | 52.03876
Solidification Simulation_6635 | 86.5AL+6.5MG+7SI in w% | 866.700086 | 86.5 | 6.5 | 7 | 98.06884213 | 1.339502266 | 0.5916556084 | 86.5 | 6.5 | 7 | 0 | 0 | 0.002200403637 | -0.0009815284132 | -0.001218875224 | 52.53868
Solidification Simulation_6636 | 86.4AL+6.5MG+7.1SI in w% | 866.1648114 | 86.4 | 6.5 | 7.1 | 98.0677089 | 1.33081525 | 0.6014758518 | 86.4 | 6.5 | 7.1 | 0 | 0 | 0.002198166102 | -0.0009738586321 | -0.00122430747 | 53.04101
Solidification Simulation_6637 | 86.3AL+6.5MG+7.2SI in w% | 865.6279193 | 86.3 | 6.5 | 7.2 | 98.0664901 | 1.322170392 | 0.611339505 | 86.3 | 6.5 | 7.2 | 0 | 0 | 0.002195846053 | -0.0009662773083 | -0.001229568745 | 53.54592
Solidification Simulation_6638 | 86.2AL+6.5MG+7.3SI in w% | 865.0894076 | 86.2 | 6.5 | 7.3 | 98.06518579 | 1.31356744 | 0.6212467709 | 86.2 | 6.5 | 7.3 | 0 | 0 | 0.002193473995 | -0.0009587952343 | -0.001234678761 | 54.05289
Solidification Simulation_6639 | 86.1AL+6.5MG+7.4SI in w% | 864.5492746 | 86.1 | 6.5 | 7.4 | 98.06379597 | 1.305006172 | 0.6311978583 | 86.1 | 6.5 | 7.4 | 0 | 0 | 0.002191024001 | -0.0009513985191 | -0.001239625482 | 54.56243
Solidification Simulation_6640 | 86AL+6.5MG+7.5SI in w% | 864.0075184 | 86 | 6.5 | 7.5 | 98.06232072 | 1.296486318 | 0.6411929656 | 86 | 6.5 | 7.5 | 0 | 0 | 0.002188507873 | -0.0009440899021 | -0.001244417971 | 55.07438
Solidification Simulation_6641 | 85.9AL+6.5MG+7.6SI in w% | 863.4641375 | 85.9 | 6.5 | 7.6 | 98.06076005 | 1.288007649 | 0.6512322987 | 85.9 | 6.5 | 7.6 | 0 | 0 | 0.002185927852 | -0.0009368679756 | -0.001249059877 | 55.58874
Solidification Simulation_6642 | 85.8AL+6.5MG+7.7SI in w% | 862.9191301 | 85.8 | 6.5 | 7.7 | 98.05911401 | 1.279569929 | 0.6613160621 | 85.8 | 6.5 | 7.7 | 0 | 0 | 0.002183286136 | -0.0009297313688 | -0.001253554767 | 56.10549
Solidification Simulation_6643 | 85.7AL+6.5MG+7.8SI in w% | 862.3724948 | 85.7 | 6.5 | 7.8 | 98.05738262 | 1.271172924 | 0.67144446 | 85.7 | 6.5 | 7.8 | 0 | 0 | 0.002180584864 | -0.0009226787411 | -0.001257906122 | 56.62463
Solidification Simulation_6644 | 85.6AL+6.5MG+7.9SI in w% | 861.8242302 | 85.6 | 6.5 | 7.9 | 98.0555659 | 1.262816403 | 0.6816176969 | 85.6 | 6.5 | 7.9 | 0 | 0 | 0.002177826125 | -0.0009157087828 | -0.001262117342 | 57.14617
Solidification Simulation_6645 | 85.5AL+6.5MG+8SI in w% | 861.2743348 | 85.5 | 6.5 | 8 | 98.05366388 | 1.25450014 | 0.6918359773 | 85.5 | 6.5 | 8 | 0 | 0 | 0.002175011961 | -0.0009088202146 | -0.001266191747 | 57.6701
Solidification Simulation_6646 | 85.4AL+6.5MG+8.1SI in w% | 860.7228075 | 85.4 | 6.5 | 8.1 | 98.05167658 | 1.24622391 | 0.7020995059 | 85.4 | 6.5 | 8.1 | 0 | 0 | 0.002172144371 | -0.0009020117888 | -0.001270132582 | 58.19641
Solidification Simulation_6647 | 85.3AL+6.5MG+8.2SI in w% | 860.1696471 | 85.3 | 6.5 | 8.2 | 98.04960402 | 1.237987489 | 0.7124084877 | 85.3 | 6.5 | 8.2 | 0 | 0 | 0.002169225301 | -0.0008952822834 | -0.001273943018 | 58.7251
Solidification Simulation_6648 | 85.2AL+6.5MG+8.3SI in w% | 859.6148524 | 85.2 | 6.5 | 8.3 | 98.04744622 | 1.229790656 | 0.7227631264 | 85.2 | 6.5 | 8.3 | 0 | 0 | 0.002166256647 | -0.0008886305013 | -0.001277626145 | 59.25617
Solidification Simulation_6649 | 85.1AL+6.5MG+8.4SI in w% | 859.0584224 | 85.1 | 6.5 | 8.4 | 98.04520316 | 1.221633207 | 0.7331636304 | 85.1 | 6.5 | 8.4 | 0 | 0 | 0.002163240048 | -0.0008820551586 | -0.00128118489 | 59.78961
Solidification Simulation_6650 | 85AL+6.5MG+8.5SI in w% | 858.5003562 | 85 | 6.5 | 8.5 | 98.04287488 | 1.213514914 | 0.7436102016 | 85 | 6.5 | 8.5 | 0 | 0 | 0.002160177741 | -0.0008755553399 | -0.001284622401 | 60.32542
Solidification Simulation_6651 | 84.9AL+6.5MG+8.6SI in w% | 857.9406528 | 84.9 | 6.5 | 8.6 | 98.04046138 | 1.205435572 | 0.7541030465 | 84.9 | 6.5 | 8.6 | 0 | 0 | 0.002157071283 | -0.0008691298128 | -0.00128794147 | 60.86358
Solidification Simulation_6652 | 84.8AL+6.5MG+8.7SI in w% | 857.3793116 | 84.8 | 6.5 | 8.7 | 98.03796266 | 1.197394972 | 0.7646423706 | 84.8 | 6.5 | 8.7 | 0 | 0 | 0.002153922409 | -0.0008627774856 | -0.001291144924 | 61.4041
Solidification Simulation_6653 | 84.7AL+6.5MG+8.8SI in w% | 856.8163317 | 84.7 | 6.5 | 8.8 | 98.03537871 | 1.189392908 | 0.7752283796 | 84.7 | 6.5 | 8.8 | 0 | 0 | 0.002150732801 | -0.0008564972846 | -0.001294235517 | 61.94697
Solidification Simulation_6654 | 84.6AL+6.5MG+8.9SI in w% | 856.2517126 | 84.6 | 6.5 | 8.9 | 98.03270954 | 1.181429176 | 0.7858612788 | 84.6 | 6.5 | 8.9 | 0 | 0 | 0.002147506837 | -0.0008502892428 | -0.001297217594 | 62.49212
Solidification Simulation_6655 | 84.5AL+6.5MG+9SI in w% | 855.6854537 | 84.5 | 6.5 | 9 | 98.02995514 | 1.17350358 | 0.7965412753 | 84.5 | 6.5 | 9 | 0 | 0 | 0.002144237699 | -0.0008441489655 | -0.001300088733 | 63.0461
Solidification Simulation_6656 | 84.4AL+6.5MG+9.1SI in w% | 855.1175544 | 84.4 | 6.5 | 9.1 | 98.02711551 | 1.165615918 | 0.807268574 | 84.4 | 6.5 | 9.1 | 0 | 0 | 0.002140935589 | -0.0008380789225 | -0.001302856666 | 63.59603
Solidification Simulation_6657 | 84.3AL+6.5MG+9.2SI in w% | 854.5480145 | 84.3 | 6.5 | 9.2 | 98.02419062 | 1.157765994 | 0.8180433817 | 84.3 | 6.5 | 9.2 | 0 | 0 | 0.002137599102 | -0.0008320769357 | -0.001305522166 | 64.14828
Solidification Simulation_6658 | 84.2AL+6.5MG+9.3SI in w% | 853.9768335 | 84.2 | 6.5 | 9.3 | 98.02118048 | 1.149953618 | 0.8288659046 | 84.2 | 6.5 | 9.3 | 0 | 0 | 0.002134229504 | -0.0008261419224 | -0.001308087581 | 64.70285
Solidification Simulation_6659 | 84.1AL+6.5MG+9.4SI in w% | 853.4040112 | 84.1 | 6.5 | 9.4 | 98.01808505 | 1.142178598 | 0.8397363493 | 84.1 | 6.5 | 9.4 | 0 | 0 | 0.002130828674 | -0.0008202731515 | -0.001310555523 | 65.25972
Solidification Simulation_6660 | 84AL+6.5MG+9.5SI in w% | 852.8295474 | 84 | 6.5 | 9.5 | 98.01490433 | 1.134440746 | 0.8506549226 | 84 | 6.5 | 9.5 | 0 | 0 | 0.002127397848 | -0.0008144695937 | -0.001312928254 | 65.81889
Solidification Simulation_6661 | 83.9AL+6.5MG+9.6SI in w% | 852.2534421 | 83.9 | 6.5 | 9.6 | 98.01163829 | 1.126739876 | 0.8616218313 | 83.9 | 6.5 | 9.6 | 0 | 0 | 0.002123938174 | -0.0008087302191 | -0.001315207955 | 66.38035
Solidification Simulation_6662 | 83.8AL+6.5MG+9.7SI in w% | 851.6756951 | 83.8 | 6.5 | 9.7 | 98.00828691 | 1.119075806 | 0.8726372824 | 83.8 | 6.5 | 9.7 | 0 | 0 | 0.002120451445 | -0.0008030543533 | -0.001317397091 | 66.94408
Solidification Simulation_6663 | 83.7AL+6.5MG+9.8SI in w% | 851.0963065 | 83.7 | 6.5 | 9.8 | 98.00485016 | 1.111448353 | 0.8837014826 | 83.7 | 6.5 | 9.8 | 0 | 0 | 0.002116942675 | -0.0007974424802 | -0.001319500194 | 67.50999
Solidification Simulation_6664 | 83.6AL+6.5MG+9.9SI in w% | 850.5152765 | 83.6 | 6.5 | 9.9 | 98.00132802 | 1.103857344 | 0.894814641 | 83.6 | 6.5 | 9.9 | 0 | 0 | 0.002113401229 | -0.0007918892279 | -0.001321512001 | 68.07835
Solidification Simulation_6665 | 83.5AL+6.5MG+10SI in w% | 849.9326053 | 83.5 | 6.5 | 10 | 97.99772045 | 1.096302589 | 0.9059769611 | 83.5 | 6.5 | 10 | 0 | 0 | 0.002109840518 | -0.0007863983743 | -0.001323442144 | 68.64886
Solidification Simulation_6666 | 93.4AL+6.6MG+0SI in w% | 899.8444065 | 93.4 | 6.6 | 0 | 97.89701168 | 2.102988319 | 0 | 93.4 | 6.6 | 0 | 0 | 0 | 0.001925150969 | -0.001925150969 |  | 23.35811
Solidification Simulation_6667 | 93.3AL+6.6MG+0.1SI in w% | 899.4145119 | 93.3 | 6.6 | 0.1 | 97.90245913 | 2.0903063 | 0.007234571184 | 93.3 | 6.6 | 0.1 | 0 | 0 | 0.001940936186 | -0.001901811086 | -3.91251005e-05 | 23.71129
Solidification Simulation_6668 | 93.2AL+6.6MG+0.2SI in w% | 898.9833695 | 93.2 | 6.6 | 0.2 | 97.90780679 | 2.077694934 | 0.01449827769 | 93.2 | 6.6 | 0.2 | 0 | 0 | 0.001956103608 | -0.001879019172 | -7.708443572e-05 | 24.06585
Solidification Simulation_6669 | 93.1AL+6.6MG+0.3SI in w% | 898.5509702 | 93.1 | 6.6 | 0.3 | 97.91305502 | 2.065153653 | 0.02179132733 | 93.1 | 6.6 | 0.3 | 0 | 0 | 0.001970674608 | -0.001856752513 | -0.0001139220948 | 24.42181
Solidification Simulation_6670 | 93AL+6.6MG+0.4SI in w% | 898.1173048 | 93 | 6.6 | 0.4 | 97.91820418 | 2.052681893 | 0.02911392762 | 93 | 6.6 | 0.4 | 0 | 0 | 0.001984669741 | -0.001834989923 | -0.0001496798173 | 24.77923
Solidification Simulation_6671 | 92.9AL+6.6MG+0.5SI in w% | 897.6823645 | 92.9 | 6.6 | 0.5 | 97.92325462 | 2.040279096 | 0.03646628576 | 92.9 | 6.6 | 0.5 | 0 | 0 | 0.001998108935 | -0.00181371176 | -0.0001843971753 | 25.13813
Solidification Simulation_6672 | 92.8AL+6.6MG+0.6SI in w% | 897.2461405 | 92.8 | 6.6 | 0.6 | 97.92820668 | 2.027944709 | 0.04384860868 | 92.8 | 6.6 | 0.6 | 0 | 0 | 0.002011010885 | -0.001792899192 | -0.0002181116933 | 25.49854
Solidification Simulation_6673 | 92.7AL+6.6MG+0.7SI in w% | 896.8086242 | 92.7 | 6.6 | 0.7 | 97.93306071 | 2.015678189 | 0.05126110302 | 92.7 | 6.6 | 0.7 | 0 | 0 | 0.002023393472 | -0.001772534452 | -0.0002508590208 | 25.8605
Solidification Simulation_6674 | 92.6AL+6.6MG+0.8SI in w% | 896.3698071 | 92.6 | 6.6 | 0.8 | 97.93781703 | 2.003478994 | 0.05870397517 | 92.6 | 6.6 | 0.8 | 0 | 0 | 0.002035273911 | -0.001752600906 | -0.0002826730051 | 26.22402
Solidification Simulation_6675 | 92.5AL+6.6MG+0.9SI in w% | 895.9296807 | 92.5 | 6.6 | 0.9 | 97.94247598 | 1.991346592 | 0.06617743124 | 92.5 | 6.6 | 0.9 | 0 | 0 | 0.00204666851 | -0.001733082644 | -0.0003135858662 | 26.58916
Solidification Simulation_6676 | 92.4AL+6.6MG+1SI in w% | 895.4882368 | 92.4 | 6.6 | 1 | 97.94703787 | 1.979280454 | 0.07368167707 | 92.4 | 6.6 | 1 | 0 | 0 | 0.002057592848 | -0.001713964574 | -0.0003436282746 | 26.95592
Solidification Simulation_6677 | 92.3AL+6.6MG+1.1SI in w% | 895.0454672 | 92.3 | 6.6 | 1.1 | 97.95150302 | 1.967280058 | 0.08121691829 | 92.3 | 6.6 | 1.1 | 0 | 0 | 0.002068061955 | -0.001695232539 | -0.0003728294158 | 27.32434
Solidification Simulation_6678 | 92.2AL+6.6MG+1.2SI in w% | 894.6013639 | 92.2 | 6.6 | 1.2 | 97.95587175 | 1.955344888 | 0.08878336026 | 92.2 | 6.6 | 1.2 | 0 | 0 | 0.002078090133 | -0.001676872982 | -0.0004012171517 | 27.69445
Solidification Simulation_6679 | 92.1AL+6.6MG+1.3SI in w% | 894.155919 | 92.1 | 6.6 | 1.3 | 97.96014436 | 1.943474433 | 0.09638120813 | 92.1 | 6.6 | 1.3 | 0 | 0 | 0.002087691091 | -0.001658873024 | -0.0004288180674 | 28.06627
Solidification Simulation_6680 | 92AL+6.6MG+1.4SI in w% | 893.7091247 | 92 | 6.6 | 1.4 | 97.96432115 | 1.931668188 | 0.1040106668 | 92 | 6.6 | 1.4 | 0 | 0 | 0.002096878029 | -0.001641220524 | -0.0004556575052 | 28.43983
Solidification Simulation_6681 | 91.9AL+6.6MG+1.5SI in w% | 893.2609733 | 91.9 | 6.6 | 1.5 | 97.96840241 | 1.919925652 | 0.111671941 | 91.9 | 6.6 | 1.5 | 0 | 0 | 0.002105663597 | -0.001623903869 | -0.0004817597282 | 28.81516
Solidification Simulation_6682 | 91.8AL+6.6MG+1.6SI in w% | 892.8114573 | 91.8 | 6.6 | 1.6 | 97.97238843 | 1.908246333 | 0.1193652352 | 91.8 | 6.6 | 1.6 | 0 | 0 | 0.002114059949 | -0.001606912027 | -0.0005071479224 | 29.19229
Solidification Simulation_6683 | 91.7AL+6.6MG+1.7SI in w% | 892.3605691 | 91.7 | 6.6 | 1.7 | 97.9762795 | 1.896629741 | 0.1270907537 | 91.7 | 6.6 | 1.7 | 0 | 0 | 0.002122078773 | -0.001590234489 | -0.0005318442847 | 29.57122
Solidification Simulation_6684 | 91.6AL+6.6MG+1.8SI in w% | 891.9083015 | 91.6 | 6.6 | 1.8 | 97.98007591 | 1.885075394 | 0.1348487006 | 91.6 | 6.6 | 1.8 | 0 | 0 | 0.002129731304 | -0.001573861263 | -0.0005558700407 | 29.952
Solidification Simulation_6685 | 91.5AL+6.6MG+1.9SI in w% | 891.4546473 | 91.5 | 6.6 | 1.9 | 97.98377791 | 1.873582813 | 0.1426392799 | 91.5 | 6.6 | 1.9 | 0 | 0 | 0.002137028388 | -0.001557782823 | -0.0005792455644 | 30.33465
Solidification Simulation_6686 | 91.4AL+6.6MG+2SI in w% | 890.9995994 | 91.4 | 6.6 | 2 | 97.98738578 | 1.862151526 | 0.1504626951 | 91.4 | 6.6 | 2 | 0 | 0 | 0.002143980461 | -0.001541990081 | -0.0006019903795 | 30.71918
Solidification Simulation_6687 | 91.3AL+6.6MG+2.1SI in w% | 890.5431507 | 91.3 | 6.6 | 2.1 | 97.99089979 | 1.850781065 | 0.15831915 | 91.3 | 6.6 | 2.1 | 0 | 0 | 0.002150597588 | -0.001526474368 | -0.0006241232198 | 31.10562
Solidification Simulation_6688 | 91.2AL+6.6MG+2.2SI in w% | 890.0852945 | 91.2 | 6.6 | 2.2 | 97.9943202 | 1.839470956 | 0.1662088474 | 91.2 | 6.6 | 2.2 | 0 | 0 | 0.002156889512 | -0.001511227416 | -0.0006456620953 | 31.494
Solidification Simulation_6689 | 91.1AL+6.6MG+2.3SI in w% | 889.6260239 | 91.1 | 6.6 | 2.3 | 97.99764723 | 1.828220779 | 0.174131992 | 91.1 | 6.6 | 2.3 | 0 | 0 | 0.002162865534 | -0.001496241297 | -0.0006666242365 | 31.88432
Solidification Simulation_6690 | 91AL+6.6MG+2.4SI in w% | 889.1653323 | 91 | 6.6 | 2.4 | 98.00088117 | 1.817030046 | 0.1820887855 | 91 | 6.6 | 2.4 | 0 | 0 | 0.002168534752 | -0.001481508471 | -0.0006870262804 | 32.27662
Solidification Simulation_6691 | 90.9AL+6.6MG+2.5SI in w% | 888.7032133 | 90.9 | 6.6 | 2.5 | 98.00402225 | 1.805898322 | 0.1900794312 | 90.9 | 6.6 | 2.5 | 0 | 0 | 0.002173905918 | -0.001467021714 | -0.0007068842042 | 32.67092
Solidification Simulation_6692 | 90.8AL+6.6MG+2.6SI in w% | 888.2396603 | 90.8 | 6.6 | 2.6 | 98.0070707 | 1.794825165 | 0.1981041319 | 90.8 | 6.6 | 2.6 | 0 | 0 | 0.002178987499 | -0.001452774115 | -0.0007262133846 | 33.06723
Solidification Simulation_6693 | 90.7AL+6.6MG+2.7SI in w% | 887.774667 | 90.7 | 6.6 | 2.7 | 98.01002677 | 1.783810138 | 0.2061630904 | 90.7 | 6.6 | 2.7 | 0 | 0 | 0.002183787684 | -0.001438759056 | -0.0007450286282 | 33.46557
Solidification Simulation_6694 | 90.6AL+6.6MG+2.8SI in w% | 887.3082273 | 90.6 | 6.6 | 2.8 | 98.01289068 | 1.77285281 | 0.2142565092 | 90.6 | 6.6 | 2.8 | 0 | 0 | 0.002188314402 | -0.001424970201 | -0.000763344201 | 33.86596
Solidification Simulation_6695 | 90.5AL+6.6MG+2.9SI in w% | 886.840335 | 90.5 | 6.6 | 2.9 | 98.01566266 | 1.761952753 | 0.2223845907 | 90.5 | 6.6 | 2.9 | 0 | 0 | 0.002192575335 | -0.00141140148 | -0.0007811738548 | 34.26842
Solidification Simulation_6696 | 90.4AL+6.6MG+3SI in w% | 886.3709842 | 90.4 | 6.6 | 3 | 98.01834292 | 1.751109546 | 0.2305475373 | 90.4 | 6.6 | 3 | 0 | 0 | 0.002196577922 | -0.001398047069 | -0.000798530853 | 34.67297
Solidification Simulation_6697 | 90.3AL+6.6MG+3.1SI in w% | 885.9001689 | 90.3 | 6.6 | 3.1 | 98.02093168 | 1.740322771 | 0.238745551 | 90.3 | 6.6 | 3.1 | 0 | 0 | 0.002200329381 | -0.001384901387 | -0.0008154279946 | 35.07963
Solidification Simulation_6698 | 90.2AL+6.6MG+3.2SI in w% | 885.4278835 | 90.2 | 6.6 | 3.2 | 98.02342915 | 1.729592015 | 0.2469788341 | 90.2 | 6.6 | 3.2 | 0 | 0 | 0.002203836708 | -0.001371959072 | -0.0008318776353 | 35.4884
Solidification Simulation_6699 | 90.1AL+6.6MG+3.3SI in w% | 884.9541222 | 90.1 | 6.6 | 3.3 | 98.02583554 | 1.718916871 | 0.2552475885 | 90.1 | 6.6 | 3.3 | 0 | 0 | 0.002207106691 | -0.001359214981 | -0.00084789171 | 35.89931
Solidification Simulation_6700 | 90AL+6.6MG+3.4SI in w% | 884.4788795 | 90 | 6.6 | 3.4 | 98.02815105 | 1.708296934 | 0.2635520162 | 90 | 6.6 | 3.4 | 0 | 0 | 0.00221014592 | -0.001346664168 | -0.0008634817517 | 36.31238
Solidification Simulation_6701 | 89.9AL+6.6MG+3.5SI in w% | 884.00215 | 89.9 | 6.6 | 3.5 | 98.03037587 | 1.697731808 | 0.271892319 | 89.9 | 6.6 | 3.5 | 0 | 0 | 0.002212960797 | -0.001334301886 | -0.0008786589112 | 36.72761
Solidification Simulation_6702 | 89.8AL+6.6MG+3.6SI in w% | 883.5239282 | 89.8 | 6.6 | 3.6 | 98.03251022 | 1.687221084 | 0.2802686978 | 89.8 | 6.6 | 3.6 | 0 | 0 | 0.002215557536 | -0.001322123564 | -0.0008934339724 | 37.14503
Solidification Simulation_6703 | 89.7AL+6.6MG+3.7SI in w% | 883.0442089 | 89.7 | 6.6 | 3.7 | 98.03455423 | 1.67676441 | 0.2886813569 | 89.7 | 6.6 | 3.7 | 0 | 0 | 0.002217942073 | -0.001310124745 | -0.000907817328 | 37.56464
Solidification Simulation_6704 | 89.6AL+6.6MG+3.8SI in w% | 882.5629869 | 89.6 | 6.6 | 3.8 | 98.03650814 | 1.666361365 | 0.2971304953 | 89.6 | 6.6 | 3.8 | 0 | 0 | 0.00222012047 | -0.001298301312 | -0.0009218191574 | 37.98646
Solidification Simulation_6705 | 89.5AL+6.6MG+3.9SI in w% | 882.0802574 | 89.5 | 6.6 | 3.9 | 98.03837211 | 1.656011579 | 0.3056163156 | 89.5 | 6.6 | 3.9 | 0 | 0 | 0.002222098348 | -0.001286649141 | -0.000935449207 | 38.4105
Solidification Simulation_6706 | 89.4AL+6.6MG+4SI in w% | 881.5960152 | 89.4 | 6.6 | 4 | 98.0401463 | 1.645714677 | 0.314139019 | 89.4 | 6.6 | 4 | 0 | 0 | 0.002223881259 | -0.001275164306 | -0.0009487169535 | 38.83678
Solidification Simulation_6707 | 89.3AL+6.6MG+4.1SI in w% | 881.1102555 | 89.3 | 6.6 | 4.1 | 98.04183091 | 1.635470286 | 0.3226988073 | 89.3 | 6.6 | 4.1 | 0 | 0 | 0.002225474608 | -0.001263843026 | -0.0009616315823 | 39.2653
Solidification Simulation_6708 | 89.2AL+6.6MG+4.2SI in w% | 880.6229736 | 89.2 | 6.6 | 4.2 | 98.04342608 | 1.625278039 | 0.3312958817 | 89.2 | 6.6 | 4.2 | 0 | 0 | 0.00222688353 | -0.00125268158 | -0.0009742019504 | 39.69609
Solidification Simulation_6709 | 89.1AL+6.6MG+4.3SI in w% | 880.1341649 | 89.1 | 6.6 | 4.3 | 98.04493198 | 1.615137572 | 0.3399304437 | 89.1 | 6.6 | 4.3 | 0 | 0 | 0.002228113358 | -0.001241676579 | -0.0009864367787 | 40.12915
Solidification Simulation_6710 | 89AL+6.6MG+4.4SI in w% | 879.6438249 | 89 | 6.6 | 4.4 | 98.04634878 | 1.605048526 | 0.3486026946 | 89 | 6.6 | 4.4 | 0 | 0 | 0.00222916898 | -0.001230824571 | -0.0009983444091 | 40.56448
Solidification Simulation_6711 | 88.9AL+6.6MG+4.5SI in w% | 879.151949 | 88.9 | 6.6 | 4.5 | 98.04767662 | 1.595010546 | 0.3573128358 | 88.9 | 6.6 | 4.5 | 0 | 0 | 0.002230055249 | -0.001220122275 | -0.001009932974 | 41.00211
Solidification Simulation_6712 | 88.8AL+6.6MG+4.6SI in w% | 878.6585329 | 88.8 | 6.6 | 4.6 | 98.04891565 | 1.585023281 | 0.3660610685 | 88.8 | 6.6 | 4.6 | 0 | 0 | 0.002230776747 | -0.001209566437 | -0.00102121031 | 41.44204
Solidification Simulation_6713 | 88.7AL+6.6MG+4.7SI in w% | 878.1635725 | 88.7 | 6.6 | 4.7 | 98.05006602 | 1.575086384 | 0.3748475941 | 88.7 | 6.6 | 4.7 | 0 | 0 | 0.00223132491 | -0.001199146935 | -0.001032177975 | 41.88428
Solidification Simulation_6714 | 88.6AL+6.6MG+4.8SI in w% | 877.6670634 | 88.6 | 6.6 | 4.8 | 98.05112789 | 1.565199499 | 0.3836726123 | 88.6 | 6.6 | 4.8 | 0 | 0 | 0.002231731605 | -0.001188875575 | -0.00104285603 | 42.32884
Solidification Simulation_6715 | 88.5AL+6.6MG+4.9SI in w% | 877.1690018 | 88.5 | 6.6 | 4.9 | 98.05210134 | 1.555362327 | 0.3925363289 | 88.5 | 6.6 | 4.9 | 0 | 0 | 0.002231986952 | -0.001178741756 | -0.001053245196 | 42.77573
Solidification Simulation_6716 | 88.4AL+6.6MG+5SI in w% | 876.6693836 | 88.4 | 6.6 | 5 | 98.05298657 | 1.545574494 | 0.4014389406 | 88.4 | 6.6 | 5 | 0 | 0 | 0.002232095505 | -0.001168742884 | -0.001063352621 | 43.22496
Solidification Simulation_6717 | 88.3AL+6.6MG+5.1SI in w% | 876.1682049 | 88.3 | 6.6 | 5.1 | 98.05378367 | 1.535835682 | 0.4103806503 | 88.3 | 6.6 | 5.1 | 0 | 0 | 0.002232061151 | -0.001158876112 | -0.001073185039 | 43.67653
Solidification Simulation_6718 | 88.2AL+6.6MG+5.2SI in w% | 875.6654621 | 88.2 | 6.6 | 5.2 | 98.05449278 | 1.526145564 | 0.4193616592 | 88.2 | 6.6 | 5.2 | 0 | 0 | 0.002231888199 | -0.001149138999 | -0.0010827492 | 44.13044
Solidification Simulation_6719 | 88.1AL+6.6MG+5.3SI in w% | 875.1611513 | 88.1 | 6.6 | 5.3 | 98.05511402 | 1.516503811 | 0.4283821679 | 88.1 | 6.6 | 5.3 | 0 | 0 | 0.002231580508 | -0.001139528968 | -0.001092051539 | 44.58672
Solidification Simulation_6720 | 88AL+6.6MG+5.4SI in w% | 874.6552692 | 88 | 6.6 | 5.4 | 98.0556475 | 1.506910121 | 0.4374423799 | 88 | 6.6 | 5.4 | 0 | 0 | 0.002231141738 | -0.001130043465 | -0.001101098273 | 45.04536
Solidification Simulation_6721 | 87.9AL+6.6MG+5.5SI in w% | 874.1478121 | 87.9 | 6.6 | 5.5 | 98.05609335 | 1.497364154 | 0.4465424932 | 87.9 | 6.6 | 5.5 | 0 | 0 | 0.002230575997 | -0.00112068033 | -0.001109895667 | 45.50637
Solidification Simulation_6722 | 87.8AL+6.6MG+5.6SI in w% | 873.6387766 | 87.8 | 6.6 | 5.6 | 98.05645166 | 1.487865628 | 0.4556827131 | 87.8 | 6.6 | 5.6 | 0 | 0 | 0.00222988661 | -0.001111437063 | -0.001118449547 | 45.96976
Solidification Simulation_6723 | 87.7AL+6.6MG+5.7SI in w% | 873.1281596 | 87.7 | 6.6 | 5.7 | 98.05672256 | 1.478414206 | 0.4648632375 | 87.7 | 6.6 | 5.7 | 0 | 0 | 0.002229066674 | -0.001102306289 | -0.001126760385 | 46.43569
Solidification Simulation_6724 | 87.6AL+6.6MG+5.8SI in w% | 872.6159577 | 87.6 | 6.6 | 5.8 | 98.05690613 | 1.469009603 | 0.47408427 | 87.6 | 6.6 | 5.8 | 0 | 0 | 0.002228151845 | -0.001093301713 | -0.001134850132 | 46.90368
Solidification Simulation_6725 | 87.5AL+6.6MG+5.9SI in w% | 872.1021678 | 87.5 | 6.6 | 5.9 | 98.05700248 | 1.459651509 | 0.4833460109 | 87.5 | 6.6 | 5.9 | 0 | 0 | 0.002227113216 | -0.001084405274 | -0.001142707942 | 47.37422
Solidification Simulation_6726 | 87.4AL+6.6MG+6SI in w% | 871.586787 | 87.4 | 6.6 | 6 | 98.05701171 | 1.450339629 | 0.4926486621 | 87.4 | 6.6 | 6 | 0 | 0 | 0.002225965089 | -0.001075620375 | -0.001150344714 | 47.84715
Solidification Simulation_6727 | 87.3AL+6.6MG+6.1SI in w% | 871.0698123 | 87.3 | 6.6 | 6.1 | 98.05693391 | 1.441073669 | 0.5019924251 | 87.3 | 6.6 | 6.1 | 0 | 0 | 0.00222471041 | -0.001066944851 | -0.00115776556 | 48.32248
Solidification Simulation_6728 | 87.2AL+6.6MG+6.2SI in w% | 870.5512408 | 87.2 | 6.6 | 6.2 | 98.05676916 | 1.431853336 | 0.5113775008 | 87.2 | 6.6 | 6.2 | 0 | 0 | 0.002223352689 | -0.001058376974 | -0.001164975715 | 48.80021
Solidification Simulation_6729 | 87.1AL+6.6MG+6.3SI in w% | 870.0310698 | 87.1 | 6.6 | 6.3 | 98.05651755 | 1.422678356 | 0.5208040931 | 87.1 | 6.6 | 6.3 | 0 | 0 | 0.002221894659 | -0.001049914657 | -0.001171980002 | 49.28034
Solidification Simulation_6730 | 87AL+6.6MG+6.4SI in w% | 869.5092966 | 87 | 6.6 | 6.4 | 98.05617917 | 1.413548433 | 0.5302724015 | 87 | 6.6 | 6.4 | 0 | 0 | 0.002220339543 | -0.001041556193 | -0.001178783351 | 49.76288
Solidification Simulation_6731 | 86.9AL+6.6MG+6.5SI in w% | 868.9859186 | 86.9 | 6.6 | 6.5 | 98.05575408 | 1.404463289 | 0.5397826282 | 86.9 | 6.6 | 6.5 | 0 | 0 | 0.002218693033 | -0.001033301103 | -0.00118539193 | 50.24777
Solidification Simulation_6732 | 86.8AL+6.6MG+6.6SI in w% | 868.4609334 | 86.8 | 6.6 | 6.6 | 98.05524237 | 1.395422654 | 0.5493349759 | 86.8 | 6.6 | 6.6 | 0 | 0 | 0.002216949962 | -0.001025143868 | -0.001191806094 | 50.73517
Solidification Simulation_6733 | 86.7AL+6.6MG+6.7SI in w% | 867.9343386 | 86.7 | 6.6 | 6.7 | 98.0546441 | 1.38642625 | 0.5589296457 | 86.7 | 6.6 | 6.7 | 0 | 0 | 0.00221512102 | -0.001017086495 | -0.001198034525 | 51.22492
Solidification Simulation_6734 | 86.6AL+6.6MG+6.8SI in w% | 867.4061317 | 86.6 | 6.6 | 6.8 | 98.05395935 | 1.377473809 | 0.5685668399 | 86.6 | 6.6 | 6.8 | 0 | 0 | 0.002213206397 | -0.001009126153 | -0.001204080245 | 51.71709
Solidification Simulation_6735 | 86.5AL+6.6MG+6.9SI in w% | 866.8763107 | 86.5 | 6.6 | 6.9 | 98.05318818 | 1.368565062 | 0.5782467603 | 86.5 | 6.6 | 6.9 | 0 | 0 | 0.00221121113 | -0.001001262332 | -0.001209948798 | 52.21163
Solidification Simulation_6736 | 86.4AL+6.6MG+7SI in w% | 866.3448733 | 86.4 | 6.6 | 7 | 98.05233064 | 1.359699752 | 0.5879696098 | 86.4 | 6.6 | 7 | 0 | 0 | 0.002209130969 | -0.0009934903172 | -0.001215640652 | 52.70865
Solidification Simulation_6737 | 86.3AL+6.6MG+7.1SI in w% | 865.8118174 | 86.3 | 6.6 | 7.1 | 98.0513868 | 1.350877615 | 0.59773559 | 86.3 | 6.6 | 7.1 | 0 | 0 | 0.002206975164 | -0.0009858116424 | -0.001221163522 | 53.20805
Solidification Simulation_6738 | 86.2AL+6.6MG+7.2SI in w% | 865.2771413 | 86.2 | 6.6 | 7.2 | 98.0503567 | 1.342098394 | 0.6075449033 | 86.2 | 6.6 | 7.2 | 0 | 0 | 0.002204744058 | -0.0009782238494 | -0.001226520209 | 53.70986
Solidification Simulation_6739 | 86.1AL+6.6MG+7.3SI in w% | 864.7408428 | 86.1 | 6.6 | 7.3 | 98.04924041 | 1.333361837 | 0.6173977523 | 86.1 | 6.6 | 7.3 | 0 | 0 | 0.002202440094 | -0.000970725493 | -0.001231714601 | 54.21407
Solidification Simulation_6740 | 86AL+6.6MG+7.4SI in w% | 864.2029202 | 86 | 6.6 | 7.4 | 98.04803797 | 1.324667693 | 0.6272943394 | 86 | 6.6 | 7.4 | 0 | 0 | 0.002200065661 | -0.000963315164 | -0.001236750497 | 54.72068
Solidification Simulation_6741 | 85.9AL+6.6MG+7.5SI in w% | 863.6633719 | 85.9 | 6.6 | 7.5 | 98.04674942 | 1.316015715 | 0.6372348673 | 85.9 | 6.6 | 7.5 | 0 | 0 | 0.002197623088 | -0.0009559914848 | -0.001241631603 | 55.22971
Solidification Simulation_6742 | 85.8AL+6.6MG+7.6SI in w% | 863.1221961 | 85.8 | 6.6 | 7.6 | 98.0453748 | 1.307405659 | 0.6472195387 | 85.8 | 6.6 | 7.6 | 0 | 0 | 0.002195114654 | -0.0009487531117 | -0.001246361543 | 55.74113
Solidification Simulation_6743 | 85.7AL+6.6MG+7.7SI in w% | 862.5793913 | 85.7 | 6.6 | 7.7 | 98.04391416 | 1.298837282 | 0.6572485563 | 85.7 | 6.6 | 7.7 | 0 | 0 | 0.002192544862 | -0.0009415997359 | -0.001250945127 | 56.25491
Solidification Simulation_6744 | 85.6AL+6.6MG+7.8SI in w% | 862.034956 | 85.6 | 6.6 | 7.8 | 98.04236753 | 1.290310346 | 0.667322123 | 85.6 | 6.6 | 7.8 | 0 | 0 | 0.002189897403 | -0.0009345221188 | -0.001255375284 | 56.7714
Solidification Simulation_6745 | 85.5AL+6.6MG+7.9SI in w% | 861.4888888 | 85.5 | 6.6 | 7.9 | 98.04073494 | 1.281824619 | 0.6774404422 | 85.5 | 6.6 | 7.9 | 0 | 0 | 0.00218721639 | -0.0009275369643 | -0.001259679426 | 57.28978
Solidification Simulation_6746 | 85.4AL+6.6MG+8SI in w% | 860.9411886 | 85.4 | 6.6 | 8 | 98.03901641 | 1.273379868 | 0.6876037174 | 85.4 | 6.6 | 8 | 0 | 0 | 0.002184454536 | -0.000920622046 | -0.00126383249 | 57.81101
Solidification Simulation_6747 | 85.3AL+6.6MG+8.1SI in w% | 860.3918538 | 85.3 | 6.6 | 8.1 | 98.03721198 | 1.264975864 | 0.6978121515 | 85.3 | 6.6 | 8.1 | 0 | 0 | 0.002181662884 | -0.0009137968732 | -0.001267866011 | 58.33412
Solidification Simulation_6748 | 85.2AL+6.6MG+8.2SI in w% | 859.8408835 | 85.2 | 6.6 | 8.2 | 98.03532167 | 1.256612378 | 0.7080659478 | 85.2 | 6.6 | 8.2 | 0 | 0 | 0.002178802046 | -0.0009070428357 | -0.001271759211 | 58.85993
Solidification Simulation_6749 | 85.1AL+6.6MG+8.3SI in w% | 859.2882766 | 85.1 | 6.6 | 8.3 | 98.0333455 | 1.248289186 | 0.7183653096 | 85.1 | 6.6 | 8.3 | 0 | 0 | 0.002175892077 | -0.0009003664584 | -0.001275525619 | 59.38807
Solidification Simulation_6750 | 85AL+6.6MG+8.4SI in w% | 858.7340321 | 85 | 6.6 | 8.4 | 98.03128349 | 1.240006068 | 0.7287104408 | 85 | 6.6 | 8.4 | 0 | 0 | 0.002172932669 | -0.0008937656726 | -0.001279166996 | 59.91859
Solidification Simulation_6751 | 84.9AL+6.6MG+8.5SI in w% | 858.1781491 | 84.9 | 6.6 | 8.5 | 98.02913565 | 1.231762806 | 0.7391015453 | 84.9 | 6.6 | 8.5 | 0 | 0 | 0.002169925659 | -0.0008872393773 | -0.001282686281 | 60.45147
Solidification Simulation_6752 | 84.8AL+6.6MG+8.6SI in w% | 857.6206267 | 84.8 | 6.6 | 8.6 | 98.02690199 | 1.223559186 | 0.749538827 | 84.8 | 6.6 | 8.6 | 0 | 0 | 0.002166872849 | -0.0008807864975 | -0.001286086352 | 60.98671
Solidification Simulation_6753 | 84.7AL+6.6MG+8.7SI in w% | 857.0614642 | 84.7 | 6.6 | 8.7 | 98.02458252 | 1.215394993 | 0.7600224899 | 84.7 | 6.6 | 8.7 | 0 | 0 | 0.002163775996 | -0.0008744059787 | -0.001289370017 | 61.5243
Solidification Simulation_6754 | 84.6AL+6.6MG+8.8SI in w% | 856.5006609 | 84.6 | 6.6 | 8.8 | 98.02217724 | 1.207270019 | 0.7705527383 | 84.6 | 6.6 | 8.8 | 0 | 0 | 0.002160636825 | -0.0008680967924 | -0.001292540033 | 62.06424
Solidification Simulation_6755 | 84.5AL+6.6MG+8.9SI in w% | 855.9382162 | 84.5 | 6.6 | 8.9 | 98.01968617 | 1.199184055 | 0.7811297763 | 84.5 | 6.6 | 8.9 | 0 | 0 | 0.002157458152 | -0.0008618583829 | -0.001295599769 | 62.6065
Solidification Simulation_6756 | 84.4AL+6.6MG+9SI in w% | 855.3741296 | 84.4 | 6.6 | 9 | 98.01710929 | 1.191136898 | 0.791753809 | 84.4 | 6.6 | 9 | 0 | 0 | 0.002154237929 | -0.000855688259 | -0.00129854967 | 63.15753
Solidification Simulation_6757 | 84.3AL+6.6MG+9.1SI in w% | 854.8084007 | 84.3 | 6.6 | 9.1 | 98.01444661 | 1.183128345 | 0.8024250404 | 84.3 | 6.6 | 9.1 | 0 | 0 | 0.002150981658 | -0.000849587064 | -0.001301394594 | 63.70454
Solidification Simulation_6758 | 84.2AL+6.6MG+9.2SI in w% | 854.2410291 | 84.2 | 6.6 | 9.2 | 98.01169813 | 1.175158197 | 0.8131436755 | 84.2 | 6.6 | 9.2 | 0 | 0 | 0.002147689538 | -0.0008435532745 | -0.001304136264 | 64.25386
Solidification Simulation_6759 | 84.1AL+6.6MG+9.3SI in w% | 853.6720145 | 84.1 | 6.6 | 9.3 | 98.00886382 | 1.167226257 | 0.8239099193 | 84.1 | 6.6 | 9.3 | 0 | 0 | 0.002144363291 | -0.0008375859943 | -0.001306777297 | 64.8055
Solidification Simulation_6760 | 84AL+6.6MG+9.4SI in w% | 853.1013567 | 84 | 6.6 | 9.4 | 98.00594369 | 1.15933233 | 0.8347239769 | 84 | 6.6 | 9.4 | 0 | 0 | 0.002141003559 | -0.000831684069 | -0.001309319491 | 65.35945
Solidification Simulation_6761 | 83.9AL+6.6MG+9.5SI in w% | 852.5290555 | 83.9 | 6.6 | 9.5 | 98.00293772 | 1.151476225 | 0.8455860534 | 83.9 | 6.6 | 9.5 | 0 | 0 | 0.002137612859 | -0.0008258469503 | -0.001311765909 | 65.91569
Solidification Simulation_6762 | 83.8AL+6.6MG+9.6SI in w% | 851.9551109 | 83.8 | 6.6 | 9.6 | 97.9998459 | 1.14365775 | 0.8564963538 | 83.8 | 6.6 | 9.6 | 0 | 0 | 0.002134195333 | -0.0008200748176 | -0.001314120515 | 66.47414
Solidification Simulation_6763 | 83.7AL+6.6MG+9.7SI in w% | 851.3795229 | 83.7 | 6.6 | 9.7 | 97.99666819 | 1.135876723 | 0.8674550852 | 83.7 | 6.6 | 9.7 | 0 | 0 | 0.00213074269 | -0.0008143630527 | -0.001316379637 | 67.03502
Solidification Simulation_6764 | 83.6AL+6.6MG+9.8SI in w% | 850.8022915 | 83.6 | 6.6 | 9.8 | 97.99340459 | 1.128132955 | 0.8784624517 | 83.6 | 6.6 | 9.8 | 0 | 0 | 0.002127266177 | -0.0008087146701 | -0.001318551507 | 67.5981
Solidification Simulation_6765 | 83.5AL+6.6MG+9.9SI in w% | 850.223417 | 83.5 | 6.6 | 9.9 | 97.99005508 | 1.120426265 | 0.8895186598 | 83.5 | 6.6 | 9.9 | 0 | 0 | 0.002123763521 | -0.0008031274031 | -0.001320636117 | 68.16343
Solidification Simulation_6766 | 83.4AL+6.6MG+10SI in w% | 849.6428996 | 83.4 | 6.6 | 10 | 97.98661961 | 1.112756473 | 0.9006239156 | 83.4 | 6.6 | 10 | 0 | 0 | 0.002120236434 | -0.000797600645 | -0.001322635789 | 68.73102
Solidification Simulation_6767 | 93.3AL+6.7MG+0SI in w% | 899.3247196 | 93.3 | 6.7 | 0 | 97.86506364 | 2.13493636 | 0 | 93.3 | 6.7 | 0 | 0 | 0 | 0.00192328095 | -0.00192328095 |  | 23.73449
Solidification Simulation_6768 | 93.2AL+6.7MG+0.1SI in w% | 898.8973088 | 93.2 | 6.7 | 0.1 | 97.87076892 | 2.122048405 | 0.007182677355 | 93.2 | 6.7 | 0.1 | 0 | 0 | 0.001939185532 | -0.001900645909 | -3.853962273e-05 | 24.08479
Solidification Simulation_6769 | 93.1AL+6.7MG+0.2SI in w% | 898.4686459 | 93.1 | 6.7 | 0.2 | 97.87637308 | 2.109232419 | 0.01439450226 | 93.1 | 6.7 | 0.2 | 0 | 0 | 0.001954481639 | -0.001878524391 | -7.595724779e-05 | 24.43647
Solidification Simulation_6770 | 93AL+6.7MG+0.3SI in w% | 898.0387219 | 93 | 6.7 | 0.3 | 97.88187648 | 2.09648784 | 0.02163568128 | 93 | 6.7 | 0.3 | 0 | 0 | 0.001969189861 | -0.00185689571 | -0.0001122941514 | 24.78955
Solidification Simulation_6771 | 92.9AL+6.7MG+0.4SI in w% | 897.6075278 | 92.9 | 6.7 | 0.4 | 97.88727949 | 2.083814091 | 0.0289064207 | 92.9 | 6.7 | 0.4 | 0 | 0 | 0.001983330205 | -0.001835740732 | -0.0001475894736 | 25.14408
Solidification Simulation_6772 | 92.8AL+6.7MG+0.5SI in w% | 897.1750546 | 92.8 | 6.7 | 0.5 | 97.89258247 | 2.071210603 | 0.03620692648 | 92.8 | 6.7 | 0.5 | 0 | 0 | 0.001996921411 | -0.00181504106 | -0.0001818803507 | 25.50008
Solidification Simulation_6773 | 92.7AL+6.7MG+0.6SI in w% | 896.7412936 | 92.7 | 6.7 | 0.6 | 97.89778578 | 2.058676813 | 0.0435374043 | 92.7 | 6.7 | 0.6 | 0 | 0 | 0.002009981684 | -0.001794779626 | -0.0002152020586 | 25.85759
Solidification Simulation_6774 | 92.6AL+6.7MG+0.7SI in w% | 896.3062361 | 92.6 | 6.7 | 0.7 | 97.90288978 | 2.046212163 | 0.05089805958 | 92.6 | 6.7 | 0.7 | 0 | 0 | 0.00202252814 | -0.001774940021 | -0.0002475881192 | 26.21664
Solidification Simulation_6775 | 92.5AL+6.7MG+0.8SI in w% | 895.8698736 | 92.5 | 6.7 | 0.8 | 97.9078948 | 2.033816103 | 0.05828909745 | 92.5 | 6.7 | 0.8 | 0 | 0 | 0.0020345772 | -0.001755506753 | -0.0002790704475 | 26.57726
Solidification Simulation_6776 | 92.4AL+6.7MG+0.9SI in w% | 895.4321977 | 92.4 | 6.7 | 0.9 | 97.91280119 | 2.021488087 | 0.06571072278 | 92.4 | 6.7 | 0.9 | 0 | 0 | 0.002046144691 | -0.001736465293 | -0.0003096793974 | 26.93947
Solidification Simulation_6777 | 92.3AL+6.7MG+1SI in w% | 894.9932002 | 92.3 | 6.7 | 1 | 97.91760928 | 2.009227578 | 0.0731631402 | 92.3 | 6.7 | 1 | 0 | 0 | 0.002057245652 | -0.001717801725 | -0.0003394439266 | 27.30332
Solidification Simulation_6778 | 92.2AL+6.7MG+1.1SI in w% | 894.5528728 | 92.2 | 6.7 | 1.1 | 97.92231941 | 1.99703404 | 0.08064655407 | 92.2 | 6.7 | 1.1 | 0 | 0 | 0.002067894472 | -0.001699502821 | -0.000368391651 | 27.66882
Solidification Simulation_6779 | 92.1AL+6.7MG+1.2SI in w% | 894.1112075 | 92.1 | 6.7 | 1.2 | 97.92693188 | 1.984906947 | 0.08816116854 | 92.1 | 6.7 | 1.2 | 0 | 0 | 0.002078105068 | -0.001681556173 | -0.0003965488948 | 28.036
Solidification Simulation_6780 | 92AL+6.7MG+1.3SI in w% | 893.6681965 | 92 | 6.7 | 1.3 | 97.93144703 | 1.972845778 | 0.09570718749 | 92 | 6.7 | 1.3 | 0 | 0 | 0.002087890707 | -0.001663949868 | -0.0004239408387 | 28.4049
Solidification Simulation_6781 | 91.9AL+6.7MG+1.4SI in w% | 893.2238319 | 91.9 | 6.7 | 1.4 | 97.93586517 | 1.960850017 | 0.1032848146 | 91.9 | 6.7 | 1.4 | 0 | 0 | 0.002097264126 | -0.001646672573 | -0.0004505915527 | 28.77553
Solidification Simulation_6782 | 91.8AL+6.7MG+1.5SI in w% | 892.7781061 | 91.8 | 6.7 | 1.5 | 97.94018659 | 1.948919153 | 0.1108942534 | 91.8 | 6.7 | 1.5 | 0 | 0 | 0.002106237627 | -0.001629713609 | -0.0004765240187 | 29.14793
Solidification Simulation_6783 | 91.7AL+6.7MG+1.6SI in w% | 892.3310114 | 91.7 | 6.7 | 1.6 | 97.94441161 | 1.937052683 | 0.118535707 | 91.7 | 6.7 | 1.6 | 0 | 0 | 0.002114823012 | -0.001613062737 | -0.0005017602744 | 29.52212
Solidification Simulation_6784 | 91.6AL+6.7MG+1.7SI in w% | 891.8825406 | 91.6 | 6.7 | 1.7 | 97.94854053 | 1.925250093 | 0.1262093781 | 91.6 | 6.7 | 1.7 | 0 | 0 | 0.002123031646 | -0.001596710192 | -0.000526321454 | 29.89812
Solidification Simulation_6785 | 91.5AL+6.7MG+1.8SI in w% | 891.4326862 | 91.5 | 6.7 | 1.8 | 97.9525736 | 1.913510932 | 0.1339154709 | 91.5 | 6.7 | 1.8 | 0 | 0 | 0.002130874448 | -0.001580646712 | -0.0005502277363 | 30.27596
Solidification Simulation_6786 | 91.4AL+6.7MG+1.9SI in w% | 890.981441 | 91.4 | 6.7 | 1.9 | 97.95651114 | 1.901834671 | 0.1416541867 | 91.4 | 6.7 | 1.9 | 0 | 0 | 0.002138361998 | -0.001564863453 | -0.0005734985459 | 30.65566
Solidification Simulation_6787 | 91.3AL+6.7MG+2SI in w% | 890.528798 | 91.3 | 6.7 | 2 | 97.96035343 | 1.89022084 | 0.1494257285 | 91.3 | 6.7 | 2 | 0 | 0 | 0.002145504475 | -0.00154935197 | -0.0005961525049 | 31.03725
Solidification Simulation_6788 | 91.2AL+6.7MG+2.1SI in w% | 890.0747502 | 91.2 | 6.7 | 2.1 | 97.96410074 | 1.878668963 | 0.1572302986 | 91.2 | 6.7 | 2.1 | 0 | 0 | 0.002152311704 | -0.001534104205 | -0.0006182074985 | 31.42074
Solidification Simulation_6789 | 91.1AL+6.7MG+2.2SI in w% | 889.6192908 | 91.1 | 6.7 | 2.2 | 97.96775333 | 1.867178568 | 0.1650680991 | 91.1 | 6.7 | 2.2 | 0 | 0 | 0.002158793205 | -0.001519112467 | -0.0006396807381 | 31.80617
Solidification Simulation_6790 | 91AL+6.7MG+2.3SI in w% | 889.1624129 | 91 | 6.7 | 2.3 | 97.97131148 | 1.855749189 | 0.172939332 | 91 | 6.7 | 2.3 | 0 | 0 | 0.002164958086 | -0.001504369383 | -0.0006605887036 | 32.19354
Solidification Simulation_6791 | 90.9AL+6.7MG+2.4SI in w% | 888.7041099 | 90.9 | 6.7 | 2.4 | 97.97477544 | 1.844380365 | 0.1808441991 | 90.9 | 6.7 | 2.4 | 0 | 0 | 0.002170815257 | -0.001489867932 | -0.0006809473242 | 32.58289
Solidification Simulation_6792 | 90.8AL+6.7MG+2.5SI in w% | 888.2443754 | 90.8 | 6.7 | 2.5 | 97.97814546 | 1.833071639 | 0.1887829022 | 90.8 | 6.7 | 2.5 | 0 | 0 | 0.002176373297 | -0.001475601387 | -0.0007007719102 | 32.97424
Solidification Simulation_6793 | 90.7AL+6.7MG+2.6SI in w% | 887.7832029 | 90.7 | 6.7 | 2.6 | 97.9814218 | 1.82182256 | 0.1967556428 | 90.7 | 6.7 | 2.6 | 0 | 0 | 0.002181640516 | -0.001461563306 | -0.0007200772099 | 33.36759
Solidification Simulation_6794 | 90.6AL+6.7MG+2.7SI in w% | 887.3205862 | 90.6 | 6.7 | 2.7 | 97.98460469 | 1.810632683 | 0.2047626224 | 90.6 | 6.7 | 2.7 | 0 | 0 | 0.00218662496 | -0.001447747522 | -0.0007388774373 | 33.76298
Solidification Simulation_6795 | 90.5AL+6.7MG+2.8SI in w% | 886.8565189 | 90.5 | 6.7 | 2.8 | 97.98769439 | 1.799501567 | 0.2128040422 | 90.5 | 6.7 | 2.8 | 0 | 0 | 0.002191334424 | -0.001434148125 | -0.0007571862993 | 34.16042
Solidification Simulation_6796 | 90.4AL+6.7MG+2.9SI in w% | 886.3909951 | 90.4 | 6.7 | 2.9 | 97.99069112 | 1.788428776 | 0.2208801033 | 90.4 | 6.7 | 2.9 | 0 | 0 | 0.002195776469 | -0.001420759448 | -0.0007750170207 | 34.55992
Solidification Simulation_6797 | 90.3AL+6.7MG+3SI in w% | 885.9240088 | 90.3 | 6.7 | 3 | 97.99359511 | 1.77741388 | 0.228991007 | 90.3 | 6.7 | 3 | 0 | 0 | 0.002199958425 | -0.001407576058 | -0.0007923823671 | 34.96152
Solidification Simulation_6798 | 90.2AL+6.7MG+3.1SI in w% | 885.4555541 | 90.2 | 6.7 | 3.1 | 97.99640659 | 1.766456451 | 0.237136954 | 90.2 | 6.7 | 3.1 | 0 | 0 | 0.002203887406 | -0.001394592738 | -0.0008092946673 | 35.36522
Solidification Simulation_6799 | 90.1AL+6.7MG+3.2SI in w% | 884.9856253 | 90.1 | 6.7 | 3.2 | 97.99912578 | 1.75555607 | 0.2453181453 | 90.1 | 6.7 | 3.2 | 0 | 0 | 0.002207570317 | -0.001381804483 | -0.000825765834 | 35.77103
Solidification Simulation_6800 | 90AL+6.7MG+3.3SI in w% | 884.5142167 | 90 | 6.7 | 3.3 | 98.0017529 | 1.744712319 | 0.2535347817 | 90 | 6.7 | 3.3 | 0 | 0 | 0.002211013867 | -0.001369206483 | -0.0008418073835 | 36.17899
Solidification Simulation_6801 | 89.9AL+6.7MG+3.4SI in w% | 884.0413228 | 89.9 | 6.7 | 3.4 | 98.00428815 | 1.733924787 | 0.2617870637 | 89.9 | 6.7 | 3.4 | 0 | 0 | 0.002214224568 | -0.001356794115 | -0.0008574304532 | 36.58909
Solidification Simulation_6802 | 89.8AL+6.7MG+3.5SI in w% | 883.5669381 | 89.8 | 6.7 | 3.5 | 98.00673174 | 1.723193068 | 0.2700751921 | 89.8 | 6.7 | 3.5 | 0 | 0 | 0.002217208753 | -0.001344562934 | -0.0008726458193 | 37.00137
Solidification Simulation_6803 | 89.7AL+6.7MG+3.6SI in w% | 883.0910573 | 89.7 | 6.7 | 3.6 | 98.00908387 | 1.712516759 | 0.2783993672 | 89.7 | 6.7 | 3.6 | 0 | 0 | 0.002219972577 | -0.001332508664 | -0.000887463913 | 37.41583
Solidification Simulation_6804 | 89.6AL+6.7MG+3.7SI in w% | 882.6136751 | 89.6 | 6.7 | 3.7 | 98.01134475 | 1.701895461 | 0.2867597895 | 89.6 | 6.7 | 3.7 | 0 | 0 | 0.002222522027 | -0.001320627191 | -0.0009018948358 | 37.83248
Solidification Simulation_6805 | 89.5AL+6.7MG+3.8SI in w% | 882.1347865 | 89.5 | 6.7 | 3.8 | 98.01351456 | 1.691328783 | 0.2951566594 | 89.5 | 6.7 | 3.8 | 0 | 0 | 0.002224862926 | -0.001308914552 | -0.0009159483738 | 38.25134
Solidification Simulation_6806 | 89.4AL+6.7MG+3.9SI in w% | 881.6543864 | 89.4 | 6.7 | 3.9 | 98.01559349 | 1.680816336 | 0.3035901772 | 89.4 | 6.7 | 3.9 | 0 | 0 | 0.002227000941 | -0.001297366929 | -0.0009296340117 | 38.67243
Solidification Simulation_6807 | 89.3AL+6.7MG+4SI in w% | 881.17247 | 89.3 | 6.7 | 4 | 98.01758172 | 1.670357734 | 0.312060543 | 89.3 | 6.7 | 4 | 0 | 0 | 0.002228942587 | -0.00128598122 | -0.0009429613663 | 39.09573
Solidification Simulation_6808 | 89.2AL+6.7MG+4.1SI in w% | 880.6890323 | 89.2 | 6.7 | 4.1 | 98.01947944 | 1.659952601 | 0.3205679574 | 89.2 | 6.7 | 4.1 | 0 | 0 | 0.002230690112 | -0.001274752072 | -0.0009559380399 | 39.52132
Solidification Simulation_6809 | 89.1AL+6.7MG+4.2SI in w% | 880.2040687 | 89.1 | 6.7 | 4.2 | 98.02128682 | 1.649600559 | 0.3291126202 | 89.1 | 6.7 | 4.2 | 0 | 0 | 0.002232251975 | -0.001263677931 | -0.0009685740443 | 39.94915
Solidification Simulation_6810 | 89AL+6.7MG+4.3SI in w% | 879.7175745 | 89 | 6.7 | 4.3 | 98.02300403 | 1.639301237 | 0.3376947315 | 89 | 6.7 | 4.3 | 0 | 0 | 0.002233632167 | -0.001252754853 | -0.0009808773135 | 40.37924
Solidification Simulation_6811 | 88.9AL+6.7MG+4.4SI in w% | 879.2295452 | 88.9 | 6.7 | 4.4 | 98.02463125 | 1.629054255 | 0.3463144903 | 88.9 | 6.7 | 4.4 | 0 | 0 | 0.002234835652 | -0.001241979651 | -0.0009928560016 | 40.81163
Solidification Simulation_6812 | 88.8AL+6.7MG+4.5SI in w% | 878.7399765 | 88.8 | 6.7 | 4.5 | 98.02616861 | 1.618859294 | 0.3549721004 | 88.8 | 6.7 | 4.5 | 0 | 0 | 0.002235867135 | -0.001231349161 | -0.001004517974 | 41.2463
Solidification Simulation_6813 | 88.7AL+6.7MG+4.6SI in w% | 878.248864 | 88.7 | 6.7 | 4.6 | 98.02761629 | 1.608715952 | 0.363667758 | 88.7 | 6.7 | 4.6 | 0 | 0 | 0.002236731574 | -0.001220860552 | -0.001015871021 | 41.68327
Solidification Simulation_6814 | 88.6AL+6.7MG+4.7SI in w% | 877.7562034 | 88.6 | 6.7 | 4.7 | 98.02897445 | 1.59862389 | 0.3724016644 | 88.6 | 6.7 | 4.7 | 0 | 0 | 0.002237420393 | -0.001210503812 | -0.001026916581 | 42.12256
Solidification Simulation_6815 | 88.5AL+6.7MG+4.8SI in w% | 877.2619907 | 88.5 | 6.7 | 4.8 | 98.03024322 | 1.588582758 | 0.3811740196 | 88.5 | 6.7 | 4.8 | 0 | 0 | 0.002237964702 | -0.00120029061 | -0.001037674092 | 42.56417
Solidification Simulation_6816 | 88.4AL+6.7MG+4.9SI in w% | 876.7662218 | 88.4 | 6.7 | 4.9 | 98.03142277 | 1.57859221 | 0.3899850235 | 88.4 | 6.7 | 4.9 | 0 | 0 | 0.002238355395 | -0.001190210911 | -0.001048144484 | 43.0081
Solidification Simulation_6817 | 88.3AL+6.7MG+5SI in w% | 876.2688929 | 88.3 | 6.7 | 5 | 98.03251322 | 1.568651905 | 0.3988348762 | 88.3 | 6.7 | 5 | 0 | 0 | 0.00223859663 | -0.001180262039 | -0.00105833459 | 43.45438
Solidification Simulation_6818 | 88.2AL+6.7MG+5.1SI in w% | 875.7699999 | 88.2 | 6.7 | 5.1 | 98.03351472 | 1.558761505 | 0.4077237776 | 88.2 | 6.7 | 5.1 | 0 | 0 | 0.002238692419 | -0.00117044138 | -0.001068251039 | 43.90299
Solidification Simulation_6819 | 88.1AL+6.7MG+5.2SI in w% | 875.2695393 | 88.1 | 6.7 | 5.2 | 98.0344274 | 1.548920677 | 0.4166519278 | 88.1 | 6.7 | 5.2 | 0 | 0 | 0.0022386471 | -0.001160746652 | -0.001077900448 | 44.35396
Solidification Simulation_6820 | 88AL+6.7MG+5.3SI in w% | 874.7675074 | 88 | 6.7 | 5.3 | 98.03525139 | 1.539129088 | 0.4256195263 | 88 | 6.7 | 5.3 | 0 | 0 | 0.002238467673 | -0.001151177034 | -0.001087290638 | 44.80724
Solidification Simulation_6821 | 87.9AL+6.7MG+5.4SI in w% | 874.2639006 | 87.9 | 6.7 | 5.4 | 98.03598681 | 1.52938642 | 0.4346267742 | 87.9 | 6.7 | 5.4 | 0 | 0 | 0.002238148357 | -0.001141725248 | -0.001096423109 | 45.26298
Solidification Simulation_6822 | 87.8AL+6.7MG+5.5SI in w% | 873.7587155 | 87.8 | 6.7 | 5.5 | 98.0366338 | 1.519692333 | 0.4436738693 | 87.8 | 6.7 | 5.5 | 0 | 0 | 0.002237702723 | -0.001132394127 | -0.001105308596 | 45.72104
Solidification Simulation_6823 | 87.7AL+6.7MG+5.6SI in w% | 873.2519488 | 87.7 | 6.7 | 5.6 | 98.03719244 | 1.510046543 | 0.4527610158 | 87.7 | 6.7 | 5.6 | 0 | 0 | 0.00223713098 | -0.00112317969 | -0.00111395129 | 46.18148
Solidification Simulation_6824 | 87.6AL+6.7MG+5.7SI in w% | 872.743597 | 87.6 | 6.7 | 5.7 | 98.0376629 | 1.500448694 | 0.4618884085 | 87.6 | 6.7 | 5.7 | 0 | 0 | 0.002236437055 | -0.001114080031 | -0.001122357024 | 46.6443
Solidification Simulation_6825 | 87.5AL+6.7MG+5.8SI in w% | 872.2336571 | 87.5 | 6.7 | 5.8 | 98.03804523 | 1.490898517 | 0.471056253 | 87.5 | 6.7 | 5.8 | 0 | 0 | 0.002235624126 | -0.001105092906 | -0.00113053122 | 47.10951
Solidification Simulation_6826 | 87.4AL+6.7MG+5.9SI in w% | 871.7221261 | 87.4 | 6.7 | 5.9 | 98.03833958 | 1.481395671 | 0.4802647448 | 87.4 | 6.7 | 5.9 | 0 | 0 | 0.002234684427 | -0.001096210876 | -0.001138473552 | 47.57728
Solidification Simulation_6827 | 87.3AL+6.7MG+6SI in w% | 871.2090008 | 87.3 | 6.7 | 6 | 98.03854604 | 1.471939872 | 0.4895140869 | 87.3 | 6.7 | 6 | 0 | 0 | 0.00223365559 | -0.001087448788 | -0.001146206802 | 48.04709
Solidification Simulation_6828 | 87.2AL+6.7MG+6.1SI in w% | 870.6942784 | 87.2 | 6.7 | 6.1 | 98.03866471 | 1.462530812 | 0.4988044782 | 87.2 | 6.7 | 6.1 | 0 | 0 | 0.002232506445 | -0.001078787894 | -0.00115371855 | 48.51948
Solidification Simulation_6829 | 87.1AL+6.7MG+6.2SI in w% | 870.177956 | 87.1 | 6.7 | 6.2 | 98.03869568 | 1.453168198 | 0.5081361193 | 87.1 | 6.7 | 6.2 | 0 | 0 | 0.002231251877 | -0.001070232119 | -0.001161019758 | 48.99426
Solidification Simulation_6830 | 87AL+6.7MG+6.3SI in w% | 869.6600311 | 87 | 6.7 | 6.3 | 98.03863905 | 1.443851737 | 0.5175092107 | 87 | 6.7 | 6.3 | 0 | 0 | 0.002229894691 | -0.001061779497 | -0.001168115195 | 49.47145
Solidification Simulation_6831 | 86.9AL+6.7MG+6.4SI in w% | 869.1405008 | 86.9 | 6.7 | 6.4 | 98.03849491 | 1.43458114 | 0.5269239527 | 86.9 | 6.7 | 6.4 | 0 | 0 | 0.002228438113 | -0.001053428403 | -0.00117500971 | 49.95105
Solidification Simulation_6832 | 86.8AL+6.7MG+6.5SI in w% | 868.6193627 | 86.8 | 6.7 | 6.5 | 98.03826333 | 1.425356123 | 0.5363805457 | 86.8 | 6.7 | 6.5 | 0 | 0 | 0.002226885266 | -0.001045177244 | -0.001181708022 | 50.43305
Solidification Simulation_6833 | 86.7AL+6.7MG+6.6SI in w% | 868.0966143 | 86.7 | 6.7 | 6.6 | 98.03794441 | 1.416176403 | 0.5458791904 | 86.7 | 6.7 | 6.6 | 0 | 0 | 0.002225238737 | -0.001037024187 | -0.001188214551 | 50.91746
Solidification Simulation_6834 | 86.6AL+6.7MG+6.7SI in w% | 867.5722533 | 86.6 | 6.7 | 6.7 | 98.03753821 | 1.407041702 | 0.5554200872 | 86.6 | 6.7 | 6.7 | 0 | 0 | 0.002223501556 | -0.001028967743 | -0.001194533813 | 51.40428
Solidification Simulation_6835 | 86.5AL+6.7MG+6.8SI in w% | 867.0462773 | 86.5 | 6.7 | 6.8 | 98.03704482 | 1.397951745 | 0.5650034369 | 86.5 | 6.7 | 6.8 | 0 | 0 | 0.002221676655 | -0.001021006448 | -0.001200670207 | 51.89351
Solidification Simulation_6836 | 86.4AL+6.7MG+6.9SI in w% | 866.5186842 | 86.4 | 6.7 | 6.9 | 98.0364643 | 1.38890626 | 0.5746294402 | 86.4 | 6.7 | 6.9 | 0 | 0 | 0.0022197664 | -0.00101313858 | -0.00120662782 | 52.38515
Solidification Simulation_6837 | 86.3AL+6.7MG+7SI in w% | 865.9894719 | 86.3 | 6.7 | 7 | 98.03579672 | 1.379904979 | 0.5842982979 | 86.3 | 6.7 | 7 | 0 | 0 | 0.002217773633 | -0.001005362769 | -0.001212410864 | 52.8792
Solidification Simulation_6838 | 86.2AL+6.7MG+7.1SI in w% | 865.4586383 | 86.2 | 6.7 | 7.1 | 98.03504215 | 1.370947636 | 0.5940102108 | 86.2 | 6.7 | 7.1 | 0 | 0 | 0.002215700945 | -0.0009976775692 | -0.001218023376 | 53.37566
Solidification Simulation_6839 | 86.1AL+6.7MG+7.2SI in w% | 864.9261815 | 86.1 | 6.7 | 7.2 | 98.03420065 | 1.362033966 | 0.6037653793 | 86.1 | 6.7 | 7.2 | 0 | 0 | 0.00221355105 | -0.0009900816762 | -0.001223469373 | 53.87453
Solidification Simulation_6840 | 86AL+6.7MG+7.3SI in w% | 864.3920996 | 86 | 6.7 | 7.3 | 98.03327227 | 1.353163722 | 0.6135640067 | 86 | 6.7 | 7.3 | 0 | 0 | 0.002211326043 | -0.000982573497 | -0.001228752546 | 54.37581
Solidification Simulation_6841 | 85.9AL+6.7MG+7.4SI in w% | 863.8563909 | 85.9 | 6.7 | 7.4 | 98.03225707 | 1.344336637 | 0.6234062918 | 85.9 | 6.7 | 7.4 | 0 | 0 | 0.002209028535 | -0.0009751517977 | -0.001233876737 | 54.87949
Solidification Simulation_6842 | 85.8AL+6.7MG+7.5SI in w% | 863.3190537 | 85.8 | 6.7 | 7.5 | 98.0311551 | 1.335552462 | 0.6332924367 | 85.8 | 6.7 | 7.5 | 0 | 0 | 0.002206660893 | -0.0009678152682 | -0.001238845625 | 55.38558
Solidification Simulation_6843 | 85.7AL+6.7MG+7.6SI in w% | 862.7800863 | 85.7 | 6.7 | 7.6 | 98.02996641 | 1.326810948 | 0.6432226428 | 85.7 | 6.7 | 7.6 | 0 | 0 | 0.002204225424 | -0.0009605626253 | -0.001243662799 | 55.89407
Solidification Simulation_6844 | 85.6AL+6.7MG+7.7SI in w% | 862.2394874 | 85.6 | 6.7 | 7.7 | 98.02869104 | 1.318111849 | 0.6531971114 | 85.6 | 6.7 | 7.7 | 0 | 0 | 0.002201724383 | -0.0009533926144 | -0.001248331769 | 56.40497
Solidification Simulation_6845 | 85.5AL+6.7MG+7.8SI in w% | 861.6972553 | 85.5 | 6.7 | 7.8 | 98.02732903 | 1.309454922 | 0.6632160443 | 85.5 | 6.7 | 7.8 | 0 | 0 | 0.002199159978 | -0.0009463040113 | -0.001252855966 | 56.91825
Solidification Simulation_6846 | 85.4AL+6.7MG+7.9SI in w% | 861.1533889 | 85.4 | 6.7 | 7.9 | 98.02588043 | 1.300839927 | 0.673279643 | 85.4 | 6.7 | 7.9 | 0 | 0 | 0.002196534356 | -0.0009392956156 | -0.001257238741 | 57.43393
Solidification Simulation_6847 | 85.3AL+6.7MG+8SI in w% | 860.6078867 | 85.3 | 6.7 | 8 | 98.02434526 | 1.292266626 | 0.6833881094 | 85.3 | 6.7 | 8 | 0 | 0 | 0.002193849623 | -0.0009323662546 | -0.001261483369 | 57.952
Solidification Simulation_6848 | 85.2AL+6.7MG+8.1SI in w% | 860.0607477 | 85.2 | 6.7 | 8.1 | 98.02272357 | 1.283734787 | 0.6935416454 | 85.2 | 6.7 | 8.1 | 0 | 0 | 0.002191107839 | -0.0009255147827 | -0.001265593056 | 58.47246
Solidification Simulation_6849 | 85.1AL+6.7MG+8.2SI in w% | 859.5119706 | 85.1 | 6.7 | 8.2 | 98.02101537 | 1.275244177 | 0.7037404529 | 85.1 | 6.7 | 8.2 | 0 | 0 | 0.002188311007 | -0.0009187400753 | -0.001269570932 | 58.9953
Solidification Simulation_6850 | 85AL+6.7MG+8.3SI in w% | 858.9615546 | 85 | 6.7 | 8.3 | 98.0192207 | 1.266794568 | 0.7139847342 | 85 | 6.7 | 8.3 | 0 | 0 | 0.002185461095 | -0.0009120410346 | -0.00127342006 | 59.52051
Solidification Simulation_6851 | 84.9AL+6.7MG+8.4SI in w% | 858.4094985 | 84.9 | 6.7 | 8.4 | 98.01733957 | 1.258385735 | 0.7242746915 | 84.9 | 6.7 | 8.4 | 0 | 0 | 0.002182560015 | -0.0009054165825 | -0.001277143433 | 60.0481
Solidification Simulation_6852 | 84.8AL+6.7MG+8.5SI in w% | 857.8558016 | 84.8 | 6.7 | 8.5 | 98.01537202 | 1.250017456 | 0.7346105272 | 84.8 | 6.7 | 8.5 | 0 | 0 | 0.002179609646 | -0.0008988656667 | -0.00128074398 | 60.57805
Solidification Simulation_6853 | 84.7AL+6.7MG+8.6SI in w% | 857.3004631 | 84.7 | 6.7 | 8.6 | 98.01331805 | 1.24168951 | 0.7449924439 | 84.7 | 6.7 | 8.6 | 0 | 0 | 0.002176611815 | -0.0008923872528 | -0.001284224562 | 61.11036
Solidification Simulation_6854 | 84.6AL+6.7MG+8.7SI in w% | 856.7434822 | 84.6 | 6.7 | 8.7 | 98.01117768 | 1.23340168 | 0.7554206441 | 84.6 | 6.7 | 8.7 | 0 | 0 | 0.002173568313 | -0.0008859803306 | -0.001287587983 | 61.64503
Solidification Simulation_6855 | 84.5AL+6.7MG+8.8SI in w% | 856.1848583 | 84.5 | 6.7 | 8.8 | 98.00895093 | 1.225153742 | 0.7658953281 | 84.5 | 6.7 | 8.8 | 0 | 0 | 0.002170480887 | -0.0008796439079 | -0.001290836979 | 62.18204
Solidification Simulation_6856 | 84.4AL+6.7MG+8.9SI in w% | 855.6245909 | 84.4 | 6.7 | 8.9 | 98.00663778 | 1.216945517 | 0.7764167066 | 84.4 | 6.7 | 8.9 | 0 | 0 | 0.002167351024 | -0.000873376898 | -0.001293974126 | 62.7214
Solidification Simulation_6857 | 84.3AL+6.7MG+9SI in w% | 855.0626795 | 84.3 | 6.7 | 9 | 98.00423826 | 1.208776762 | 0.7869849749 | 84.3 | 6.7 | 9 | 0 | 0 | 0.002164180805 | -0.000867178566 | -0.001297002238 | 63.2695
Solidification Simulation_6858 | 84.2AL+6.7MG+9.1SI in w% | 854.4991236 | 84.2 | 6.7 | 9.1 | 98.00175238 | 1.200647283 | 0.7976003388 | 84.2 | 6.7 | 9.1 | 0 | 0 | 0.002160971663 | -0.000861047873 | -0.00129992379 | 63.81357
Solidification Simulation_6859 | 84.1AL+6.7MG+9.2SI in w% | 853.933923 | 84.1 | 6.7 | 9.2 | 97.99918012 | 1.192556876 | 0.8082630016 | 84.1 | 6.7 | 9.2 | 0 | 0 | 0.002157725189 | -0.0008549839017 | -0.001302741287 | 64.35997
Solidification Simulation_6860 | 84AL+6.7MG+9.3SI in w% | 853.3670774 | 84 | 6.7 | 9.3 | 97.9965215 | 1.184505334 | 0.8189731652 | 84 | 6.7 | 9.3 | 0 | 0 | 0.002154442933 | -0.0008489857513 | -0.001305457182 | 64.90868
Solidification Simulation_6861 | 83.9AL+6.7MG+9.4SI in w% | 852.7985866 | 83.9 | 6.7 | 9.4 | 97.99377649 | 1.176492476 | 0.8297310381 | 83.9 | 6.7 | 9.4 | 0 | 0 | 0.002151126174 | -0.0008430524188 | -0.001308073756 | 65.4597
Solidification Simulation_6862 | 83.8AL+6.7MG+9.5SI in w% | 852.2284505 | 83.8 | 6.7 | 9.5 | 97.99094509 | 1.168518089 | 0.8405368193 | 83.8 | 6.7 | 9.5 | 0 | 0 | 0.002147776845 | -0.0008371832663 | -0.001310593579 | 66.01301
Solidification Simulation_6863 | 83.7AL+6.7MG+9.6SI in w% | 851.6566692 | 83.7 | 6.7 | 9.6 | 97.9880273 | 1.160581986 | 0.8513907142 | 83.7 | 6.7 | 9.6 | 0 | 0 | 0.002144396183 | -0.0008313773353 | -0.001313018848 | 66.56861
Solidification Simulation_6864 | 83.6AL+6.7MG+9.7SI in w% | 851.0832426 | 83.6 | 6.7 | 9.7 | 97.9850231 | 1.152683974 | 0.8622929271 | 83.6 | 6.7 | 9.7 | 0 | 0 | 0.002140985363 | -0.0008256336735 | -0.00131535169 | 67.12649
Solidification Simulation_6865 | 83.5AL+6.7MG+9.8SI in w% | 850.5081709 | 83.5 | 6.7 | 9.8 | 97.98193247 | 1.144823867 | 0.8732436622 | 83.5 | 6.7 | 9.8 | 0 | 0 | 0.002137546199 | -0.0008199516776 | -0.001317594522 | 67.68664
Solidification Simulation_6866 | 83.4AL+6.7MG+9.9SI in w% | 849.9314542 | 83.4 | 6.7 | 9.9 | 97.97875541 | 1.13700147 | 0.8842431218 | 83.4 | 6.7 | 9.9 | 0 | 0 | 0.002134079845 | -0.0008143304433 | -0.001319749402 | 68.24904
Solidification Simulation_6867 | 83.3AL+6.7MG+10SI in w% | 849.353093 | 83.3 | 6.7 | 10 | 97.97549186 | 1.129216621 | 0.8952915167 | 83.3 | 6.7 | 10 | 0 | 0 | 0.002130587359 | -0.0008087690559 | -0.001321818303 | 68.81369
Solidification Simulation_6868 | 93.2AL+6.8MG+0SI in w% | 898.8045238 | 93.2 | 6.8 | 0 | 97.83309117 | 2.166908828 | 0 | 93.2 | 6.8 | 0 | 0 | 0 | 0.001921384674 | -0.001921384674 |  | 24.1118
Solidification Simulation_6869 | 93.1AL+6.8MG+0.1SI in w% | 898.3796017 | 93.1 | 6.8 | 0.1 | 97.8390545 | 2.15381448 | 0.007131019825 | 93.1 | 6.8 | 0.1 | 0 | 0 | 0.001937404339 | -0.001899433853 | -3.797048574e-05 | 24.45923
Solidification Simulation_6870 | 93AL+6.8MG+0.2SI in w% | 897.9534234 | 93 | 6.8 | 0.2 | 97.84491534 | 2.140793463 | 0.01429119829 | 93 | 6.8 | 0.2 | 0 | 0 | 0.001952825041 | -0.001877964289 | -7.486075156e-05 | 24.80802
Solidification Simulation_6871 | 92.9AL+6.8MG+0.3SI in w% | 897.5259799 | 92.9 | 6.8 | 0.3 | 97.85067408 | 2.127845181 | 0.02148074075 | 92.9 | 6.8 | 0.3 | 0 | 0 | 0.001967666652 | -0.001856957187 | -0.0001107094653 | 25.15821
Solidification Simulation_6872 | 92.8AL+6.8MG+0.4SI in w% | 897.097262 | 92.8 | 6.8 | 0.4 | 97.8563311 | 2.114969048 | 0.02869985224 | 92.8 | 6.8 | 0.4 | 0 | 0 | 0.001981948011 | -0.001836394689 | -0.0001455533216 | 25.50984
Solidification Simulation_6873 | 92.7AL+6.8MG+0.5SI in w% | 896.6672609 | 92.7 | 6.8 | 0.5 | 97.86188678 | 2.10216448 | 0.03594873752 | 92.7 | 6.8 | 0.5 | 0 | 0 | 0.001995687388 | -0.001816260193 | -0.0001794271949 | 25.86294
Solidification Simulation_6874 | 92.6AL+6.8MG+0.6SI in w% | 896.2359678 | 92.6 | 6.8 | 0.6 | 97.86734149 | 2.089430904 | 0.04322760104 | 92.6 | 6.8 | 0.6 | 0 | 0 | 0.002008901984 | -0.001796537754 | -0.0002123642307 | 26.21755
Solidification Simulation_6875 | 92.5AL+6.8MG+0.7SI in w% | 895.8033741 | 92.5 | 6.8 | 0.7 | 97.8726956 | 2.076767751 | 0.050536647 | 92.5 | 6.8 | 0.7 | 0 | 0 | 0.002021608259 | -0.001777212267 | -0.0002443959919 | 26.57368
Solidification Simulation_6876 | 92.4AL+6.8MG+0.8SI in w% | 895.3694712 | 92.4 | 6.8 | 0.8 | 97.87794946 | 2.064174458 | 0.05787607929 | 92.4 | 6.8 | 0.8 | 0 | 0 | 0.002033822171 | -0.001758269657 | -0.0002755525142 | 26.93139
Solidification Simulation_6877 | 92.3AL+6.8MG+0.9SI in w% | 894.9342508 | 92.3 | 6.8 | 0.9 | 97.88310343 | 2.051650468 | 0.06524610158 | 92.3 | 6.8 | 0.9 | 0 | 0 | 0.002045558759 | -0.001739696297 | -0.000305862462 | 27.29069
Solidification Simulation_6878 | 92.2AL+6.8MG+1SI in w% | 894.4977045 | 92.2 | 6.8 | 1 | 97.88815785 | 2.039195232 | 0.07264691726 | 92.2 | 6.8 | 1 | 0 | 0 | 0.002056832625 | -0.001721479485 | -0.0003353531397 | 27.65161
Solidification Simulation_6879 | 92.1AL+6.8MG+1.1SI in w% | 894.0598242 | 92.1 | 6.8 | 1.1 | 97.89311307 | 2.026808205 | 0.08007872948 | 92.1 | 6.8 | 1.1 | 0 | 0 | 0.002067657676 | -0.001703607025 | -0.0003640506509 | 28.01418
Solidification Simulation_6880 | 92AL+6.8MG+1.2SI in w% | 893.6206018 | 92 | 6.8 | 1.2 | 97.89796941 | 2.014488849 | 0.08754174115 | 92 | 6.8 | 1.2 | 0 | 0 | 0.002078047233 | -0.001686067301 | -0.0003919799327 | 28.37844
Solidification Simulation_6881 | 91.9AL+6.8MG+1.3SI in w% | 893.1800296 | 91.9 | 6.8 | 1.3 | 97.90272721 | 2.002236631 | 0.09503615494 | 91.9 | 6.8 | 1.3 | 0 | 0 | 0.002088014227 | -0.001668849431 | -0.000419164796 | 28.7444
Solidification Simulation_6882 | 91.8AL+6.8MG+1.4SI in w% | 892.7380995 | 91.8 | 6.8 | 1.4 | 97.90738681 | 1.990051018 | 0.1025621731 | 91.8 | 6.8 | 1.4 | 0 | 0 | 0.002097570982 | -0.001651942905 | -0.0004456280776 | 29.1121
Solidification Simulation_6883 | 91.7AL+6.8MG+1.5SI in w% | 892.2948041 | 91.7 | 6.8 | 1.5 | 97.91194849 | 1.977931512 | 0.1101199985 | 91.7 | 6.8 | 1.5 | 0 | 0 | 0.002106729389 | -0.00163533781 | -0.0004713915781 | 29.48155
Solidification Simulation_6884 | 91.6AL+6.8MG+1.6SI in w% | 891.8501358 | 91.6 | 6.8 | 1.6 | 97.91641259 | 1.965877574 | 0.1177098326 | 91.6 | 6.8 | 1.6 | 0 | 0 | 0.00211550092 | -0.001619024684 | -0.0004964762362 | 29.8528
Solidification Simulation_6885 | 91.5AL+6.8MG+1.7SI in w% | 891.4040871 | 91.5 | 6.8 | 1.7 | 97.92077942 | 1.953888705 | 0.1253318773 | 91.5 | 6.8 | 1.7 | 0 | 0 | 0.002123896615 | -0.001602994484 | -0.0005209021305 | 30.22586
Solidification Simulation_6886 | 91.4AL+6.8MG+1.8SI in w% | 890.9566506 | 91.4 | 6.8 | 1.8 | 97.92504927 | 1.941964399 | 0.1329863343 | 91.4 | 6.8 | 1.8 | 0 | 0 | 0.002131927112 | -0.001587238591 | -0.0005446885217 | 30.60075
Solidification Simulation_6887 | 91.3AL+6.8MG+1.9SI in w% | 890.5078193 | 91.3 | 6.8 | 1.9 | 97.92922244 | 1.930104159 | 0.1406734051 | 91.3 | 6.8 | 1.9 | 0 | 0 | 0.002139602686 | -0.001571748829 | -0.0005678538569 | 30.97751
Solidification Simulation_6888 | 91.2AL+6.8MG+2SI in w% | 890.057586 | 91.2 | 6.8 | 2 | 97.93329922 | 1.918307493 | 0.1483932909 | 91.2 | 6.8 | 2 | 0 | 0 | 0.002146933271 | -0.001556517356 | -0.0005904159147 | 31.35614
Solidification Simulation_6889 | 91.1AL+6.8MG+2.1SI in w% | 889.6059438 | 91.1 | 6.8 | 2.1 | 97.93727989 | 1.906573913 | 0.1561461928 | 91.1 | 6.8 | 2.1 | 0 | 0 | 0.002153928457 | -0.00154153669 | -0.0006123917665 | 31.73669
Solidification Simulation_6890 | 91AL+6.8MG+2.2SI in w% | 889.1528859 | 91 | 6.8 | 2.2 | 97.94116475 | 1.89490294 | 0.1639323118 | 91 | 6.8 | 2.2 | 0 | 0 | 0.002160597534 | -0.001526799679 | -0.0006337978549 | 32.11916
Solidification Simulation_6891 | 90.9AL+6.8MG+2.3SI in w% | 888.6984054 | 90.9 | 6.8 | 2.3 | 97.94495406 | 1.883294095 | 0.1717518485 | 90.9 | 6.8 | 2.3 | 0 | 0 | 0.002166949419 | -0.00151229948 | -0.0006546499385 | 32.50358
Solidification Simulation_6892 | 90.8AL+6.8MG+2.4SI in w% | 888.2424957 | 90.8 | 6.8 | 2.4 | 97.94864809 | 1.871746909 | 0.1796050037 | 90.8 | 6.8 | 2.4 | 0 | 0 | 0.002172992828 | -0.001498029564 | -0.000674963264 | 32.88998
Solidification Simulation_6893 | 90.7AL+6.8MG+2.5SI in w% | 887.7851504 | 90.7 | 6.8 | 2.5 | 97.95224711 | 1.860260917 | 0.1874919777 | 90.7 | 6.8 | 2.5 | 0 | 0 | 0.00217873617 | -0.001483983672 | -0.0006947524979 | 33.27836
Solidification Simulation_6894 | 90.6AL+6.8MG+2.6SI in w% | 887.3263631 | 90.6 | 6.8 | 2.6 | 97.95575137 | 1.848835658 | 0.1954129709 | 90.6 | 6.8 | 2.6 | 0 | 0 | 0.002184187591 | -0.00147015581 | -0.0007140317812 | 33.66876
Solidification Simulation_6895 | 90.5AL+6.8MG+2.7SI in w% | 886.8661275 | 90.5 | 6.8 | 2.7 | 97.95916114 | 1.837470677 | 0.2033681836 | 90.5 | 6.8 | 2.7 | 0 | 0 | 0.002189354992 | -0.001456540237 | -0.0007328147548 | 34.06119
Solidification Simulation_6896 | 90.4AL+6.8MG+2.8SI in w% | 886.4044373 | 90.4 | 6.8 | 2.8 | 97.96247666 | 1.826165525 | 0.2113578156 | 90.4 | 6.8 | 2.8 | 0 | 0 | 0.002194246032 | -0.001443131448 | -0.0007511145838 | 34.45566
Solidification Simulation_6897 | 90.3AL+6.8MG+2.9SI in w% | 885.9412866 | 90.3 | 6.8 | 2.9 | 97.96569818 | 1.81491975 | 0.2193820668 | 90.3 | 6.8 | 2.9 | 0 | 0 | 0.002198868207 | -0.001429924195 | -0.0007689440121 | 34.85221
Solidification Simulation_6898 | 90.2AL+6.8MG+3SI in w% | 885.4766694 | 90.2 | 6.8 | 3 | 97.96882594 | 1.803732919 | 0.2274411371 | 90.2 | 6.8 | 3 | 0 | 0 | 0.002203228612 | -0.001416913352 | -0.0007863152598 | 35.25084
Solidification Simulation_6899 | 90.1AL+6.8MG+3.1SI in w% | 885.0105798 | 90.1 | 6.8 | 3.1 | 97.97186016 | 1.792604616 | 0.2355352274 | 90.1 | 6.8 | 3.1 | 0 | 0 | 0.002207334319 | -0.001404094089 | -0.0008032402309 | 35.65158
Solidification Simulation_6900 | 90AL+6.8MG+3.2SI in w% | 884.5430121 | 90 | 6.8 | 3.2 | 97.97480108 | 1.78153438 | 0.2436645356 | 90 | 6.8 | 3.2 | 0 | 0 | 0.00221119214 | -0.001391461733 | -0.0008197304064 | 36.05443
Solidification Simulation_6901 | 89.9AL+6.8MG+3.3SI in w% | 884.0739606 | 89.9 | 6.8 | 3.3 | 97.97764894 | 1.770521799 | 0.2518292619 | 89.9 | 6.8 | 3.3 | 0 | 0 | 0.002214808692 | -0.001379011798 | -0.000835796894 | 36.45942
Solidification Simulation_6902 | 89.8AL+6.8MG+3.4SI in w% | 883.6034199 | 89.8 | 6.8 | 3.4 | 97.98040396 | 1.759566438 | 0.2600296046 | 89.8 | 6.8 | 3.4 | 0 | 0 | 0.002218190413 | -0.001366739968 | -0.0008514504448 | 36.86657
Solidification Simulation_6903 | 89.7AL+6.8MG+3.5SI in w% | 883.1313845 | 89.7 | 6.8 | 3.5 | 97.98306632 | 1.748667917 | 0.2682657655 | 89.7 | 6.8 | 3.5 | 0 | 0 | 0.002221343563 | -0.001354642092 | -0.0008667014702 | 37.27588
Solidification Simulation_6904 | 89.6AL+6.8MG+3.6SI in w% | 882.6578491 | 89.6 | 6.8 | 3.6 | 97.98563625 | 1.737825807 | 0.2765379427 | 89.6 | 6.8 | 3.6 | 0 | 0 | 0.002224276929 | -0.001342715807 | -0.0008815611215 | 37.68734
Solidification Simulation_6905 | 89.5AL+6.8MG+3.7SI in w% | 882.1828086 | 89.5 | 6.8 | 3.7 | 97.98811397 | 1.727039695 | 0.2848463349 | 89.5 | 6.8 | 3.7 | 0 | 0 | 0.002226988249 | -0.001330952316 | -0.0008960359331 | 38.10106
Solidification Simulation_6906 | 89.4AL+6.8MG+3.8SI in w% | 881.7062577 | 89.4 | 6.8 | 3.8 | 97.99049968 | 1.716309183 | 0.2931911413 | 89.4 | 6.8 | 3.8 | 0 | 0 | 0.002229491575 | -0.001319352915 | -0.0009101386601 | 38.51696
Solidification Simulation_6907 | 89.3AL+6.8MG+3.9SI in w% | 881.2281915 | 89.3 | 6.8 | 3.9 | 97.99279356 | 1.705633877 | 0.3015725612 | 89.3 | 6.8 | 3.9 | 0 | 0 | 0.002231789741 | -0.001307912352 | -0.0009238773893 | 38.93509
Solidification Simulation_6908 | 89.2AL+6.8MG+4SI in w% | 880.748605 | 89.2 | 6.8 | 4 | 97.99499582 | 1.695013385 | 0.3099907935 | 89.2 | 6.8 | 4 | 0 | 0 | 0.002233888222 | -0.001296627183 | -0.0009372610391 | 39.35544
Solidification Simulation_6909 | 89.1AL+6.8MG+4.1SI in w% | 880.2674936 | 89.1 | 6.8 | 4.1 | 97.99710664 | 1.68444732 | 0.3184460373 | 89.1 | 6.8 | 4.1 | 0 | 0 | 0.002235792356 | -0.00128549409 | -0.000950298266 | 39.77805
Solidification Simulation_6910 | 89AL+6.8MG+4.2SI in w% | 879.7848525 | 89 | 6.8 | 4.2 | 97.99912621 | 1.673935299 | 0.3269384913 | 89 | 6.8 | 4.2 | 0 | 0 | 0.002237507342 | -0.001274509867 | -0.0009629974753 | 40.20292
Solidification Simulation_6911 | 88.9AL+6.8MG+4.3SI in w% | 879.3006771 | 88.9 | 6.8 | 4.3 | 98.00105471 | 1.663476938 | 0.3354683542 | 88.9 | 6.8 | 4.3 | 0 | 0 | 0.002239024501 | -0.001263663661 | -0.0009753608407 | 40.63024
Solidification Simulation_6912 | 88.8AL+6.8MG+4.4SI in w% | 878.8149629 | 88.8 | 6.8 | 4.4 | 98.0028923 | 1.653071878 | 0.3440358258 | 88.8 | 6.8 | 4.4 | 0 | 0 | 0.002240389892 | -0.001252975682 | -0.0009874142102 | 41.05948
Solidification Simulation_6913 | 88.7AL+6.8MG+4.5SI in w% | 878.3277055 | 88.7 | 6.8 | 4.5 | 98.00463916 | 1.642719735 | 0.3526411039 | 88.7 | 6.8 | 4.5 | 0 | 0 | 0.002241567329 | -0.001242419908 | -0.0009991474209 | 41.49119
Solidification Simulation_6914 | 88.6AL+6.8MG+4.6SI in w% | 877.8389007 | 88.6 | 6.8 | 4.6 | 98.00629546 | 1.632420149 | 0.3612843875 | 88.6 | 6.8 | 4.6 | 0 | 0 | 0.002242561789 | -0.001231993898 | -0.001010567891 | 41.92521
Solidification Simulation_6915 | 88.5AL+6.8MG+4.7SI in w% | 877.3485442 | 88.5 | 6.8 | 4.7 | 98.00786137 | 1.622172752 | 0.3699658748 | 88.5 | 6.8 | 4.7 | 0 | 0 | 0.002243405249 | -0.001221710059 | -0.001021695191 | 42.36153
Solidification Simulation_6916 | 88.4AL+6.8MG+4.8SI in w% | 876.8566319 | 88.4 | 6.8 | 4.8 | 98.00933703 | 1.611977206 | 0.3786857665 | 88.4 | 6.8 | 4.8 | 0 | 0 | 0.002244087976 | -0.001211557894 | -0.001032530082 | 42.80018
Solidification Simulation_6917 | 88.3AL+6.8MG+4.9SI in w% | 876.3631599 | 88.3 | 6.8 | 4.9 | 98.0107226 | 1.601833139 | 0.3874442592 | 88.3 | 6.8 | 4.9 | 0 | 0 | 0.002244614628 | -0.001201535047 | -0.001043079581 | 43.24116
Solidification Simulation_6918 | 88.2AL+6.8MG+5SI in w% | 875.8681242 | 88.2 | 6.8 | 5 | 98.01201825 | 1.591740198 | 0.3962415512 | 88.2 | 6.8 | 5 | 0 | 0 | 0.002244989333 | -0.001191638986 | -0.001053350347 | 43.68448
Solidification Simulation_6919 | 88.1AL+6.8MG+5.1SI in w% | 875.371521 | 88.1 | 6.8 | 5.1 | 98.01322408 | 1.581698073 | 0.4050778448 | 88.1 | 6.8 | 5.1 | 0 | 0 | 0.002245216105 | -0.001181867247 | -0.001063348858 | 44.13014
Solidification Simulation_6920 | 88AL+6.8MG+5.2SI in w% | 874.8733467 | 88 | 6.8 | 5.2 | 98.01434028 | 1.571706389 | 0.4139533351 | 88 | 6.8 | 5.2 | 0 | 0 | 0.002245299302 | -0.001172217705 | -0.001073081597 | 44.57815
Solidification Simulation_6921 | 87.9AL+6.8MG+5.3SI in w% | 874.3735975 | 87.9 | 6.8 | 5.3 | 98.01536696 | 1.561764821 | 0.422868222 | 87.9 | 6.8 | 5.3 | 0 | 0 | 0.002245242612 | -0.001162687958 | -0.001082554654 | 45.02853
Solidification Simulation_6922 | 87.8AL+6.8MG+5.4SI in w% | 873.8722701 | 87.8 | 6.8 | 5.4 | 98.01630426 | 1.551873038 | 0.4318227043 | 87.8 | 6.8 | 5.4 | 0 | 0 | 0.002245050173 | -0.001153276001 | -0.001091774172 | 45.48126
Solidification Simulation_6923 | 87.7AL+6.8MG+5.5SI in w% | 873.3693609 | 87.7 | 6.8 | 5.5 | 98.01715232 | 1.542030697 | 0.4408169792 | 87.7 | 6.8 | 5.5 | 0 | 0 | 0.002244725664 | -0.001143979665 | -0.001100745999 | 45.93637
Solidification Simulation_6924 | 87.6AL+6.8MG+5.6SI in w% | 872.8648666 | 87.6 | 6.8 | 5.6 | 98.01791124 | 1.532237512 | 0.4498512499 | 87.6 | 6.8 | 5.6 | 0 | 0 | 0.00224427261 | -0.001134796808 | -0.001109475802 | 46.39386
Solidification Simulation_6925 | 87.5AL+6.8MG+5.7SI in w% | 872.3587841 | 87.5 | 6.8 | 5.7 | 98.01858116 | 1.522493125 | 0.4589257108 | 87.5 | 6.8 | 5.7 | 0 | 0 | 0.002243694939 | -0.001125725636 | -0.001117969302 | 46.85373
Solidification Simulation_6926 | 87.4AL+6.8MG+5.8SI in w% | 871.85111 | 87.4 | 6.8 | 5.8 | 98.01916221 | 1.512797232 | 0.4680405622 | 87.4 | 6.8 | 5.8 | 0 | 0 | 0.002242995862 | -0.001116764034 | -0.001126231828 | 47.31598
Solidification Simulation_6927 | 87.3AL+6.8MG+5.9SI in w% | 871.3418415 | 87.3 | 6.8 | 5.9 | 98.01965448 | 1.503149519 | 0.477196003 | 87.3 | 6.8 | 5.9 | 0 | 0 | 0.002242179153 | -0.001107910323 | -0.00113426883 | 47.78063
Solidification Simulation_6928 | 87.2AL+6.8MG+6SI in w% | 870.8309755 | 87.2 | 6.8 | 6 | 98.02005809 | 1.493549678 | 0.486392232 | 87.2 | 6.8 | 6 | 0 | 0 | 0.002241247849 | -0.001099162486 | -0.001142085364 | 48.24767
Solidification Simulation_6929 | 87.1AL+6.8MG+6.1SI in w% | 870.3185092 | 87.1 | 6.8 | 6.1 | 98.02037316 | 1.483997395 | 0.4956294472 | 87.1 | 6.8 | 6.1 | 0 | 0 | 0.002240205591 | -0.001090518956 | -0.001149686635 | 48.71711
Solidification Simulation_6930 | 87AL+6.8MG+6.2SI in w% | 869.8044397 | 87 | 6.8 | 6.2 | 98.02059976 | 1.47449239 | 0.5049078505 | 87 | 6.8 | 6.2 | 0 | 0 | 0.00223905524 | -0.001081977802 | -0.001157077438 | 49.18895
Solidification Simulation_6931 | 86.9AL+6.8MG+6.3SI in w% | 869.2887644 | 86.9 | 6.8 | 6.3 | 98.02073802 | 1.465034344 | 0.5142276381 | 86.9 | 6.8 | 6.3 | 0 | 0 | 0.002237800131 | -0.001073537456 | -0.001164262675 | 49.6632
Solidification Simulation_6932 | 86.8AL+6.8MG+6.4SI in w% | 868.7714807 | 86.8 | 6.8 | 6.4 | 98.02078802 | 1.455622969 | 0.5235890099 | 86.8 | 6.8 | 6.4 | 0 | 0 | 0.002236443484 | -0.001065196372 | -0.001171247112 | 50.13985
Solidification Simulation_6933 | 86.7AL+6.8MG+6.5SI in w% | 868.2525861 | 86.7 | 6.8 | 6.5 | 98.02074986 | 1.446257974 | 0.5329921652 | 86.7 | 6.8 | 6.5 | 0 | 0 | 0.002234987983 | -0.001056952769 | -0.001178035214 | 50.61891
Solidification Simulation_6934 | 86.6AL+6.8MG+6.6SI in w% | 867.7320781 | 86.6 | 6.8 | 6.6 | 98.02062363 | 1.436939071 | 0.5424373031 | 86.6 | 6.8 | 6.6 | 0 | 0 | 0.002233436734 | -0.001048805195 | -0.001184631539 | 51.10038
Solidification Simulation_6935 | 86.5AL+6.8MG+6.7SI in w% | 867.2099545 | 86.5 | 6.8 | 6.7 | 98.0204094 | 1.427665976 | 0.5519246229 | 86.5 | 6.8 | 6.7 | 0 | 0 | 0.002231792767 | -0.001040752233 | -0.001191040535 | 51.58425
Solidification Simulation_6936 | 86.4AL+6.8MG+6.8SI in w% | 866.6862129 | 86.4 | 6.8 | 6.8 | 98.02010727 | 1.418438409 | 0.5614543239 | 86.4 | 6.8 | 6.8 | 0 | 0 | 0.00223005854 | -0.001032792204 | -0.001197266336 | 52.07054
Solidification Simulation_6937 | 86.3AL+6.8MG+6.9SI in w% | 866.1608512 | 86.3 | 6.8 | 6.9 | 98.0197173 | 1.409256093 | 0.5710266056 | 86.3 | 6.8 | 6.9 | 0 | 0 | 0.002228236993 | -0.001024923783 | -0.00120331321 | 52.55924
Solidification Simulation_6938 | 86.2AL+6.8MG+7SI in w% | 865.6338673 | 86.2 | 6.8 | 7 | 98.01923959 | 1.400118744 | 0.5806416659 | 86.2 | 6.8 | 7 | 0 | 0 | 0.002226330967 | -0.001017145661 | -0.001209185307 | 53.05035
Solidification Simulation_6939 | 86.1AL+6.8MG+7.1SI in w% | 865.1052593 | 86.1 | 6.8 | 7.1 | 98.01867417 | 1.39102612 | 0.5902997091 | 86.1 | 6.8 | 7.1 | 0 | 0 | 0.002224342711 | -0.001009456252 | -0.001214886459 | 53.54388
Solidification Simulation_6940 | 86AL+6.8MG+7.2SI in w% | 864.5750252 | 86 | 6.8 | 7.2 | 98.01802114 | 1.381977926 | 0.60000093 | 86 | 6.8 | 7.2 | 0 | 0 | 0.002222274985 | -0.001001854332 | -0.001220420653 | 54.03981
Solidification Simulation_6941 | 85.9AL+6.8MG+7.3SI in w% | 864.0431633 | 85.9 | 6.8 | 7.3 | 98.01728056 | 1.372973907 | 0.6097455301 | 85.9 | 6.8 | 7.3 | 0 | 0 | 0.002220130291 | -0.0009943385916 | -0.0012257917 | 54.53815
Solidification Simulation_6942 | 85.8AL+6.8MG+7.4SI in w% | 863.5096717 | 85.8 | 6.8 | 7.4 | 98.01645249 | 1.364013802 | 0.619533709 | 85.8 | 6.8 | 7.4 | 0 | 0 | 0.002217911076 | -0.0009869077533 | -0.001231003322 | 55.0389
Solidification Simulation_6943 | 85.7AL+6.8MG+7.5SI in w% | 862.9745489 | 85.7 | 6.8 | 7.5 | 98.01553698 | 1.35509735 | 0.6293656658 | 85.7 | 6.8 | 7.5 | 0 | 0 | 0.002215619919 | -0.0009795606745 | -0.001236059244 | 55.54205
Solidification Simulation_6944 | 85.6AL+6.8MG+7.6SI in w% | 862.4377932 | 85.6 | 6.8 | 7.6 | 98.01453409 | 1.346224311 | 0.6392416035 | 85.6 | 6.8 | 7.6 | 0 | 0 | 0.002213258769 | -0.0009722959138 | -0.001240962855 | 56.04761
Solidification Simulation_6945 | 85.5AL+6.8MG+7.7SI in w% | 861.8994033 | 85.5 | 6.8 | 7.7 | 98.01344386 | 1.337394419 | 0.6491617192 | 85.5 | 6.8 | 7.7 | 0 | 0 | 0.002210830108 | -0.0009651123883 | -0.00124571772 | 56.55557
Solidification Simulation_6946 | 85.4AL+6.8MG+7.8SI in w% | 861.3593776 | 85.4 | 6.8 | 7.8 | 98.01226635 | 1.328607431 | 0.659126214 | 85.4 | 6.8 | 7.8 | 0 | 0 | 0.002208336177 | -0.0009580089326 | -0.001250327245 | 57.06592
Solidification Simulation_6947 | 85.3AL+6.8MG+7.9SI in w% | 860.8177149 | 85.3 | 6.8 | 7.9 | 98.01100161 | 1.319863102 | 0.6691352883 | 85.3 | 6.8 | 7.9 | 0 | 0 | 0.002205779155 | -0.0009509844008 | -0.001254794754 | 57.57867
Solidification Simulation_6948 | 85.2AL+6.8MG+8SI in w% | 860.274414 | 85.2 | 6.8 | 8 | 98.00964967 | 1.31116119 | 0.6791891426 | 85.2 | 6.8 | 8 | 0 | 0 | 0.002203161177 | -0.0009440376746 | -0.001259123502 | 58.09381
Solidification Simulation_6949 | 85.1AL+6.8MG+8.1SI in w% | 859.7294737 | 85.1 | 6.8 | 8.1 | 98.00821057 | 1.302501457 | 0.6892879773 | 85.1 | 6.8 | 8.1 | 0 | 0 | 0.002200484327 | -0.0009371676573 | -0.001263316669 | 58.61134
Solidification Simulation_6950 | 85AL+6.8MG+8.2SI in w% | 859.1828928 | 85 | 6.8 | 8.2 | 98.00668434 | 1.293883666 | 0.6994319931 | 85 | 6.8 | 8.2 | 0 | 0 | 0.002197750646 | -0.0009303732768 | -0.001267377369 | 59.13124
Solidification Simulation_6951 | 84.9AL+6.8MG+8.3SI in w% | 858.6346706 | 84.9 | 6.8 | 8.3 | 98.00507102 | 1.285307586 | 0.7096213909 | 84.9 | 6.8 | 8.3 | 0 | 0 | 0.002194962124 | -0.000923653481 | -0.001271308643 | 59.65353
Solidification Simulation_6952 | 84.8AL+6.8MG+8.4SI in w% | 858.0848059 | 84.8 | 6.8 | 8.4 | 98.00337064 | 1.276772984 | 0.7198563714 | 84.8 | 6.8 | 8.4 | 0 | 0 | 0.002192120708 | -0.0009170072396 | -0.001275113469 | 60.17818
Solidification Simulation_6953 | 84.7AL+6.8MG+8.5SI in w% | 857.533298 | 84.7 | 6.8 | 8.5 | 98.00158323 | 1.268279636 | 0.7301371357 | 84.7 | 6.8 | 8.5 | 0 | 0 | 0.002189228308 | -0.0009104335457 | -0.001278794762 | 60.70521
Solidification Simulation_6954 | 84.6AL+6.8MG+8.6SI in w% | 856.9801462 | 84.6 | 6.8 | 8.6 | 97.9997088 | 1.259827315 | 0.740463885 | 84.6 | 6.8 | 8.6 | 0 | 0 | 0.002186286774 | -0.0009039314062 | -0.001282355367 | 61.23459
Solidification Simulation_6955 | 84.5AL+6.8MG+8.7SI in w% | 856.4253497 | 84.5 | 6.8 | 8.7 | 97.99774738 | 1.251415802 | 0.7508368204 | 84.5 | 6.8 | 8.7 | 0 | 0 | 0.002183297936 | -0.0008974998563 | -0.00128579808 | 61.76633
Solidification Simulation_6956 | 84.4AL+6.8MG+8.8SI in w% | 855.868908 | 84.4 | 6.8 | 8.8 | 97.99569899 | 1.243044869 | 0.7612561415 | 84.4 | 6.8 | 8.8 | 0 | 0 | 0.002180263559 | -0.0008911379393 | -0.00128912562 | 62.30041
Solidification Simulation_6957 | 84.3AL+6.8MG+8.9SI in w% | 855.3108205 | 84.3 | 6.8 | 8.9 | 97.99356362 | 1.234714325 | 0.7717220556 | 84.3 | 6.8 | 8.9 | 0 | 0 | 0.002177185167 | -0.0008848446111 | -0.001292340556 | 62.83685
Solidification Simulation_6958 | 84.2AL+6.8MG+9SI in w% | 854.7510869 | 84.2 | 6.8 | 9 | 97.99134131 | 1.226423932 | 0.7822347585 | 84.2 | 6.8 | 9 | 0 | 0 | 0.002174064875 | -0.0008786191771 | -0.001295445698 | 63.38203
Solidification Simulation_6959 | 84.1AL+6.8MG+9.1SI in w% | 854.1897067 | 84.1 | 6.8 | 9.1 | 97.98903206 | 1.218173488 | 0.7927944539 | 84.1 | 6.8 | 9.1 | 0 | 0 | 0.002170904133 | -0.0008724606289 | -0.001298443504 | 63.92318
Solidification Simulation_6960 | 84AL+6.8MG+9.2SI in w% | 853.6266797 | 84 | 6.8 | 9.2 | 97.98663587 | 1.209962786 | 0.8034013439 | 84 | 6.8 | 9.2 | 0 | 0 | 0.002167704569 | -0.0008663680887 | -0.001301336481 | 64.46665
Solidification Simulation_6961 | 83.9AL+6.8MG+9.3SI in w% | 853.0620056 | 83.9 | 6.8 | 9.3 | 97.98415275 | 1.201791619 | 0.8140556304 | 83.9 | 6.8 | 9.3 | 0 | 0 | 0.002164467759 | -0.0008603406879 | -0.001304127071 | 65.01243
Solidification Simulation_6962 | 83.8AL+6.8MG+9.4SI in w% | 852.4956844 | 83.8 | 6.8 | 9.4 | 97.9815827 | 1.193659786 | 0.8247575157 | 83.8 | 6.8 | 9.4 | 0 | 0 | 0.002161195026 | -0.0008543774639 | -0.001306817562 | 65.56052
Solidification Simulation_6963 | 83.7AL+6.8MG+9.5SI in w% | 851.9277159 | 83.7 | 6.8 | 9.5 | 97.97892571 | 1.185567087 | 0.8355072022 | 83.7 | 6.8 | 9.5 | 0 | 0 | 0.0021578883 | -0.0008484777976 | -0.001309410503 | 66.1109
Solidification Simulation_6964 | 83.6AL+6.8MG+9.6SI in w% | 851.3581003 | 83.6 | 6.8 | 9.6 | 97.97618178 | 1.177513324 | 0.8463048924 | 83.6 | 6.8 | 9.6 | 0 | 0 | 0.00215454886 | -0.0008426407668 | -0.001311908094 | 66.66357
Solidification Simulation_6965 | 83.5AL+6.8MG+9.7SI in w% | 850.7868375 | 83.5 | 6.8 | 9.7 | 97.97335091 | 1.169498298 | 0.8571507876 | 83.5 | 6.8 | 9.7 | 0 | 0 | 0.002151178151 | -0.0008368655677 | -0.001314312583 | 67.21852
Solidification Simulation_6966 | 83.4AL+6.8MG+9.8SI in w% | 850.2139278 | 83.4 | 6.8 | 9.8 | 97.97043308 | 1.16152183 | 0.8680450945 | 83.4 | 6.8 | 9.8 | 0 | 0 | 0.002147777322 | -0.0008311512838 | -0.001316626038 | 67.77574
Solidification Simulation_6967 | 83.3AL+6.8MG+9.9SI in w% | 849.6393713 | 83.3 | 6.8 | 9.9 | 97.96742827 | 1.153583717 | 0.8789880122 | 83.3 | 6.8 | 9.9 | 0 | 0 | 0.002144348218 | -0.0008254973686 | -0.001318850849 | 68.33521
Solidification Simulation_6968 | 83.2AL+6.8MG+10SI in w% | 849.0631685 | 83.2 | 6.8 | 10 | 97.96433648 | 1.145683775 | 0.889979745 | 83.2 | 6.8 | 10 | 0 | 0 | 0.002140893029 | -0.000819903359 | -0.00132098967 | 68.89691
Solidification Simulation_6969 | 93.1AL+6.9MG+0SI in w% | 898.2838109 | 93.1 | 6.9 | 0 | 97.80109342 | 2.198906581 | 0 | 93.1 | 6.9 | 0 | 0 | 0 | 0.001919463936 | -0.001919463935 |  | 24.49005
Solidification Simulation_6970 | 93AL+6.9MG+0.1SI in w% | 897.8613824 | 93 | 6.9 | 0.1 | 97.80731496 | 2.185605443 | 0.007079598667 | 93 | 6.9 | 0.1 | 0 | 0 | 0.001935592961 | -0.001898175965 | -3.741699613e-05 | 24.83461
Solidification Simulation_6971 | 92.9AL+6.9MG+0.2SI in w% | 897.4376936 | 92.9 | 6.9 | 0.2 | 97.81343265 | 2.172378982 | 0.01418836594 | 92.9 | 6.9 | 0.2 | 0 | 0 | 0.00195113453 | -0.001877340846 | -7.379368464e-05 | 25.1805
Solidification Simulation_6972 | 92.8AL+6.9MG+0.3SI in w% | 897.0127354 | 92.8 | 6.9 | 0.3 | 97.8194469 | 2.159226593 | 0.02132650595 | 92.8 | 6.9 | 0.3 | 0 | 0 | 0.001966105493 | -0.001856939208 | -0.0001091662849 | 25.5278
Solidification Simulation_6973 | 92.7AL+6.9MG+0.4SI in w% | 896.5864987 | 92.7 | 6.9 | 0.4 | 97.8253581 | 2.146147677 | 0.02849422254 | 92.7 | 6.9 | 0.4 | 0 | 0 | 0.001980524104 | -0.00183695488 | -0.0001435692245 | 25.87653
Solidification Simulation_6974 | 92.6AL+6.9MG+0.5SI in w% | 896.1589747 | 92.6 | 6.9 | 0.5 | 97.83116664 | 2.13314164 | 0.03569171925 | 92.6 | 6.9 | 0.5 | 0 | 0 | 0.001994407559 | -0.001817372318 | -0.0001770352415 | 26.22673
Solidification Simulation_6975 | 92.5AL+6.9MG+0.6SI in w% | 895.7301544 | 92.5 | 6.9 | 0.6 | 97.83687291 | 2.120207895 | 0.04291919933 | 92.5 | 6.9 | 0.6 | 0 | 0 | 0.002007772591 | -0.001798177085 | -0.0002095955057 | 26.57842
Solidification Simulation_6976 | 92.4AL+6.9MG+0.7SI in w% | 895.3000294 | 92.4 | 6.9 | 0.7 | 97.84247727 | 2.107345862 | 0.05017686576 | 92.4 | 6.9 | 0.7 | 0 | 0 | 0.002020634975 | -0.001779355272 | -0.0002412797029 | 26.93165
Solidification Simulation_6977 | 92.3AL+6.9MG+0.8SI in w% | 894.868591 | 92.3 | 6.9 | 0.8 | 97.84798011 | 2.094554966 | 0.05746492126 | 92.3 | 6.9 | 0.8 | 0 | 0 | 0.002033009841 | -0.001760893685 | -0.0002721161563 | 27.28643
Solidification Simulation_6978 | 92.2AL+6.9MG+0.9SI in w% | 894.4358308 | 92.2 | 6.9 | 0.9 | 97.85338179 | 2.08183464 | 0.06478356825 | 92.2 | 6.9 | 0.9 | 0 | 0 | 0.002044911902 | -0.001742780037 | -0.0003021318651 | 27.6428
Solidification Simulation_6979 | 92.1AL+6.9MG+1SI in w% | 894.0017406 | 92.1 | 6.9 | 1 | 97.85868267 | 2.069184322 | 0.07213300893 | 92.1 | 6.9 | 1 | 0 | 0 | 0.002056355035 | -0.001725002386 | -0.0003313526482 | 28.0008
Solidification Simulation_6980 | 92AL+6.9MG+1.1SI in w% | 893.5663122 | 92 | 6.9 | 1.1 | 97.8638831 | 2.056603457 | 0.07951344524 | 92 | 6.9 | 1.1 | 0 | 0 | 0.002067352757 | -0.001707549618 | -0.0003598031391 | 28.36044
Solidification Simulation_6981 | 91.9AL+6.9MG+1.2SI in w% | 893.1295376 | 91.9 | 6.9 | 1.2 | 97.86898344 | 2.044091485 | 0.08692507869 | 91.9 | 6.9 | 1.2 | 0 | 0 | 0.002077917933 | -0.001690410985 | -0.0003875069472 | 28.72176
Solidification Simulation_6982 | 91.8AL+6.9MG+1.3SI in w% | 892.6914088 | 91.8 | 6.9 | 1.3 | 97.873984 | 2.031647893 | 0.09436811133 | 91.8 | 6.9 | 1.3 | 0 | 0 | 0.002088063006 | -0.001673576395 | -0.0004144866112 | 29.08479
Solidification Simulation_6983 | 91.7AL+6.9MG+1.4SI in w% | 892.2519182 | 91.7 | 6.9 | 1.4 | 97.87888514 | 2.019272114 | 0.1018427438 | 91.7 | 6.9 | 1.4 | 0 | 0 | 0.002097799946 | -0.001657036178 | -0.000440763768 | 29.44954
Solidification Simulation_6984 | 91.6AL+6.9MG+1.5SI in w% | 891.811058 | 91.6 | 6.9 | 1.5 | 97.8836872 | 2.006963627 | 0.1093491774 | 91.6 | 6.9 | 1.5 | 0 | 0 | 0.002107140254 | -0.001640781108 | -0.0004663591458 | 29.81606
Solidification Simulation_6985 | 91.5AL+6.9MG+1.6SI in w% | 891.3688206 | 91.5 | 6.9 | 1.6 | 97.88839048 | 1.994721905 | 0.1168876129 | 91.5 | 6.9 | 1.6 | 0 | 0 | 0.002116095057 | -0.001624802459 | -0.0004912925978 | 30.18436
Solidification Simulation_6986 | 91.4AL+6.9MG+1.7SI in w% | 890.9251987 | 91.4 | 6.9 | 1.7 | 97.89299532 | 1.98254643 | 0.1244582509 | 91.4 | 6.9 | 1.7 | 0 | 0 | 0.00212467508 | -0.001609091868 | -0.0005155832118 | 30.55447
Solidification Simulation_6987 | 91.3AL+6.9MG+1.8SI in w% | 890.480185 | 91.3 | 6.9 | 1.8 | 97.89750202 | 1.970436688 | 0.1320612919 | 91.3 | 6.9 | 1.8 | 0 | 0 | 0.002132890675 | -0.00159364135 | -0.0005392493254 | 30.92641
Solidification Simulation_6988 | 91.2AL+6.9MG+1.9SI in w% | 890.0337722 | 91.2 | 6.9 | 1.9 | 97.90191089 | 1.958392171 | 0.139696936 | 91.2 | 6.9 | 1.9 | 0 | 0 | 0.002140751819 | -0.001578443317 | -0.0005623085024 | 31.30021
Solidification Simulation_6989 | 91.1AL+6.9MG+2SI in w% | 889.5859533 | 91.1 | 6.9 | 2 | 97.90622224 | 1.946412376 | 0.1473653834 | 91.1 | 6.9 | 2 | 0 | 0 | 0.002148268203 | -0.001563490507 | -0.0005847776959 | 31.67589
Solidification Simulation_6990 | 91AL+6.9MG+2.1SI in w% | 889.1367214 | 91 | 6.9 | 2.1 | 97.91043636 | 1.934496806 | 0.1550668338 | 91 | 6.9 | 2.1 | 0 | 0 | 0.002155449178 | -0.001548775982 | -0.0006066731959 | 32.05348
Solidification Simulation_6991 | 90.9AL+6.9MG+2.2SI in w% | 888.6860695 | 90.9 | 6.9 | 2.2 | 97.91455354 | 1.922644971 | 0.1628014872 | 90.9 | 6.9 | 2.2 | 0 | 0 | 0.002162303806 | -0.0015342931 | -0.0006280107066 | 32.43299
Solidification Simulation_6992 | 90.8AL+6.9MG+2.3SI in w% | 888.233991 | 90.8 | 6.9 | 2.3 | 97.91857407 | 1.910856385 | 0.1705695428 | 90.8 | 6.9 | 2.3 | 0 | 0 | 0.002168840809 | -0.001520035517 | -0.000648805292 | 32.81446
Solidification Simulation_6993 | 90.7AL+6.9MG+2.4SI in w% | 887.7804793 | 90.7 | 6.9 | 2.4 | 97.92249823 | 1.899130567 | 0.1783712003 | 90.7 | 6.9 | 2.4 | 0 | 0 | 0.002175068711 | -0.00150599717 | -0.0006690715409 | 33.19789
Solidification Simulation_6994 | 90.6AL+6.9MG+2.5SI in w% | 887.3255278 | 90.6 | 6.9 | 2.5 | 97.9263263 | 1.887467042 | 0.1862066588 | 90.6 | 6.9 | 2.5 | 0 | 0 | 0.002180995743 | -0.001492172244 | -0.0006888234993 | 33.58331
Solidification Simulation_6995 | 90.5AL+6.9MG+2.6SI in w% | 886.8691302 | 90.5 | 6.9 | 2.6 | 97.93005854 | 1.875865342 | 0.1940761174 | 90.5 | 6.9 | 2.6 | 0 | 0 | 0.002186629891 | -0.00147855517 | -0.000708074721 | 33.97075
Solidification Simulation_6996 | 90.4AL+6.9MG+2.7SI in w% | 886.4112802 | 90.4 | 6.9 | 2.7 | 97.93369523 | 1.864324994 | 0.2019797747 | 90.4 | 6.9 | 2.7 | 0 | 0 | 0.00219197895 | -0.00146514063 | -0.0007268383198 | 34.36021
Solidification Simulation_6997 | 90.3AL+6.9MG+2.8SI in w% | 885.9519717 | 90.3 | 6.9 | 2.8 | 97.93723661 | 1.852845563 | 0.2099178309 | 90.3 | 6.9 | 2.8 | 0 | 0 | 0.002197050342 | -0.001451923464 | -0.0007451268785 | 34.75172
Solidification Simulation_6998 | 90.2AL+6.9MG+2.9SI in w% | 885.4911986 | 90.2 | 6.9 | 2.9 | 97.94068295 | 1.841426572 | 0.2178904833 | 90.2 | 6.9 | 2.9 | 0 | 0 | 0.002201851429 | -0.001438898785 | -0.0007629526443 | 35.1453
Solidification Simulation_6999 | 90.1AL+6.9MG+3SI in w% | 885.0289549 | 90.1 | 6.9 | 3 | 97.94403449 | 1.830067579 | 0.2258979309 | 90.1 | 6.9 | 3 | 0 | 0 | 0.002206389313 | -0.001426061882 | -0.0007803274307 | 35.54097
Solidification Simulation_7000 | 90AL+6.9MG+3.1SI in w% | 884.5652348 | 90 | 6.9 | 3.1 | 97.94729149 | 1.818768142 | 0.2339403724 | 90 | 6.9 | 3.1 | 0 | 0 | 0.002210670893 | -0.001413408228 | -0.0007972626655 | 35.93874
Solidification Simulation_7001 | 89.9AL+6.9MG+3.2SI in w% | 884.1000326 | 89.9 | 6.9 | 3.2 | 97.95045417 | 1.807527821 | 0.242018006 | 89.9 | 6.9 | 3.2 | 0 | 0 | 0.002214702881 | -0.001400933473 | -0.0008137694085 | 36.33862
Solidification Simulation_7002 | 89.8AL+6.9MG+3.3SI in w% | 883.6333427 | 89.8 | 6.9 | 3.3 | 97.95352279 | 1.796346185 | 0.2501310301 | 89.8 | 6.9 | 3.3 | 0 | 0 | 0.002218491808 | -0.001388633438 | -0.0008298583699 | 36.74065
Solidification Simulation_7003 | 89.7AL+6.9MG+3.4SI in w% | 883.1651596 | 89.7 | 6.9 | 3.4 | 97.95649755 | 1.785222803 | 0.2582796429 | 89.7 | 6.9 | 3.4 | 0 | 0 | 0.002222044025 | -0.001376504101 | -0.0008455399239 | 37.14483
Solidification Simulation_7004 | 89.6AL+6.9MG+3.5SI in w% | 882.6954779 | 89.6 | 6.9 | 3.5 | 97.9593787 | 1.774157253 | 0.2664640425 | 89.6 | 6.9 | 3.5 | 0 | 0 | 0.002225365719 | -0.001364541594 | -0.0008608241245 | 37.55117
Solidification Simulation_7005 | 89.5AL+6.9MG+3.6SI in w% | 882.2242923 | 89.5 | 6.9 | 3.6 | 97.96216646 | 1.763149116 | 0.2746844269 | 89.5 | 6.9 | 3.6 | 0 | 0 | 0.002228462912 | -0.001352742193 | -0.0008757207197 | 37.95969
Solidification Simulation_7006 | 89.4AL+6.9MG+3.7SI in w% | 881.7515976 | 89.4 | 6.9 | 3.7 | 97.96486103 | 1.752197978 | 0.2829409941 | 89.4 | 6.9 | 3.7 | 0 | 0 | 0.002231341473 | -0.001341102309 | -0.0008902391636 | 38.37042
Solidification Simulation_7007 | 89.3AL+6.9MG+3.8SI in w% | 881.2773887 | 89.3 | 6.9 | 3.8 | 97.96746263 | 1.741303429 | 0.2912339419 | 89.3 | 6.9 | 3.8 | 0 | 0 | 0.002234007118 | -0.001329618488 | -0.00090438863 | 38.78335
Solidification Simulation_7008 | 89.2AL+6.9MG+3.9SI in w% | 880.8016606 | 89.2 | 6.9 | 3.9 | 97.96997147 | 1.730465067 | 0.2995634683 | 89.2 | 6.9 | 3.9 | 0 | 0 | 0.002236465418 | -0.001318287396 | -0.0009181780228 | 39.1985
Solidification Simulation_7009 | 89.1AL+6.9MG+4SI in w% | 880.3244084 | 89.1 | 6.9 | 4 | 97.97238774 | 1.71968249 | 0.3079297709 | 89.1 | 6.9 | 4 | 0 | 0 | 0.002238721808 | -0.001307105819 | -0.0009316159886 | 39.6159
Solidification Simulation_7010 | 89AL+6.9MG+4.1SI in w% | 879.8456275 | 89 | 6.9 | 4.1 | 97.97471165 | 1.708955301 | 0.3163330473 | 89 | 6.9 | 4.1 | 0 | 0 | 0.002240784787 | -0.001296072513 | -0.0009447122739 | 40.03549
Solidification Simulation_7011 | 88.9AL+6.9MG+4.2SI in w% | 879.3653131 | 88.9 | 6.9 | 4.2 | 97.97694339 | 1.698283118 | 0.3247734958 | 88.9 | 6.9 | 4.2 | 0 | 0 | 0.002242649788 | -0.001285178843 | -0.0009574709447 | 40.45744
Solidification Simulation_7012 | 88.8AL+6.9MG+4.3SI in w% | 878.8834606 | 88.8 | 6.9 | 4.3 | 97.97908314 | 1.687665546 | 0.3332513133 | 88.8 | 6.9 | 4.3 | 0 | 0 | 0.002244331688 | -0.001274427618 | -0.0009699040702 | 40.88161
Solidification Simulation_7013 | 88.7AL+6.9MG+4.4SI in w% | 878.4000656 | 88.7 | 6.9 | 4.4 | 97.9811311 | 1.677102207 | 0.3417666977 | 88.7 | 6.9 | 4.4 | 0 | 0 | 0.002245832096 | -0.001263814124 | -0.0009820179715 | 41.30807
Solidification Simulation_7014 | 88.6AL+6.9MG+4.5SI in w% | 877.9151237 | 88.6 | 6.9 | 4.5 | 97.98308743 | 1.666592723 | 0.3503198464 | 88.6 | 6.9 | 4.5 | 0 | 0 | 0.002247142124 | -0.001253328028 | -0.0009938140964 | 41.73681
Solidification Simulation_7015 | 88.5AL+6.9MG+4.6SI in w% | 877.4286306 | 88.5 | 6.9 | 4.6 | 97.98495233 | 1.656136713 | 0.3589109562 | 88.5 | 6.9 | 4.6 | 0 | 0 | 0.002248294522 | -0.001242982431 | -0.001005312091 | 42.16787
Solidification Simulation_7016 | 88.4AL+6.9MG+4.7SI in w% | 876.9405822 | 88.4 | 6.9 | 4.7 | 97.98672594 | 1.645733837 | 0.3675402272 | 88.4 | 6.9 | 4.7 | 0 | 0 | 0.002249279317 | -0.001232766616 | -0.001016512701 | 42.60123
Solidification Simulation_7017 | 88.3AL+6.9MG+4.8SI in w% | 876.4509744 | 88.3 | 6.9 | 4.8 | 97.98840844 | 1.635383702 | 0.3762078542 | 88.3 | 6.9 | 4.8 | 0 | 0 | 0.00225010123 | -0.001222678288 | -0.001027422942 | 43.03692
Solidification Simulation_7018 | 88.2AL+6.9MG+4.9SI in w% | 875.9598032 | 88.2 | 6.9 | 4.9 | 97.99000001 | 1.625085958 | 0.3849140356 | 88.2 | 6.9 | 4.9 | 0 | 0 | 0.002250764514 | -0.001212715011 | -0.001038049503 | 43.47493
Solidification Simulation_7019 | 88.1AL+6.9MG+5SI in w% | 875.4670647 | 88.1 | 6.9 | 5 | 97.99150078 | 1.61484025 | 0.3936589688 | 88.1 | 6.9 | 5 | 0 | 0 | 0.002251273294 | -0.001202874409 | -0.001048398886 | 43.91529
Solidification Simulation_7020 | 88AL+6.9MG+5.1SI in w% | 874.9727553 | 88 | 6.9 | 5.1 | 97.99291092 | 1.604646227 | 0.4024428513 | 88 | 6.9 | 5.1 | 0 | 0 | 0.002251631967 | -0.001193154397 | -0.00105847757 | 44.35799
Solidification Simulation_7021 | 87.9AL+6.9MG+5.2SI in w% | 874.4768711 | 87.9 | 6.9 | 5.2 | 97.99423058 | 1.59450354 | 0.4112658805 | 87.9 | 6.9 | 5.2 | 0 | 0 | 0.002251844508 | -0.001183552761 | -0.001068291747 | 44.80304
Solidification Simulation_7022 | 87.8AL+6.9MG+5.3SI in w% | 873.9794086 | 87.8 | 6.9 | 5.3 | 97.9954599 | 1.584411848 | 0.4201282539 | 87.8 | 6.9 | 5.3 | 0 | 0 | 0.00225191474 | -0.001174067318 | -0.001077847422 | 45.25046
Solidification Simulation_7023 | 87.7AL+6.9MG+5.4SI in w% | 873.4803644 | 87.7 | 6.9 | 5.4 | 97.99659902 | 1.574370811 | 0.4290301689 | 87.7 | 6.9 | 5.4 | 0 | 0 | 0.002251846798 | -0.001164696188 | -0.00108715061 | 45.70024
Solidification Simulation_7024 | 87.6AL+6.9MG+5.5SI in w% | 872.9797349 | 87.6 | 6.9 | 5.5 | 97.9976481 | 1.56438008 | 0.4379718215 | 87.6 | 6.9 | 5.5 | 0 | 0 | 0.002251644376 | -0.001155437336 | -0.00109620704 | 46.15239
Solidification Simulation_7025 | 87.5AL+6.9MG+5.6SI in w% | 872.477517 | 87.5 | 6.9 | 5.6 | 97.99860722 | 1.554439367 | 0.446953414 | 87.5 | 6.9 | 5.6 | 0 | 0 | 0.002251311004 | -0.00114628874 | -0.001105022263 | 46.60693
Solidification Simulation_7026 | 87.4AL+6.9MG+5.7SI in w% | 871.9737073 | 87.4 | 6.9 | 5.7 | 97.99947656 | 1.544548302 | 0.455975139 | 87.4 | 6.9 | 5.7 | 0 | 0 | 0.002250850617 | -0.001137248723 | -0.001113601894 | 47.06384
Solidification Simulation_7027 | 87.3AL+6.9MG+5.8SI in w% | 871.4683029 | 87.3 | 6.9 | 5.8 | 98.00025623 | 1.534706576 | 0.4650371958 | 87.3 | 6.9 | 5.8 | 0 | 0 | 0.00225026646 | -0.001128315294 | -0.001121951166 | 47.52314
Solidification Simulation_7028 | 87.2AL+6.9MG+5.9SI in w% | 870.9613006 | 87.2 | 6.9 | 5.9 | 98.00094635 | 1.52491387 | 0.4741397818 | 87.2 | 6.9 | 5.9 | 0 | 0 | 0.00224956229 | -0.001119486869 | -0.001130075421 | 47.98484
Solidification Simulation_7029 | 87.1AL+6.9MG+6SI in w% | 870.4526976 | 87.1 | 6.9 | 6 | 98.00154704 | 1.515169869 | 0.4832830948 | 87.1 | 6.9 | 6 | 0 | 0 | 0.002248741193 | -0.001110761554 | -0.001137979639 | 48.44893
Solidification Simulation_7030 | 87AL+6.9MG+6.1SI in w% | 869.9424909 | 87 | 6.9 | 6.1 | 98.00205841 | 1.505474261 | 0.4924673324 | 87 | 6.9 | 6.1 | 0 | 0 | 0.002247806795 | -0.00110213787 | -0.001145668925 | 48.91541
Solidification Simulation_7031 | 86.9AL+6.9MG+6.2SI in w% | 869.4306779 | 86.9 | 6.9 | 6.2 | 98.00248057 | 1.495826738 | 0.5016926922 | 86.9 | 6.9 | 6.2 | 0 | 0 | 0.002246762002 | -0.001093613997 | -0.001153148005 | 49.38431
Solidification Simulation_7032 | 86.8AL+6.9MG+6.3SI in w% | 868.9172559 | 86.8 | 6.9 | 6.3 | 98.00281365 | 1.486226983 | 0.5109593701 | 86.8 | 6.9 | 6.3 | 0 | 0 | 0.002245610323 | -0.001085188555 | -0.001160421768 | 49.8556
Solidification Simulation_7033 | 86.7AL+6.9MG+6.4SI in w% | 868.4022223 | 86.7 | 6.9 | 6.4 | 98.0030577 | 1.476674734 | 0.5202675696 | 86.7 | 6.9 | 6.4 | 0 | 0 | 0.0022443545 | -0.001076859797 | -0.001167494703 | 50.32931
Solidification Simulation_7034 | 86.6AL+6.9MG+6.5SI in w% | 867.8855747 | 86.6 | 6.9 | 6.5 | 98.00321286 | 1.467169656 | 0.5296174829 | 86.6 | 6.9 | 6.5 | 0 | 0 | 0.002242997752 | -0.001068626331 | -0.00117437142 | 50.80542
Solidification Simulation_7035 | 86.5AL+6.9MG+6.6SI in w% | 867.3673106 | 86.5 | 6.9 | 6.6 | 98.00327922 | 1.457711469 | 0.5390093098 | 86.5 | 6.9 | 6.6 | 0 | 0 | 0.002241543181 | -0.00106048678 | -0.001181056401 | 51.28394
Solidification Simulation_7036 | 86.4AL+6.9MG+6.7SI in w% | 866.8474277 | 86.4 | 6.9 | 6.7 | 98.00325687 | 1.448299882 | 0.5484432482 | 86.4 | 6.9 | 6.7 | 0 | 0 | 0.002239993352 | -0.00105243952 | -0.001187553833 | 51.76488
Solidification Simulation_7037 | 86.3AL+6.9MG+6.8SI in w% | 866.3259239 | 86.3 | 6.9 | 6.8 | 98.00314589 | 1.438934609 | 0.5579194962 | 86.3 | 6.9 | 6.8 | 0 | 0 | 0.00223835128 | -0.001044483263 | -0.001193868017 | 52.24822
Solidification Simulation_7038 | 86.2AL+6.9MG+6.9SI in w% | 865.802797 | 86.2 | 6.9 | 6.9 | 98.00294638 | 1.429615368 | 0.5674382518 | 86.2 | 6.9 | 6.9 | 0 | 0 | 0.002236619876 | -0.001036616735 | -0.001200003141 | 52.73398
Solidification Simulation_7039 | 86.1AL+6.9MG+7SI in w% | 865.2780449 | 86.1 | 6.9 | 7 | 98.00265841 | 1.42034188 | 0.5769997133 | 86.1 | 6.9 | 7 | 0 | 0 | 0.002234801516 | -0.001028838413 | -0.001205963103 | 53.22215
Solidification Simulation_7040 | 86AL+6.9MG+7.1SI in w% | 864.7516658 | 86 | 6.9 | 7.1 | 98.00228205 | 1.411113868 | 0.5866040789 | 86 | 6.9 | 7.1 | 0 | 0 | 0.002232899022 | -0.001021147102 | -0.00121175192 | 53.71274
Solidification Simulation_7041 | 85.9AL+6.9MG+7.2SI in w% | 864.2236578 | 85.9 | 6.9 | 7.2 | 98.0018174 | 1.401931055 | 0.5962515461 | 85.9 | 6.9 | 7.2 | 0 | 0 | 0.002230915168 | -0.001013541637 | -0.001217373531 | 54.20573
Solidification Simulation_7042 | 85.8AL+6.9MG+7.3SI in w% | 863.694019 | 85.8 | 6.9 | 7.3 | 98.0012645 | 1.392793188 | 0.6059423159 | 85.8 | 6.9 | 7.3 | 0 | 0 | 0.002228852097 | -0.00100602056 | -0.001222831537 | 54.70113
Solidification Simulation_7043 | 85.7AL+6.9MG+7.4SI in w% | 863.1627477 | 85.7 | 6.9 | 7.4 | 98.00062343 | 1.383699984 | 0.6156765841 | 85.7 | 6.9 | 7.4 | 0 | 0 | 0.002226712482 | -0.0009985827706 | -0.001228129711 | 55.19894
Solidification Simulation_7044 | 85.6AL+6.9MG+7.5SI in w% | 862.6298425 | 85.6 | 6.9 | 7.5 | 97.99989426 | 1.374651188 | 0.6254545503 | 85.6 | 6.9 | 7.5 | 0 | 0 | 0.002224498747 | -0.0009912270848 | -0.001233271663 | 55.69916
Solidification Simulation_7045 | 85.5AL+6.9MG+7.6SI in w% | 862.0953016 | 85.5 | 6.9 | 7.6 | 97.99907705 | 1.365646539 | 0.6352764132 | 85.5 | 6.9 | 7.6 | 0 | 0 | 0.002222213255 | -0.0009839523405 | -0.001238260915 | 56.20178
Solidification Simulation_7046 | 85.4AL+6.9MG+7.7SI in w% | 861.5591238 | 85.4 | 6.9 | 7.7 | 97.99817185 | 1.356685782 | 0.6451423714 | 85.4 | 6.9 | 7.7 | 0 | 0 | 0.002219858322 | -0.0009767574035 | -0.001243100918 | 56.7068
Solidification Simulation_7047 | 85.3AL+6.9MG+7.8SI in w% | 861.0213076 | 85.3 | 6.9 | 7.8 | 97.99717872 | 1.347768657 | 0.6550526228 | 85.3 | 6.9 | 7.8 | 0 | 0 | 0.0022174364 | -0.000969641269 | -0.001247795131 | 57.21422
Solidification Simulation_7048 | 85.2AL+6.9MG+7.9SI in w% | 860.4818517 | 85.2 | 6.9 | 7.9 | 97.9960977 | 1.338894932 | 0.6650073696 | 85.2 | 6.9 | 7.9 | 0 | 0 | 0.002214949308 | -0.0009626026294 | -0.001252346678 | 57.72403
Solidification Simulation_7049 | 85.1AL+6.9MG+8SI in w% | 859.940755 | 85.1 | 6.9 | 8 | 97.99492885 | 1.330064344 | 0.6750068077 | 85.1 | 6.9 | 8 | 0 | 0 | 0.002212399411 | -0.0009556405312 | -0.00125675888 | 58.23624
Solidification Simulation_7050 | 85AL+6.9MG+8.1SI in w% | 859.3980163 | 85 | 6.9 | 8.1 | 97.99367221 | 1.321276655 | 0.6850511373 | 85 | 6.9 | 8.1 | 0 | 0 | 0.002209788825 | -0.0009487539306 | -0.001261034894 | 58.75083
Solidification Simulation_7051 | 84.9AL+6.9MG+8.2SI in w% | 858.8536346 | 84.9 | 6.9 | 8.2 | 97.99232782 | 1.312531623 | 0.6951405577 | 84.9 | 6.9 | 8.2 | 0 | 0 | 0.002207119615 | -0.0009419418035 | -0.001265177811 | 59.26781
Solidification Simulation_7052 | 84.8AL+6.9MG+8.3SI in w% | 858.307609 | 84.8 | 6.9 | 8.3 | 97.99089572 | 1.303829011 | 0.7052752683 | 84.8 | 6.9 | 8.3 | 0 | 0 | 0.002204393804 | -0.0009352031472 | -0.001269190657 | 59.78716
Solidification Simulation_7053 | 84.7AL+6.9MG+8.4SI in w% | 857.7599386 | 84.7 | 6.9 | 8.4 | 97.98937595 | 1.295168586 | 0.7154554687 | 84.7 | 6.9 | 8.4 | 0 | 0 | 0.002201613372 | -0.00092853698 | -0.001273076392 | 60.30888
Solidification Simulation_7054 | 84.6AL+6.9MG+8.5SI in w% | 857.2106225 | 84.6 | 6.9 | 8.5 | 97.98776853 | 1.286550115 | 0.7256813585 | 84.6 | 6.9 | 8.5 | 0 | 0 | 0.002198780245 | -0.000921942335 | -0.00127683791 | 60.83298
Solidification Simulation_7055 | 84.5AL+6.9MG+8.6SI in w% | 856.6596601 | 84.5 | 6.9 | 8.6 | 97.98607349 | 1.277973369 | 0.7359531374 | 84.5 | 6.9 | 8.6 | 0 | 0 | 0.002195896318 | -0.0009154182686 | -0.00128047805 | 61.35943
Solidification Simulation_7056 | 84.4AL+6.9MG+8.7SI in w% | 856.1070508 | 84.4 | 6.9 | 8.7 | 97.98429087 | 1.269438122 | 0.7462710054 | 84.4 | 6.9 | 8.7 | 0 | 0 | 0.002192963434 | -0.0009089638515 | -0.001283999583 | 61.88824
Solidification Simulation_7057 | 84.3AL+6.9MG+8.8SI in w% | 855.5527939 | 84.3 | 6.9 | 8.8 | 97.98242069 | 1.260944147 | 0.7566351612 | 84.3 | 6.9 | 8.8 | 0 | 0 | 0.002189983403 | -0.0009025781749 | -0.001287405228 | 62.4194
Solidification Simulation_7058 | 84.2AL+6.9MG+8.9SI in w% | 854.996889 | 84.2 | 6.9 | 8.9 | 97.98046295 | 1.252491239 | 0.7670458087 | 84.2 | 6.9 | 8.9 | 0 | 0 | 0.002186957762 | -0.0008962602278 | -0.001290697535 | 62.9529
Solidification Simulation_7059 | 84.1AL+6.9MG+9SI in w% | 854.4393358 | 84.1 | 6.9 | 9 | 97.97841769 | 1.244079165 | 0.7775031444 | 84.1 | 6.9 | 9 | 0 | 0 | 0.002183888667 | -0.0008900093578 | -0.001293879309 | 63.49517
Solidification Simulation_7060 | 84AL+6.9MG+9.1SI in w% | 853.8801339 | 84 | 6.9 | 9.1 | 97.97628491 | 1.235707715 | 0.7880073699 | 84 | 6.9 | 9.1 | 0 | 0 | 0.002180777598 | -0.0008838245947 | -0.001296953003 | 64.03339
Solidification Simulation_7061 | 83.9AL+6.9MG+9.2SI in w% | 853.319283 | 83.9 | 6.9 | 9.2 | 97.97406464 | 1.227376678 | 0.7985586859 | 83.9 | 6.9 | 9.2 | 0 | 0 | 0.002177626194 | -0.0008777050894 | -0.001299921105 | 64.57393
Solidification Simulation_7062 | 83.8AL+6.9MG+9.3SI in w% | 852.7567829 | 83.8 | 6.9 | 9.3 | 97.97175686 | 1.219085843 | 0.8091572929 | 83.8 | 6.9 | 9.3 | 0 | 0 | 0.002174436081 | -0.0008716500164 | -0.001302786065 | 65.11679
Solidification Simulation_7063 | 83.7AL+6.9MG+9.4SI in w% | 852.1926337 | 83.7 | 6.9 | 9.4 | 97.96936161 | 1.210835001 | 0.8198033907 | 83.7 | 6.9 | 9.4 | 0 | 0 | 0.002171208818 | -0.0008656585531 | -0.001305550264 | 65.66195
Solidification Simulation_7064 | 83.6AL+6.9MG+9.5SI in w% | 851.6268352 | 83.6 | 6.9 | 9.5 | 97.96687886 | 1.202623961 | 0.8304971836 | 83.6 | 6.9 | 9.5 | 0 | 0 | 0.002167945712 | -0.0008597297815 | -0.00130821593 | 66.2094
Solidification Simulation_7065 | 83.5AL+6.9MG+9.6SI in w% | 851.0593876 | 83.5 | 6.9 | 9.6 | 97.96430862 | 1.194452507 | 0.8412388693 | 83.5 | 6.9 | 9.6 | 0 | 0 | 0.002164648711 | -0.0008538631377 | -0.001310785573 | 66.75914
Solidification Simulation_7066 | 83.4AL+6.9MG+9.7SI in w% | 850.4902909 | 83.4 | 6.9 | 9.7 | 97.9616509 | 1.186320446 | 0.8520286501 | 83.4 | 6.9 | 9.7 | 0 | 0 | 0.002161319077 | -0.0008480577411 | -0.001313261336 | 67.31116
Solidification Simulation_7067 | 83.3AL+6.9MG+9.8SI in w% | 849.9195454 | 83.3 | 6.9 | 9.8 | 97.95890569 | 1.178227581 | 0.8628667276 | 83.3 | 6.9 | 9.8 | 0 | 0 | 0.002157958018 | -0.0008423127166 | -0.001315645301 | 67.86545
Solidification Simulation_7068 | 83.2AL+6.9MG+9.9SI in w% | 849.3471514 | 83.2 | 6.9 | 9.9 | 97.95607298 | 1.170173719 | 0.8737533031 | 83.2 | 6.9 | 9.9 | 0 | 0 | 0.002154567342 | -0.00083662752 | -0.001317939822 | 68.422
Solidification Simulation_7069 | 83.1AL+6.9MG+10SI in w% | 848.7731092 | 83.1 | 6.9 | 10 | 97.95315275 | 1.162158668 | 0.8846885784 | 83.1 | 6.9 | 10 | 0 | 0 | 0.002151148239 | -0.0008310013216 | -0.001320146918 | 68.98079
Solidification Simulation_7070 | 93AL+7MG+0SI in w% | 897.7625726 | 93 | 7 | 0 | 97.76906946 | 2.23093054 | 0 | 93 | 7 | 0 | 0 | 0 | 0.001917513317 | -0.001917513317 |  | 24.86928
Solidification Simulation_7071 | 92.9AL+7MG+0.1SI in w% | 897.3426426 | 92.9 | 7 | 0.1 | 97.77554938 | 2.217422206 | 0.007028413944 | 92.9 | 7 | 0.1 | 0 | 0 | 0.001933751951 | -0.001896873445 | -3.687850523e-05 | 25.21094
Solidification Simulation_7072 | 92.8AL+7MG+0.2SI in w% | 896.9214482 | 92.8 | 7 | 0.2 | 97.78192411 | 2.203989888 | 0.01408600531 | 92.8 | 7 | 0.2 | 0 | 0 | 0.001949410635 | -0.001876655791 | -7.275484459e-05 | 25.55394
Solidification Simulation_7073 | 92.7AL+7MG+0.3SI in w% | 896.4989802 | 92.7 | 7 | 0.3 | 97.78819404 | 2.190632986 | 0.02117297706 | 92.7 | 7 | 0.3 | 0 | 0 | 0.001964507188 | -0.001856844226 | -0.0001076629623 | 25.89834
Solidification Simulation_7074 | 92.6AL+7MG+0.4SI in w% | 896.0752295 | 92.6 | 7 | 0.4 | 97.79435958 | 2.177350889 | 0.02828953182 | 92.6 | 7 | 0.4 | 0 | 0 | 0.001979059079 | -0.001837423931 | -0.0001416351485 | 26.24416
Solidification Simulation_7075 | 92.5AL+7MG+0.5SI in w% | 895.6501873 | 92.5 | 7 | 0.5 | 97.80042114 | 2.164142991 | 0.03543587195 | 92.5 | 7 | 0.5 | 0 | 0 | 0.001993082942 | -0.001818380783 | -0.0001747021598 | 26.59145
Solidification Simulation_7076 | 92.4AL+7MG+0.6SI in w% | 895.2238447 | 92.4 | 7 | 0.6 | 97.80637911 | 2.151008693 | 0.04261219951 | 92.4 | 7 | 0.6 | 0 | 0 | 0.002006594503 | -0.001799701211 | -0.0002068932921 | 26.94023
Solidification Simulation_7077 | 92.3AL+7MG+0.7SI in w% | 894.796193 | 92.3 | 7 | 0.7 | 97.81223388 | 2.137947403 | 0.04981871629 | 92.3 | 7 | 0.7 | 0 | 0 | 0.002019609153 | -0.001781372659 | -0.0002382364941 | 27.29053
Solidification Simulation_7078 | 92.2AL+7MG+0.8SI in w% | 894.3672239 | 92.2 | 7 | 0.8 | 97.81798584 | 2.124958535 | 0.0570556238 | 92.2 | 7 | 0.8 | 0 | 0 | 0.002032141305 | -0.001763382868 | -0.0002687584373 | 27.64239
Solidification Simulation_7079 | 92.1AL+7MG+0.9SI in w% | 893.9369287 | 92.1 | 7 | 0.9 | 97.82363537 | 2.112041509 | 0.06432312329 | 92.1 | 7 | 0.9 | 0 | 0 | 0.002044205172 | -0.001745720571 | -0.0002984846005 | 27.99584
Solidification Simulation_7080 | 92AL+7MG+1SI in w% | 893.5052994 | 92 | 7 | 1 | 97.82918283 | 2.099195753 | 0.07162141576 | 92 | 7 | 1 | 0 | 0 | 0.002055814096 | -0.001728374761 | -0.0003274393353 | 28.3509
Solidification Simulation_7081 | 91.9AL+7MG+1.1SI in w% | 893.0723276 | 91.9 | 7 | 1.1 | 97.8346286 | 2.086420699 | 0.07895070196 | 91.9 | 7 | 1.1 | 0 | 0 | 0.002066980997 | -0.001711335039 | -0.0003556459573 | 28.70761
Solidification Simulation_7082 | 91.8AL+7MG+1.2SI in w% | 892.6380054 | 91.8 | 7 | 1.2 | 97.83997303 | 2.073715787 | 0.0863111824 | 91.8 | 7 | 1.2 | 0 | 0 | 0.002077718434 | -0.001694591682 | -0.0003831267519 | 29.06599
Solidification Simulation_7083 | 91.7AL+7MG+1.3SI in w% | 892.2023249 | 91.7 | 7 | 1.3 | 97.84521648 | 2.061080464 | 0.09370305736 | 91.7 | 7 | 1.3 | 0 | 0 | 0.002088038342 | -0.001678135225 | -0.0004099031166 | 29.42607
Solidification Simulation_7084 | 91.6AL+7MG+1.4SI in w% | 891.7652783 | 91.6 | 7 | 1.4 | 97.85035929 | 2.04851418 | 0.1011265269 | 91.6 | 7 | 1.4 | 0 | 0 | 0.002097952334 | -0.001661956823 | -0.000435995511 | 29.78789
Solidification Simulation_7085 | 91.5AL+7MG+1.5SI in w% | 891.3268579 | 91.5 | 7 | 1.5 | 97.85540181 | 2.036016394 | 0.1085817908 | 91.5 | 7 | 1.5 | 0 | 0 | 0.002107471563 | -0.00164604796 | -0.000461423603 | 30.15145
Solidification Simulation_7086 | 91.4AL+7MG+1.6SI in w% | 890.8870563 | 91.4 | 7 | 1.6 | 97.86034438 | 2.02358657 | 0.1160690488 | 91.4 | 7 | 1.6 | 0 | 0 | 0.002116606765 | -0.001630400474 | -0.0004862062909 | 30.5168
Solidification Simulation_7087 | 91.3AL+7MG+1.7SI in w% | 890.4458659 | 91.3 | 7 | 1.7 | 97.86518732 | 2.011224178 | 0.1235885003 | 91.3 | 7 | 1.7 | 0 | 0 | 0.002125368386 | -0.001615006718 | -0.0005103616682 | 30.88396
Solidification Simulation_7088 | 91.2AL+7MG+1.8SI in w% | 890.0032795 | 91.2 | 7 | 1.8 | 97.86993097 | 1.998928687 | 0.1311403443 | 91.2 | 7 | 1.8 | 0 | 0 | 0.002133753804 | -0.001599849774 | -0.00053390403 | 31.25308
Solidification Simulation_7089 | 91.1AL+7MG+1.9SI in w% | 889.5592898 | 91.1 | 7 | 1.9 | 97.87457562 | 1.986699597 | 0.1387247803 | 91.1 | 7 | 1.9 | 0 | 0 | 0.002141810735 | -0.001584951127 | -0.0005568596077 | 31.62379
Solidification Simulation_7090 | 91AL+7MG+2SI in w% | 889.1138899 | 91 | 7 | 2 | 97.87912161 | 1.974536378 | 0.1463420068 | 91 | 7 | 2 | 0 | 0 | 0.002149510594 | -0.001570275544 | -0.0005792350506 | 31.99651
Solidification Simulation_7091 | 90.9AL+7MG+2.1SI in w% | 888.6670727 | 90.9 | 7 | 2.1 | 97.88356925 | 1.962438529 | 0.1539922226 | 90.9 | 7 | 2.1 | 0 | 0 | 0.002156875171 | -0.001555826102 | -0.0006010490696 | 32.37114
Solidification Simulation_7092 | 90.8AL+7MG+2.2SI in w% | 888.2188315 | 90.8 | 7 | 2.2 | 97.88791882 | 1.950405549 | 0.1616756262 | 90.8 | 7 | 2.2 | 0 | 0 | 0.002163913302 | -0.001541596643 | -0.0006223166595 | 32.74769
Solidification Simulation_7093 | 90.7AL+7MG+2.3SI in w% | 887.7691596 | 90.7 | 7 | 2.3 | 97.89217064 | 1.938436943 | 0.1693924159 | 90.7 | 7 | 2.3 | 0 | 0 | 0.00217063351 | -0.001527581295 | -0.0006430522153 | 33.12619
Solidification Simulation_7094 | 90.6AL+7MG+2.4SI in w% | 887.3180502 | 90.6 | 7 | 2.4 | 97.89632499 | 1.92653222 | 0.17714279 | 90.6 | 7 | 2.4 | 0 | 0 | 0.002177044125 | -0.001513774432 | -0.0006632696926 | 33.50665
Solidification Simulation_7095 | 90.5AL+7MG+2.5SI in w% | 886.865497 | 90.5 | 7 | 2.5 | 97.90038216 | 1.914690897 | 0.1849269465 | 90.5 | 7 | 2.5 | 0 | 0 | 0.002183153201 | -0.001500170663 | -0.0006829825379 | 33.88911
Solidification Simulation_7096 | 90.4AL+7MG+2.6SI in w% | 886.4114936 | 90.4 | 7 | 2.6 | 97.90434243 | 1.902912484 | 0.1927450828 | 90.4 | 7 | 2.6 | 0 | 0 | 0.002188968599 | -0.001486764833 | -0.000702203765 | 34.27357
Solidification Simulation_7097 | 90.3AL+7MG+2.7SI in w% | 885.9560338 | 90.3 | 7 | 2.7 | 97.90820606 | 1.891196538 | 0.2005973982 | 90.3 | 7 | 2.7 | 0 | 0 | 0.002194497824 | -0.001473551957 | -0.0007209458663 | 34.66007
Solidification Simulation_7098 | 90.2AL+7MG+2.8SI in w% | 885.4991112 | 90.2 | 7 | 2.8 | 97.91197335 | 1.87954256 | 0.2084840888 | 90.2 | 7 | 2.8 | 0 | 0 | 0.00219974831 | -0.001460527305 | -0.000739221005 | 35.04861
Solidification Simulation_7099 | 90.1AL+7MG+2.9SI in w% | 885.0407201 | 90.1 | 7 | 2.9 | 97.91564455 | 1.867950099 | 0.2164053527 | 90.1 | 7 | 2.9 | 0 | 0 | 0.002204727235 | -0.001447686318 | -0.000757040917 | 35.43922
Solidification Simulation_7100 | 90AL+7MG+3SI in w% | 884.5808543 | 90 | 7 | 3 | 97.91921992 | 1.856418697 | 0.2243613873 | 90 | 7 | 3 | 0 | 0 | 0.002209441578 | -0.001435024618 | -0.0007744169595 | 35.83192
Solidification Simulation_7101 | 89.9AL+7MG+3.1SI in w% | 884.1195081 | 89.9 | 7 | 3.1 | 97.92269971 | 1.844947901 | 0.2323523898 | 89.9 | 7 | 3.1 | 0 | 0 | 0.002213898129 | -0.001422538 | -0.0007913601283 | 36.22671
Solidification Simulation_7102 | 89.8AL+7MG+3.2SI in w% | 883.6566758 | 89.8 | 7 | 3.2 | 97.92608418 | 1.833537264 | 0.2403785574 | 89.8 | 7 | 3.2 | 0 | 0 | 0.002218103498 | -0.001410222423 | -0.0008078810749 | 36.62363
Solidification Simulation_7103 | 89.7AL+7MG+3.3SI in w% | 883.1923518 | 89.7 | 7 | 3.3 | 97.92937357 | 1.822186344 | 0.2484400873 | 89.7 | 7 | 3.3 | 0 | 0 | 0.002222064119 | -0.001398073999 | -0.0008239901205 | 37.02268
Solidification Simulation_7104 | 89.6AL+7MG+3.4SI in w% | 882.7265306 | 89.6 | 7 | 3.4 | 97.93256812 | 1.810894705 | 0.2565371763 | 89.6 | 7 | 3.4 | 0 | 0 | 0.002225786263 | -0.00138608899 | -0.0008396972725 | 37.42389
Solidification Simulation_7105 | 89.5AL+7MG+3.5SI in w% | 882.2592068 | 89.5 | 7 | 3.5 | 97.93566806 | 1.799661913 | 0.2646700215 | 89.5 | 7 | 3.5 | 0 | 0 | 0.002229276034 | -0.001374263798 | -0.0008550122359 | 37.82726
Solidification Simulation_7106 | 89.4AL+7MG+3.6SI in w% | 881.7903752 | 89.4 | 7 | 3.6 | 97.93867364 | 1.788487543 | 0.2728388197 | 89.4 | 7 | 3.6 | 0 | 0 | 0.002232539386 | -0.001362594958 | -0.0008699444279 | 38.23281
Solidification Simulation_7107 | 89.3AL+7MG+3.7SI in w% | 881.3200306 | 89.3 | 7 | 3.7 | 97.94158506 | 1.777371172 | 0.2810437675 | 89.3 | 7 | 3.7 | 0 | 0 | 0.00223558212 | -0.001351079131 | -0.0008845029896 | 38.64056
Solidification Simulation_7108 | 89.2AL+7MG+3.8SI in w% | 880.8481678 | 89.2 | 7 | 3.8 | 97.94440255 | 1.766312383 | 0.2892850618 | 89.2 | 7 | 3.8 | 0 | 0 | 0.002238409895 | -0.001339713098 | -0.0008986967968 | 39.05052
Solidification Simulation_7109 | 89.1AL+7MG+3.9SI in w% | 880.374782 | 89.1 | 7 | 3.9 | 97.94712634 | 1.755310764 | 0.297562899 | 89.1 | 7 | 3.9 | 0 | 0 | 0.00224102823 | -0.001328493758 | -0.0009125344721 | 39.4627
Solidification Simulation_7110 | 89AL+7MG+4SI in w% | 879.8998683 | 89 | 7 | 4 | 97.94975662 | 1.744365906 | 0.3058774757 | 89 | 7 | 4 | 0 | 0 | 0.00224344251 | -0.001317418116 | -0.000926024394 | 39.87712
Solidification Simulation_7111 | 88.9AL+7MG+4.1SI in w% | 879.423422 | 88.9 | 7 | 4.1 | 97.9522936 | 1.733477407 | 0.3142289884 | 88.9 | 7 | 4.1 | 0 | 0 | 0.002245657991 | -0.001306483283 | -0.0009391747075 | 40.29379
Solidification Simulation_7112 | 88.8AL+7MG+4.2SI in w% | 878.9454383 | 88.8 | 7 | 4.2 | 97.9547375 | 1.722644869 | 0.3226176336 | 88.8 | 7 | 4.2 | 0 | 0 | 0.002247679799 | -0.001295686467 | -0.000951993332 | 40.71272
Solidification Simulation_7113 | 88.7AL+7MG+4.3SI in w% | 878.4659128 | 88.7 | 7 | 4.3 | 97.95708849 | 1.711867898 | 0.3310436077 | 88.7 | 7 | 4.3 | 0 | 0 | 0.002249512944 | -0.001285024972 | -0.0009644879722 | 41.13393
Solidification Simulation_7114 | 88.6AL+7MG+4.4SI in w% | 877.9848411 | 88.6 | 7 | 4.4 | 97.95934679 | 1.701146105 | 0.339507107 | 88.6 | 7 | 4.4 | 0 | 0 | 0.002251162317 | -0.001274496193 | -0.000976666124 | 41.55741
Solidification Simulation_7115 | 88.5AL+7MG+4.5SI in w% | 877.5022186 | 88.5 | 7 | 4.5 | 97.96151257 | 1.690479103 | 0.3480083275 | 88.5 | 7 | 4.5 | 0 | 0 | 0.002252623192 | -0.00126409228 | -0.0009885309119 | 41.98314
Solidification Simulation_7116 | 88.4AL+7MG+4.6SI in w% | 877.0180413 | 88.4 | 7 | 4.6 | 97.96358601 | 1.67986652 | 0.3565474665 | 88.4 | 7 | 4.6 | 0 | 0 | 0.002253915957 | -0.001253819667 | -0.00100009629 | 42.41128
Solidification Simulation_7117 | 88.3AL+7MG+4.7SI in w% | 876.532305 | 88.3 | 7 | 4.7 | 97.96556731 | 1.669307973 | 0.3651247192 | 88.3 | 7 | 4.7 | 0 | 0 | 0.002255042848 | -0.001243674637 | -0.00101136821 | 42.84168
Solidification Simulation_7118 | 88.2AL+7MG+4.8SI in w% | 876.0450056 | 88.2 | 7 | 4.8 | 97.96745663 | 1.658803092 | 0.3737402823 | 88.2 | 7 | 4.8 | 0 | 0 | 0.00225600439 | -0.001233652696 | -0.001022351695 | 43.2744
Solidification Simulation_7119 | 88.1AL+7MG+4.9SI in w% | 875.5561391 | 88.1 | 7 | 4.9 | 97.96925415 | 1.648351498 | 0.3823943507 | 88.1 | 7 | 4.9 | 0 | 0 | 0.002256804937 | -0.001223751629 | -0.001033053308 | 43.70945
Solidification Simulation_7120 | 88AL+7MG+5SI in w% | 875.0657018 | 88 | 7 | 5 | 97.97096001 | 1.637952868 | 0.3910871244 | 88 | 7 | 5 | 0 | 0 | 0.002257448591 | -0.001213969201 | -0.00104347939 | 44.14684
Solidification Simulation_7121 | 87.9AL+7MG+5.1SI in w% | 874.5736899 | 87.9 | 7 | 5.1 | 97.9725744 | 1.627606804 | 0.3998187959 | 87.9 | 7 | 5.1 | 0 | 0 | 0.002257939775 | -0.00120430349 | -0.001053636286 | 44.58657
Solidification Simulation_7122 | 87.8AL+7MG+5.2SI in w% | 874.0800997 | 87.8 | 7 | 5.2 | 97.97409747 | 1.617312966 | 0.4085895626 | 87.8 | 7 | 5.2 | 0 | 0 | 0.002258282444 | -0.00119475241 | -0.001063530034 | 45.02867
Solidification Simulation_7123 | 87.7AL+7MG+5.3SI in w% | 873.5849277 | 87.7 | 7 | 5.3 | 97.97552938 | 1.607071004 | 0.4173996208 | 87.7 | 7 | 5.3 | 0 | 0 | 0.002258480413 | -0.001185313908 | -0.001073166504 | 45.47312
Solidification Simulation_7124 | 87.6AL+7MG+5.4SI in w% | 873.0881704 | 87.6 | 7 | 5.4 | 97.97687026 | 1.596880571 | 0.4262491665 | 87.6 | 7 | 5.4 | 0 | 0 | 0.002258537843 | -0.001175986247 | -0.001082551596 | 45.91994
Solidification Simulation_7125 | 87.5AL+7MG+5.5SI in w% | 872.5898244 | 87.5 | 7 | 5.5 | 97.97812028 | 1.586741328 | 0.4351383962 | 87.5 | 7 | 5.5 | 0 | 0 | 0.002258458415 | -0.001166767506 | -0.001091690909 | 46.36913
Solidification Simulation_7126 | 87.4AL+7MG+5.6SI in w% | 872.0898865 | 87.4 | 7 | 5.6 | 97.97927956 | 1.576652935 | 0.4440675061 | 87.4 | 7 | 5.6 | 0 | 0 | 0.002258245675 | -0.00115765579 | -0.001100589885 | 46.82071
Solidification Simulation_7127 | 87.3AL+7MG+5.7SI in w% | 871.5883535 | 87.3 | 7 | 5.7 | 97.98034825 | 1.56661506 | 0.4530366923 | 87.3 | 7 | 5.7 | 0 | 0 | 0.002257903562 | -0.001148649534 | -0.001109254028 | 47.27466
Solidification Simulation_7128 | 87.2AL+7MG+5.8SI in w% | 871.0852222 | 87.2 | 7 | 5.8 | 97.98132648 | 1.556627373 | 0.4620461512 | 87.2 | 7 | 5.8 | 0 | 0 | 0.002257435337 | -0.001139746864 | -0.001117688472 | 47.73101
Solidification Simulation_7129 | 87.1AL+7MG+5.9SI in w% | 870.5804898 | 87.1 | 7 | 5.9 | 97.98221437 | 1.546689549 | 0.4710960792 | 87.1 | 7 | 5.9 | 0 | 0 | 0.002256844758 | -0.001130946298 | -0.00112589846 | 48.18975
Solidification Simulation_7130 | 87AL+7MG+6SI in w% | 870.0741533 | 87 | 7 | 6 | 97.98301206 | 1.536801266 | 0.4801866725 | 87 | 7 | 6 | 0 | 0 | 0.002256134949 | -0.00112224606 | -0.001133888889 | 48.65088
Solidification Simulation_7131 | 86.9AL+7MG+6.1SI in w% | 869.5662099 | 86.9 | 7 | 6.1 | 97.98371967 | 1.526962207 | 0.4893181275 | 86.9 | 7 | 6.1 | 1.110223025e-15 | 1.007168785e-15 | 0.002255309513 | -0.001113644751 | -0.001141664763 | 49.11442
Solidification Simulation_7132 | 86.8AL+7MG+6.2SI in w% | 869.0566569 | 86.8 | 7 | 6.2 | 97.9843373 | 1.517172057 | 0.4984906408 | 86.8 | 7 | 6.2 | 0 | 0 | 0.002254371419 | -0.001105140673 | -0.001149230746 | 49.58036
Solidification Simulation_7133 | 86.7AL+7MG+6.3SI in w% | 868.5454916 | 86.7 | 7 | 6.3 | 97.98486509 | 1.507430506 | 0.5077044087 | 86.7 | 7 | 6.3 | 0 | 0 | 0.002253324147 | -0.001096732517 | -0.00115659163 | 50.0487
Solidification Simulation_7134 | 86.6AL+7MG+6.4SI in w% | 868.0327116 | 86.6 | 7 | 6.4 | 97.98530312 | 1.497737248 | 0.5169596278 | 86.6 | 7 | 6.4 | 0 | 0 | 0.002252170501 | -0.001088418649 | -0.001163751852 | 50.51946
Solidification Simulation_7135 | 86.5AL+7MG+6.5SI in w% | 867.5183144 | 86.5 | 7 | 6.5 | 97.98565152 | 1.488091981 | 0.5262564947 | 86.5 | 7 | 6.5 | 0 | 0 | 0.002250913851 | -0.001080197846 | -0.001170716005 | 50.99262
Solidification Simulation_7136 | 86.4AL+7MG+6.6SI in w% | 867.0022975 | 86.4 | 7 | 6.6 | 97.98591039 | 1.478494404 | 0.5355952059 | 86.4 | 7 | 6.6 | 0 | 0 | 0.002249556838 | -0.001072068529 | -0.001177488308 | 51.46819
Solidification Simulation_7137 | 86.3AL+7MG+6.7SI in w% | 866.4846588 | 86.3 | 7 | 6.7 | 97.98607982 | 1.468944223 | 0.5449759582 | 86.3 | 7 | 6.7 | 0 | 0 | 0.002248103222 | -0.001064029757 | -0.001184073466 | 51.94617
Solidification Simulation_7138 | 86.2AL+7MG+6.8SI in w% | 865.9653961 | 86.2 | 7 | 6.8 | 97.9861599 | 1.459441147 | 0.5543989483 | 86.2 | 7 | 6.8 | 0 | 0 | 0.002246554027 | -0.001056079411 | -0.001190474616 | 52.42658
Solidification Simulation_7139 | 86.1AL+7MG+6.9SI in w% | 865.4445073 | 86.1 | 7 | 6.9 | 97.98615074 | 1.449984886 | 0.5638643731 | 86.1 | 7 | 6.9 | 0 | 0 | 0.002244913691 | -0.001048216905 | -0.001196696786 | 52.9094
Solidification Simulation_7140 | 86AL+7MG+7SI in w% | 864.9219904 | 86 | 7 | 7 | 97.98605242 | 1.440575156 | 0.5733724293 | 86 | 7 | 7 | 0 | 0 | 0.002243184837 | -0.001040440969 | -0.001202743868 | 53.39462
Solidification Simulation_7141 | 85.9AL+7MG+7.1SI in w% | 864.3978434 | 85.9 | 7 | 7.1 | 97.98586501 | 1.431211676 | 0.582923314 | 85.9 | 7 | 7.1 | 0 | 0 | 0.002241369165 | -0.001032749931 | -0.001208619234 | 53.88226
Solidification Simulation_7142 | 85.8AL+7MG+7.2SI in w% | 863.8720645 | 85.8 | 7 | 7.2 | 97.98558861 | 1.421894167 | 0.5925172242 | 85.8 | 7 | 7.2 | 0 | 0 | 0.002239470078 | -0.001025142933 | -0.001214327145 | 54.37231
Solidification Simulation_7143 | 85.7AL+7MG+7.3SI in w% | 863.344652 | 85.7 | 7 | 7.3 | 97.98522329 | 1.412622357 | 0.6021543569 | 85.7 | 7 | 7.3 | 0 | 0 | 0.002237489937 | -0.001017618727 | -0.00121987121 | 54.86478
Solidification Simulation_7144 | 85.6AL+7MG+7.4SI in w% | 862.8156043 | 85.6 | 7 | 7.4 | 97.98476912 | 1.403395969 | 0.611834909 | 85.6 | 7 | 7.4 | 0 | 0 | 0.002235421247 | -0.001010171672 | -0.001225249575 | 55.35984
Solidification Simulation_7145 | 85.5AL+7MG+7.5SI in w% | 862.2849197 | 85.5 | 7 | 7.5 | 97.98422617 | 1.394214747 | 0.6215590792 | 85.5 | 7 | 7.5 | 0 | 0 | 0.002233296604 | -0.001002814221 | -0.001230482383 | 55.85693
Solidification Simulation_7146 | 85.4AL+7MG+7.6SI in w% | 861.7525967 | 85.4 | 7 | 7.6 | 97.98359452 | 1.385078416 | 0.6313270632 | 85.4 | 7 | 7.6 | 0 | 0 | 0.002231088069 | -0.0009955315944 | -0.001235556475 | 56.35661
Solidification Simulation_7147 | 85.3AL+7MG+7.7SI in w% | 861.218634 | 85.3 | 7 | 7.7 | 97.98287422 | 1.375986719 | 0.6411390592 | 85.3 | 7 | 7.7 | 0 | 0 | 0.002228808157 | -0.0009883273121 | -0.001240480845 | 56.85869
Solidification Simulation_7148 | 85.2AL+7MG+7.8SI in w% | 860.6830302 | 85.2 | 7 | 7.8 | 97.98206534 | 1.366939397 | 0.6509952646 | 85.2 | 7 | 7.8 | 0 | 0 | 0.002226459161 | -0.0009812003206 | -0.00124525884 | 57.36318
Solidification Simulation_7149 | 85.1AL+7MG+7.9SI in w% | 860.145784 | 85.1 | 7 | 7.9 | 97.98116793 | 1.357936195 | 0.6608958772 | 85.1 | 7 | 7.9 | 0 | 0 | 0.002224043315 | -0.0009741495852 | -0.00124989373 | 57.87006
Solidification Simulation_7150 | 85AL+7MG+8SI in w% | 859.6068944 | 85 | 7 | 8 | 97.98018204 | 1.348976863 | 0.6708410945 | 85 | 7 | 8 | 0 | 0 | 0.00222156282 | -0.0009671740966 | -0.001254388723 | 58.37933
Solidification Simulation_7151 | 84.9AL+7MG+8.1SI in w% | 859.0663603 | 84.9 | 7 | 8.1 | 97.97910774 | 1.340061149 | 0.6808311139 | 84.9 | 7 | 8.1 | 0 | 0 | 0.002219007632 | -0.0009602676139 | -0.001258740018 | 58.89123
Solidification Simulation_7152 | 84.8AL+7MG+8.2SI in w% | 858.5241806 | 84.8 | 7 | 8.2 | 97.97794506 | 1.331188808 | 0.6908661335 | 84.8 | 7 | 8.2 | 0 | 0 | 0.002216416575 | -0.0009534450057 | -0.001262971569 | 59.40503
Solidification Simulation_7153 | 84.7AL+7MG+8.3SI in w% | 857.9803544 | 84.7 | 7 | 8.3 | 97.97669404 | 1.322359603 | 0.7009463523 | 84.7 | 7 | 8.3 | 0 | 0 | 0.002213754778 | -0.0009466893687 | -0.001267065409 | 59.92145
Solidification Simulation_7154 | 84.6AL+7MG+8.4SI in w% | 857.4348809 | 84.6 | 7 | 8.4 | 97.97535472 | 1.313573306 | 0.7110719711 | 84.6 | 7 | 8.4 | 0 | 0 | 0.002211036624 | -0.0009400051215 | -0.001271031503 | 60.44024
Solidification Simulation_7155 | 84.5AL+7MG+8.5SI in w% | 856.8877594 | 84.5 | 7 | 8.5 | 97.97392716 | 1.304829656 | 0.7212431826 | 84.5 | 7 | 8.5 | 0 | 0 | 0.002208264068 | -0.0009333913419 | -0.001274872726 | 60.9614
Solidification Simulation_7156 | 84.4AL+7MG+8.6SI in w% | 856.3389891 | 84.4 | 7 | 8.6 | 97.97241139 | 1.29612842 | 0.7314601854 | 84.4 | 7 | 8.6 | 0 | 0 | 0.002205439032 | -0.0009268471306 | -0.001278591901 | 61.48492
Solidification Simulation_7157 | 84.3AL+7MG+8.7SI in w% | 855.7885696 | 84.3 | 7 | 8.7 | 97.97080742 | 1.287469392 | 0.7417231835 | 84.3 | 7 | 8.7 | 0 | 0 | 0.00220256339 | -0.0009203716015 | -0.001282191789 | 62.0108
Solidification Simulation_7158 | 84.2AL+7MG+8.8SI in w% | 855.2365001 | 84.2 | 7 | 8.8 | 97.96911529 | 1.278852333 | 0.7520323726 | 84.2 | 7 | 8.8 | 0 | 0 | 0.00219964247 | -0.0009139653372 | -0.001285677133 | 62.53895
Solidification Simulation_7159 | 84.1AL+7MG+8.9SI in w% | 854.6827805 | 84.1 | 7 | 8.9 | 97.96733504 | 1.270277013 | 0.7623879507 | 84.1 | 7 | 8.9 | 0 | 0 | 0.00219666736 | -0.0009076230101 | -0.00128904435 | 63.076
Solidification Simulation_7160 | 84AL+7MG+9SI in w% | 854.1274101 | 84 | 7 | 9 | 97.96546667 | 1.261743212 | 0.7727901167 | 84 | 7 | 9 | 0 | 0 | 0.002193650724 | -0.0009013483645 | -0.00129230236 | 63.60896
Solidification Simulation_7161 | 83.9AL+7MG+9.1SI in w% | 853.5703889 | 83.9 | 7 | 9.1 | 97.96351022 | 1.253250712 | 0.7832390702 | 83.9 | 7 | 9.1 | 0 | 0 | 0.002190590575 | -0.0008951390135 | -0.001295451562 | 64.14426
Solidification Simulation_7162 | 83.8AL+7MG+9.2SI in w% | 853.0117166 | 83.8 | 7 | 9.2 | 97.96146569 | 1.244799298 | 0.7937350104 | 83.8 | 7 | 9.2 | 0 | 0 | 0.002187488585 | -0.0008889941451 | -0.00129849444 | 64.68187
Solidification Simulation_7163 | 83.7AL+7MG+9.3SI in w% | 852.451393 | 83.7 | 7 | 9.3 | 97.95933311 | 1.236388756 | 0.8042781365 | 83.7 | 7 | 9.3 | 0 | 0 | 0.002184346399 | -0.0008829129667 | -0.001301433432 | 65.22179
Solidification Simulation_7164 | 83.6AL+7MG+9.4SI in w% | 851.8894181 | 83.6 | 7 | 9.4 | 97.95711248 | 1.228018876 | 0.8148686479 | 83.6 | 7 | 9.4 | 0 | 0 | 0.002181165609 | -0.0008768946907 | -0.001304270918 | 65.76402
Solidification Simulation_7165 | 83.5AL+7MG+9.5SI in w% | 851.3257919 | 83.5 | 7 | 9.5 | 97.95480381 | 1.219689449 | 0.8255067442 | 83.5 | 7 | 9.5 | 0 | 0 | 0.002177947568 | -0.0008709384399 | -0.001307009129 | 66.30855
Solidification Simulation_7166 | 83.4AL+7MG+9.6SI in w% | 850.7605146 | 83.4 | 7 | 9.6 | 97.9524071 | 1.211400271 | 0.8361926251 | 83.4 | 7 | 9.6 | 0 | 0 | 0.002174694213 | -0.0008650436647 | -0.001309650548 | 66.85537
Solidification Simulation_7167 | 83.3AL+7MG+9.7SI in w% | 850.1935863 | 83.3 | 7 | 9.7 | 97.94992237 | 1.203151137 | 0.8469264904 | 83.3 | 7 | 9.7 | 0 | 0 | 0.002171406851 | -0.0008592095233 | -0.001312197327 | 67.40446
Solidification Simulation_7168 | 83.2AL+7MG+9.8SI in w% | 849.6250072 | 83.2 | 7 | 9.8 | 97.94734961 | 1.194941849 | 0.8577085402 | 83.2 | 7 | 9.8 | 0 | 0 | 0.002168086941 | -0.0008534352819 | -0.001314651659 | 67.95582
Solidification Simulation_7169 | 83.1AL+7MG+9.9SI in w% | 849.0547777 | 83.1 | 7 | 9.9 | 97.94468882 | 1.186772209 | 0.8685389744 | 83.1 | 7 | 9.9 | 0 | 0 | 0.002164735675 | -0.0008477201034 | -0.001317015571 | 68.50944
Solidification Simulation_7170 | 83AL+7MG+10SI in w% | 848.4828982 | 83 | 7 | 10 | 97.94193999 | 1.178642021 | 0.8794179935 | 83 | 7 | 10 | 0 | 0 | 0.002161354884 | -0.0008420634939 | -0.00131929139 | 69.0653
Solidification Simulation_7171 | 92.9AL+7.1MG+0SI in w% | 897.2408009 | 92.9 | 7.1 | 0 | 97.73701832 | 2.262981676 | 0 | 92.9 | 7.1 | 0 | 0 | 0 | 0.001915538883 | -0.001915538883 |  | 25.24947
Solidification Simulation_7172 | 92.8AL+7.1MG+0.1SI in w% | 896.8233742 | 92.8 | 7.1 | 0.1 | 97.74375685 | 2.249265685 | 0.006977465705 | 92.8 | 7.1 | 0.1 | 0 | 0 | 0.001931881704 | -0.001895527305 | -3.635439912e-05 | 25.58823
Solidification Simulation_7173 | 92.7AL+7.1MG+0.2SI in w% | 896.4046789 | 92.7 | 7.1 | 0.2 | 97.75038879 | 2.235627094 | 0.01398411652 | 92.7 | 7.1 | 0.2 | 0 | 0 | 0.001947653758 | -0.001875910657 | -7.174310092e-05 | 25.92834
Solidification Simulation_7174 | 92.6AL+7.1MG+0.3SI in w% | 895.9847058 | 92.6 | 7.1 | 0.3 | 97.75691457 | 2.222065272 | 0.02102015423 | 92.6 | 7.1 | 0.3 | 0 | 0 | 0.001962872341 | -0.001856674415 | -0.0001061979264 | 26.26983
Solidification Simulation_7175 | 92.5AL+7.1MG+0.4SI in w% | 895.5634458 | 92.5 | 7.1 | 0.4 | 97.76333463 | 2.208579594 | 0.02808578029 | 92.5 | 7.1 | 0.4 | 0 | 0 | 0.001977553824 | -0.001837804648 | -0.0001397491756 | 26.61275
Solidification Simulation_7176 | 92.4AL+7.1MG+0.5SI in w% | 895.1408901 | 92.4 | 7.1 | 0.5 | 97.76964936 | 2.195169442 | 0.03518119588 | 92.4 | 7.1 | 0.5 | 0 | 0 | 0.001991714193 | -0.001819288464 | -0.0001724257294 | 26.95712
Solidification Simulation_7177 | 92.3AL+7.1MG+0.6SI in w% | 894.7170299 | 92.3 | 7.1 | 0.6 | 97.77585919 | 2.181834205 | 0.04230660188 | 92.3 | 7.1 | 0.6 | 0 | 0 | 0.002005368721 | -0.001801113578 | -0.0002042551432 | 27.30298
Solidification Simulation_7178 | 92.2AL+7.1MG+0.7SI in w% | 894.2918564 | 92.2 | 7.1 | 0.7 | 97.78196452 | 2.168573279 | 0.04946219891 | 92.2 | 7.1 | 0.7 | 0 | 0 | 0.00201853183 | -0.001783268113 | -0.0002352637166 | 27.65036
Solidification Simulation_7179 | 92.1AL+7.1MG+0.8SI in w% | 893.8653611 | 92.1 | 7.1 | 0.8 | 97.78796575 | 2.155386067 | 0.05664818729 | 92.1 | 7.1 | 0.8 | 0 | 0 | 0.00203121773 | -0.001765741149 | -0.0002654765809 | 27.99929
Solidification Simulation_7180 | 92AL+7.1MG+0.9SI in w% | 893.4375357 | 92 | 7.1 | 0.9 | 97.79386326 | 2.142271976 | 0.06386476712 | 92 | 7.1 | 0.9 | 0 | 0 | 0.002043439683 | -0.001748521916 | -0.0002949177669 | 28.34981
Solidification Simulation_7181 | 91.9AL+7.1MG+1SI in w% | 893.0083718 | 91.9 | 7.1 | 1 | 97.79965744 | 2.129230423 | 0.0711121382 | 91.9 | 7.1 | 1 | 0 | 0 | 0.00205521087 | -0.001731600606 | -0.0003236102632 | 28.70193
Solidification Simulation_7182 | 91.8AL+7.1MG+1.1SI in w% | 892.5778613 | 91.8 | 7.1 | 1.1 | 97.80534867 | 2.11626083 | 0.07839050012 | 91.8 | 7.1 | 1.1 | 0 | 0 | 0.002066543537 | -0.001714967443 | -0.0003515760939 | 29.0557
Solidification Simulation_7183 | 91.7AL+7.1MG+1.2SI in w% | 892.1459962 | 91.7 | 7.1 | 1.2 | 97.81093732 | 2.103362624 | 0.08570005221 | 91.7 | 7.1 | 1.2 | 0 | 0 | 0.00207744994 | -0.001698613589 | -0.0003788363507 | 29.41114
Solidification Simulation_7184 | 91.6AL+7.1MG+1.3SI in w% | 891.7127685 | 91.6 | 7.1 | 1.3 | 97.81642377 | 2.09053524 | 0.09304099357 | 91.6 | 7.1 | 1.3 | 0 | 0 | 0.002087941515 | -0.001682530247 | -0.0004054112677 | 29.76828
Solidification Simulation_7185 | 91.5AL+7.1MG+1.4SI in w% | 891.2781705 | 91.5 | 7.1 | 1.4 | 97.82180836 | 2.077778119 | 0.1004135231 | 91.5 | 7.1 | 1.4 | 0 | 0 | 0.002098029442 | -0.001666709171 | -0.0004313202709 | 30.12714
Solidification Simulation_7186 | 91.4AL+7.1MG+1.5SI in w% | 890.8421946 | 91.4 | 7.1 | 1.5 | 97.82709145 | 2.065090709 | 0.1078178394 | 91.4 | 7.1 | 1.5 | 0 | 0 | 0.002107724593 | -0.0016511426 | -0.0004565819927 | 30.48775
Solidification Simulation_7187 | 91.3AL+7.1MG+1.6SI in w% | 890.4048331 | 91.3 | 7.1 | 1.6 | 97.8322734 | 2.052472462 | 0.115254141 | 91.3 | 7.1 | 1.6 | 0 | 0 | 0.00211703736 | -0.001635822985 | -0.0004812143753 | 30.85015
Solidification Simulation_7188 | 91.2AL+7.1MG+1.7SI in w% | 889.9660787 | 91.2 | 7.1 | 1.7 | 97.83735454 | 2.039922838 | 0.1227226261 | 91.2 | 7.1 | 1.7 | 0 | 0 | 0.002125977849 | -0.001620743237 | -0.0005052346115 | 31.21434
Solidification Simulation_7189 | 91.1AL+7.1MG+1.8SI in w% | 889.5259241 | 91.1 | 7.1 | 1.8 | 97.8423352 | 2.027441302 | 0.1302234927 | 91.1 | 7.1 | 1.8 | 0 | 0 | 0.002134555831 | -0.001605896532 | -0.0005286592991 | 31.58037
Solidification Simulation_7190 | 91AL+7.1MG+1.9SI in w% | 889.0843621 | 91 | 7.1 | 1.9 | 97.84721573 | 2.015027326 | 0.1377569388 | 91 | 7.1 | 1.9 | 0 | 0 | 0.00214278074 | -0.001591276327 | -0.0005515044127 | 31.94825
Solidification Simulation_7191 | 90.9AL+7.1MG+2SI in w% | 888.6413856 | 90.9 | 7.1 | 2 | 97.85199645 | 2.002680387 | 0.145323162 | 90.9 | 7.1 | 2 | 0 | 0 | 0.00215066174 | -0.001576876449 | -0.000573785291 | 32.31801
Solidification Simulation_7192 | 90.8AL+7.1MG+2.1SI in w% | 888.1969878 | 90.8 | 7.1 | 2.1 | 97.85667767 | 1.990399968 | 0.1529223598 | 90.8 | 7.1 | 2.1 | 0 | 0 | 0.002158207716 | -0.00156269094 | -0.0005955167759 | 32.68967
Solidification Simulation_7193 | 90.7AL+7.1MG+2.2SI in w% | 887.7511617 | 90.7 | 7.1 | 2.2 | 97.86125971 | 1.978185558 | 0.1605547295 | 90.7 | 7.1 | 2.2 | 0 | 0 | 0.002165427278 | -0.001548714097 | -0.0006167131806 | 33.06326
Solidification Simulation_7194 | 90.6AL+7.1MG+2.3SI in w% | 887.3039007 | 90.6 | 7.1 | 2.3 | 97.86574288 | 1.966036652 | 0.1682204684 | 90.6 | 7.1 | 2.3 | 0 | 0 | 0.002172328751 | -0.001534940495 | -0.0006373882568 | 33.43879
Solidification Simulation_7195 | 90.5AL+7.1MG+2.4SI in w% | 886.8551982 | 90.5 | 7.1 | 2.4 | 97.87012748 | 1.953952751 | 0.1759197734 | 90.5 | 7.1 | 2.4 | 0 | 0 | 0.00217892027 | -0.001521364921 | -0.000657555349 | 33.81628
Solidification Simulation_7196 | 90.4AL+7.1MG+2.5SI in w% | 886.4050477 | 90.4 | 7.1 | 2.5 | 97.8744138 | 1.941933359 | 0.1836528414 | 90.4 | 7.1 | 2.5 | 0 | 0 | 0.00218520971 | -0.001507982384 | -0.0006772273264 | 34.19577
Solidification Simulation_7197 | 90.3AL+7.1MG+2.6SI in w% | 885.9534428 | 90.3 | 7.1 | 2.6 | 97.87860214 | 1.929977989 | 0.1914198692 | 90.3 | 7.1 | 2.6 | 0 | 0 | 0.002191204748 | -0.001494788098 | -0.0006964166504 | 34.57726
Solidification Simulation_7198 | 90.2AL+7.1MG+2.7SI in w% | 885.5003774 | 90.2 | 7.1 | 2.7 | 97.88269279 | 1.918086159 | 0.1992210532 | 90.2 | 7.1 | 2.7 | 0 | 0 | 0.002196912767 | -0.001481777465 | -0.0007151353023 | 34.96078
Solidification Simulation_7199 | 90.1AL+7.1MG+2.8SI in w% | 885.0458452 | 90.1 | 7.1 | 2.8 | 97.88668602 | 1.90625739 | 0.2070565901 | 90.1 | 7.1 | 2.8 | 0 | 0 | 0.002202341044 | -0.001468946094 | -0.0007333949503 | 35.34635
Solidification Simulation_7200 | 90AL+7.1MG+2.9SI in w% | 884.5898403 | 90 | 7.1 | 2.9 | 97.89058211 | 1.894491212 | 0.214926676 | 90 | 7.1 | 2.9 | 0 | 0 | 0.002207496623 | -0.00145628976 | -0.0007512068634 | 35.73399
Solidification Simulation_7201 | 89.9AL+7.1MG+3SI in w% | 884.1323568 | 89.9 | 7.1 | 3 | 97.89438134 | 1.882787156 | 0.2228315073 | 89.9 | 7.1 | 3 | 0 | 0 | 0.002212386358 | -0.001443804402 | -0.000768581956 | 36.12371
Solidification Simulation_7202 | 89.8AL+7.1MG+3.1SI in w% | 883.6733887 | 89.8 | 7.1 | 3.1 | 97.89808396 | 1.871144761 | 0.2307712799 | 89.8 | 7.1 | 3.1 | 0 | 0 | 0.00221701961 | -0.001431487849 | -0.0007855317611 | 36.51549
Solidification Simulation_7203 | 89.7AL+7.1MG+3.2SI in w% | 883.2129306 | 89.7 | 7.1 | 3.2 | 97.90169025 | 1.859563559 | 0.2387461892 | 89.7 | 7.1 | 3.2 | 0 | 0 | 0.002221394892 | -0.0014193312 | -0.0008020636924 | 36.90947
Solidification Simulation_7204 | 89.6AL+7.1MG+3.3SI in w% | 882.7509767 | 89.6 | 7.1 | 3.3 | 97.90520042 | 1.848043145 | 0.2467564337 | 89.6 | 7.1 | 3.3 | 0 | 0 | 0.002225526475 | -0.001407335974 | -0.0008181905012 | 37.30554
Solidification Simulation_7205 | 89.5AL+7.1MG+3.4SI in w% | 882.2875216 | 89.5 | 7.1 | 3.4 | 97.90861477 | 1.836583023 | 0.2548022063 | 89.5 | 7.1 | 3.4 | 0 | 0 | 0.002229417918 | -0.001395497006 | -0.0008339209119 | 37.70377
Solidification Simulation_7206 | 89.4AL+7.1MG+3.5SI in w% | 881.8225599 | 89.4 | 7.1 | 3.5 | 97.91193353 | 1.825182771 | 0.2628837037 | 89.4 | 7.1 | 3.5 | 0 | 0 | 0.002233075243 | -0.001383810954 | -0.0008492642888 | 38.10416
Solidification Simulation_7207 | 89.3AL+7.1MG+3.6SI in w% | 881.3560864 | 89.3 | 7.1 | 3.6 | 97.91515693 | 1.813841953 | 0.2710011216 | 89.3 | 7.1 | 3.6 | 0 | 0 | 0.002236504331 | -0.001372274605 | -0.0008642297267 | 38.50674
Solidification Simulation_7208 | 89.2AL+7.1MG+3.7SI in w% | 880.888096 | 89.2 | 7.1 | 3.7 | 97.91828521 | 1.802560139 | 0.2791546555 | 89.2 | 7.1 | 3.7 | 0 | 0 | 0.002239710915 | -0.001360884856 | -0.0008788260591 | 38.91152
Solidification Simulation_7209 | 89.1AL+7.1MG+3.8SI in w% | 880.4185835 | 89.1 | 7.1 | 3.8 | 97.9213186 | 1.791336903 | 0.2873445009 | 89.1 | 7.1 | 3.8 | 0 | 0 | 0.002242700591 | -0.001349638719 | -0.0008930618711 | 39.3185
Solidification Simulation_7210 | 89AL+7.1MG+3.9SI in w% | 879.9475441 | 89 | 7.1 | 3.9 | 97.92425732 | 1.780171825 | 0.2955708532 | 89 | 7.1 | 3.9 | 0 | 0 | 0.002245478822 | -0.001338533314 | -0.0009069455086 | 39.72771
Solidification Simulation_7211 | 88.9AL+7.1MG+4SI in w% | 879.4749729 | 88.9 | 7.1 | 4 | 97.9271016 | 1.769064489 | 0.3038339077 | 88.9 | 7.1 | 4 | 0 | 0 | 0.002248050944 | -0.001327565856 | -0.0009204850874 | 40.13915
Solidification Simulation_7212 | 88.8AL+7.1MG+4.1SI in w% | 879.0008652 | 88.8 | 7.1 | 4.1 | 97.92985166 | 1.758014484 | 0.3121338598 | 88.8 | 7.1 | 4.1 | 0 | 0 | 0.002250422163 | -0.001316733661 | -0.0009336885026 | 40.55285
Solidification Simulation_7213 | 88.7AL+7.1MG+4.2SI in w% | 878.5252163 | 88.7 | 7.1 | 4.2 | 97.93250771 | 1.74702139 | 0.3204709034 | 88.7 | 7.1 | 4.2 | 0 | 0 | 0.002252597571 | -0.001306034134 | -0.000946563438 | 40.9688
Solidification Simulation_7214 | 88.6AL+7.1MG+4.3SI in w% | 878.0480218 | 88.6 | 7.1 | 4.3 | 97.93506992 | 1.736084848 | 0.3288452373 | 88.6 | 7.1 | 4.3 | 0 | 0 | 0.00225458414 | -0.001295465918 | -0.0009591182214 | 41.38701
Solidification Simulation_7215 | 88.5AL+7.1MG+4.4SI in w% | 877.5692772 | 88.5 | 7.1 | 4.4 | 97.93753853 | 1.725204422 | 0.3372570533 | 88.5 | 7.1 | 4.4 | 0 | 0 | 0.002256366926 | -0.001285015277 | -0.0009713516491 | 41.80755
Solidification Simulation_7216 | 88.4AL+7.1MG+4.5SI in w% | 877.0889782 | 88.4 | 7.1 | 4.5 | 97.93991372 | 1.714379729 | 0.3457065474 | 88.4 | 7.1 | 4.5 | 0 | 0 | 0.002257984969 | -0.001274699495 | -0.0009832854737 | 42.23036
Solidification Simulation_7217 | 88.3AL+7.1MG+4.6SI in w% | 876.6071205 | 88.3 | 7.1 | 4.6 | 97.9421957 | 1.703610385 | 0.3541939148 | 88.3 | 7.1 | 4.6 | 0 | 0 | 0.002259426388 | -0.001264506809 | -0.0009949195792 | 42.65547
Solidification Simulation_7218 | 88.2AL+7.1MG+4.7SI in w% | 876.1237001 | 88.2 | 7.1 | 4.7 | 97.94438464 | 1.692896006 | 0.3627193505 | 88.2 | 7.1 | 4.7 | 0 | 0 | 0.002260695718 | -0.00125443502 | -0.001006260698 | 43.08289
Solidification Simulation_7219 | 88.1AL+7.1MG+4.8SI in w% | 875.6387129 | 88.1 | 7.1 | 4.8 | 97.94648074 | 1.682236214 | 0.3712830496 | 88.1 | 7.1 | 4.8 | 0 | 0 | 0.002261797401 | -0.001244482003 | -0.001017315399 | 43.51264
Solidification Simulation_7220 | 88AL+7.1MG+4.9SI in w% | 875.1521551 | 88 | 7.1 | 4.9 | 97.94848416 | 1.671630634 | 0.3798852071 | 88 | 7.1 | 4.9 | 0 | 0 | 0.002262735645 | -0.001234645618 | -0.001028090028 | 43.94473
Solidification Simulation_7221 | 87.9AL+7.1MG+5SI in w% | 874.6640227 | 87.9 | 7.1 | 5 | 97.95039508 | 1.661078898 | 0.388526018 | 87.9 | 7.1 | 5 | 0 | 0 | 0.002263514936 | -0.001224924007 | -0.001038590928 | 44.37915
Solidification Simulation_7222 | 87.8AL+7.1MG+5.1SI in w% | 874.1743121 | 87.8 | 7.1 | 5.1 | 97.95221368 | 1.65058064 | 0.3972056772 | 87.8 | 7.1 | 5.1 | 0 | 0 | 0.002264139303 | -0.001215315162 | -0.001048824141 | 44.81592
Solidification Simulation_7223 | 87.7AL+7.1MG+5.2SI in w% | 873.6830196 | 87.7 | 7.1 | 5.2 | 97.95394012 | 1.640135499 | 0.4059243798 | 87.7 | 7.1 | 5.2 | 0 | 0 | 0.002264612823 | -0.001205817207 | -0.001058795616 | 45.25504
Solidification Simulation_7224 | 87.6AL+7.1MG+5.3SI in w% | 873.1901418 | 87.6 | 7.1 | 5.3 | 97.95557456 | 1.629743119 | 0.4146823207 | 87.6 | 7.1 | 5.3 | 0 | 0 | 0.002264939312 | -0.001196428223 | -0.001068511089 | 45.69653
Solidification Simulation_7225 | 87.5AL+7.1MG+5.4SI in w% | 872.6956751 | 87.5 | 7.1 | 5.4 | 97.95711716 | 1.619403148 | 0.423479695 | 87.5 | 7.1 | 5.4 | 0 | 0 | 0.002265122929 | -0.001187146596 | -0.001077976334 | 46.14039
Solidification Simulation_7226 | 87.4AL+7.1MG+5.5SI in w% | 872.1996162 | 87.4 | 7.1 | 5.5 | 97.95856807 | 1.609115236 | 0.4323166976 | 87.4 | 7.1 | 5.5 | 0 | 0 | 0.002265167356 | -0.001177970528 | -0.001087196828 | 46.58662
Solidification Simulation_7227 | 87.3AL+7.1MG+5.6SI in w% | 871.701962 | 87.3 | 7.1 | 5.6 | 97.95992744 | 1.598879041 | 0.4411935235 | 87.3 | 7.1 | 5.6 | 0 | 0 | 0.002265076151 | -0.001168898247 | -0.001096177904 | 47.03523
Solidification Simulation_7228 | 87.2AL+7.1MG+5.7SI in w% | 871.2027091 | 87.2 | 7.1 | 5.7 | 97.96119541 | 1.588694223 | 0.4501103678 | 87.2 | 7.1 | 5.7 | 0 | 0 | 0.002264853248 | -0.001159928294 | -0.001104924955 | 47.48623
Solidification Simulation_7229 | 87.1AL+7.1MG+5.8SI in w% | 870.7018547 | 87.1 | 7.1 | 5.8 | 97.96237213 | 1.578560444 | 0.4590674255 | 87.1 | 7.1 | 5.8 | 0 | 0 | 0.00226450193 | -0.001151058914 | -0.001113443015 | 47.93961
Solidification Simulation_7230 | 87AL+7.1MG+5.9SI in w% | 870.1993957 | 87 | 7.1 | 5.9 | 97.96345773 | 1.568477375 | 0.4680648917 | 87 | 7.1 | 5.9 | 0 | 0 | 0.002264025948 | -0.001142288722 | -0.001121737226 | 48.39539
Solidification Simulation_7231 | 86.9AL+7.1MG+6SI in w% | 869.6953292 | 86.9 | 7.1 | 6 | 97.96445236 | 1.558444676 | 0.4771029602 | 86.9 | 7.1 | 6 | 0 | 0 | 0.002263428607 | -0.001133616144 | -0.001129812463 | 48.85357
Solidification Simulation_7232 | 86.8AL+7.1MG+6.1SI in w% | 869.1896525 | 86.8 | 7.1 | 6.1 | 97.96535612 | 1.548462054 | 0.48618183 | 86.8 | 7.1 | 6.1 | 0 | 0 | 0.002262713054 | -0.001125039604 | -0.00113767345 | 49.31415
Solidification Simulation_7233 | 86.7AL+7.1MG+6.2SI in w% | 868.682363 | 86.7 | 7.1 | 6.2 | 97.96616916 | 1.538529146 | 0.4953016906 | 86.7 | 7.1 | 6.2 | 0 | 0 | 0.002261882896 | -0.001116557868 | -0.001145325028 | 49.77713
Solidification Simulation_7234 | 86.6AL+7.1MG+6.3SI in w% | 868.1734579 | 86.6 | 7.1 | 6.3 | 97.96689157 | 1.528645684 | 0.504462744 | 86.6 | 7.1 | 6.3 | 0 | 0 | 0.002260940992 | -0.001108169346 | -0.001152771646 | 50.24253
Solidification Simulation_7235 | 86.5AL+7.1MG+6.4SI in w% | 867.6629348 | 86.5 | 7.1 | 6.4 | 97.96752351 | 1.51881131 | 0.5136651787 | 86.5 | 7.1 | 6.4 | 0 | 0 | 0.002259890819 | -0.001099872878 | -0.001160017942 | 50.71033
Solidification Simulation_7236 | 86.4AL+7.1MG+6.5SI in w% | 867.1507913 | 86.4 | 7.1 | 6.5 | 97.96806505 | 1.509025752 | 0.5229091955 | 86.4 | 7.1 | 6.5 | 0 | 0 | 0.00225873509 | -0.001091666933 | -0.001167068158 | 51.18054
Solidification Simulation_7237 | 86.3AL+7.1MG+6.6SI in w% | 866.637025 | 86.3 | 7.1 | 6.6 | 97.96851633 | 1.499288681 | 0.5321949862 | 86.3 | 7.1 | 6.6 | 0 | 0 | 0.002257476995 | -0.001083550324 | -0.00117392667 | 51.65317
Solidification Simulation_7238 | 86.2AL+7.1MG+6.7SI in w% | 866.1216338 | 86.2 | 7.1 | 6.7 | 97.96887745 | 1.489599803 | 0.5415227474 | 86.2 | 7.1 | 6.7 | 0 | 0 | 0.00225611961 | -0.001075521872 | -0.001180597738 | 52.1282
Solidification Simulation_7239 | 86.1AL+7.1MG+6.8SI in w% | 865.6046154 | 86.1 | 7.1 | 6.8 | 97.9691485 | 1.479958822 | 0.5508926745 | 86.1 | 7.1 | 6.8 | 0 | 0 | 0.002254665492 | -0.001067580153 | -0.001187085338 | 52.60566
Solidification Simulation_7240 | 86AL+7.1MG+6.9SI in w% | 865.0859679 | 86 | 7.1 | 6.9 | 97.9693296 | 1.470365434 | 0.5603049617 | 86 | 7.1 | 6.9 | 0 | 0 | 0.002253117798 | -0.00105972416 | -0.001193393638 | 53.08552
Solidification Simulation_7241 | 85.9AL+7.1MG+7SI in w% | 864.5656892 | 85.9 | 7.1 | 7 | 97.96942081 | 1.460819377 | 0.5697598088 | 85.9 | 7.1 | 7 | 0 | 0 | 0.002251478906 | -0.001051952497 | -0.001199526409 | 53.5678
Solidification Simulation_7242 | 85.8AL+7.1MG+7.1SI in w% | 864.0437775 | 85.8 | 7.1 | 7.1 | 97.96942226 | 1.451320336 | 0.5792574073 | 85.8 | 7.1 | 7.1 | 0 | 0 | 0.002249751714 | -0.001044264124 | -0.00120548759 | 54.0525
Solidification Simulation_7243 | 85.7AL+7.1MG+7.2SI in w% | 863.5202309 | 85.7 | 7.1 | 7.2 | 97.96933401 | 1.441868032 | 0.5887979534 | 85.7 | 7.1 | 7.2 | 0 | 0 | 0.002247939039 | -0.001036658015 | -0.001211281025 | 54.53961
Solidification Simulation_7244 | 85.6AL+7.1MG+7.3SI in w% | 862.9950478 | 85.6 | 7.1 | 7.3 | 97.96915615 | 1.432462201 | 0.5983816455 | 85.6 | 7.1 | 7.3 | 0 | 0 | 0.00224604307 | -0.001029132841 | -0.001216910229 | 55.02913
Solidification Simulation_7245 | 85.5AL+7.1MG+7.4SI in w% | 862.4682266 | 85.5 | 7.1 | 7.4 | 97.96888877 | 1.423102552 | 0.6080086771 | 85.5 | 7.1 | 7.4 | 0 | 0 | 0.002244066541 | -0.001021687638 | -0.001222378904 | 55.52106
Solidification Simulation_7246 | 85.4AL+7.1MG+7.5SI in w% | 861.9397656 | 85.4 | 7.1 | 7.5 | 97.96853194 | 1.413788816 | 0.6176792448 | 85.4 | 7.1 | 7.5 | 0 | 0 | 0.002242011925 | -0.001014321344 | -0.00122769058 | 56.01539
Solidification Simulation_7247 | 85.3AL+7.1MG+7.6SI in w% | 861.4096635 | 85.3 | 7.1 | 7.6 | 97.96808574 | 1.40452072 | 0.6273935443 | 85.3 | 7.1 | 7.6 | 0 | 0 | 0.00223987067 | -0.001007028013 | -0.001232842657 | 56.51235
Solidification Simulation_7248 | 85.2AL+7.1MG+7.7SI in w% | 860.8779188 | 85.2 | 7.1 | 7.7 | 97.96755022 | 1.395298009 | 0.6371517733 | 85.2 | 7.1 | 7.7 | 0 | 0 | 0.002237678218 | -0.0009998214491 | -0.001237856769 | 57.01128
Solidification Simulation_7249 | 85.1AL+7.1MG+7.8SI in w% | 860.3445303 | 85.1 | 7.1 | 7.8 | 97.96692546 | 1.386120409 | 0.6469541264 | 85.1 | 7.1 | 7.8 | 0 | 0 | 0.002235403623 | -0.0009926857261 | -0.001242717896 | 57.51283
Solidification Simulation_7250 | 85AL+7.1MG+7.9SI in w% | 859.8094968 | 85 | 7.1 | 7.9 | 97.96621153 | 1.376987665 | 0.6568008006 | 85 | 7.1 | 7.9 | 0 | 0 | 0.002233060306 | -0.0009856248798 | -0.001247435426 | 58.01677
Solidification Simulation_7251 | 84.9AL+7.1MG+8SI in w% | 859.2728171 | 84.9 | 7.1 | 8 | 97.96540849 | 1.367899519 | 0.6666919922 | 84.9 | 7.1 | 8 | 0 | 0 | 0.002230650487 | -0.0009786379519 | -0.001252012535 | 58.52311
Solidification Simulation_7252 | 84.8AL+7.1MG+8.1SI in w% | 858.7344903 | 84.8 | 7.1 | 8.1 | 97.96451638 | 1.358855719 | 0.6766278979 | 84.8 | 7.1 | 8.1 | 0 | 0 | 0.002228176332 | -0.0009717239994 | -0.001256452333 | 59.03183
Solidification Simulation_7253 | 84.7AL+7.1MG+8.2SI in w% | 858.1945153 | 84.7 | 7.1 | 8.2 | 97.96353527 | 1.349856014 | 0.6866087141 | 84.7 | 7.1 | 8.2 | 0 | 0 | 0.002225639977 | -0.0009648821045 | -0.001260757872 | 59.54294
Solidification Simulation_7254 | 84.6AL+7.1MG+8.3SI in w% | 857.6528913 | 84.6 | 7.1 | 8.3 | 97.9624652 | 1.340900158 | 0.6966346377 | 84.6 | 7.1 | 8.3 | 0 | 0 | 0.00222304348 | -0.0009581113522 | -0.001264932127 | 60.05643
Solidification Simulation_7255 | 84.5AL+7.1MG+8.4SI in w% | 857.1096175 | 84.5 | 7.1 | 8.4 | 97.96130623 | 1.331987907 | 0.7067058655 | 84.5 | 7.1 | 8.4 | 0 | 0 | 0.002220389474 | -0.0009514110852 | -0.001268978388 | 60.57228
Solidification Simulation_7256 | 84.4AL+7.1MG+8.5SI in w% | 856.5646931 | 84.4 | 7.1 | 8.5 | 97.96005839 | 1.323119017 | 0.7168225941 | 84.4 | 7.1 | 8.5 | 0 | 0 | 0.002217682038 | -0.0009447814155 | -0.001272900623 | 61.09044
Solidification Simulation_7257 | 84.3AL+7.1MG+8.6SI in w% | 856.0181176 | 84.3 | 7.1 | 8.6 | 97.95872172 | 1.314293255 | 0.7269850214 | 84.3 | 7.1 | 8.6 | 0 | 0 | 0.002214917615 | -0.0009382190107 | -0.001276698604 | 61.61102
Solidification Simulation_7258 | 84.2AL+7.1MG+8.7SI in w% | 855.4698903 | 84.2 | 7.1 | 8.7 | 97.95729627 | 1.305510386 | 0.7371933444 | 84.2 | 7.1 | 8.7 | 0 | 0 | 0.002212098272 | -0.0009317231705 | -0.001280375102 | 62.13401
Solidification Simulation_7259 | 84.1AL+7.1MG+8.8SI in w% | 854.9200109 | 84.1 | 7.1 | 8.8 | 97.95578206 | 1.296770176 | 0.7474477601 | 84.1 | 7.1 | 8.8 | 0 | 0 | 0.002209228629 | -0.0009252942131 | -0.001283934416 | 62.65935
Solidification Simulation_7260 | 84AL+7.1MG+8.9SI in w% | 854.3684788 | 84 | 7.1 | 8.9 | 97.95417914 | 1.288072395 | 0.7577484658 | 84 | 7.1 | 8.9 | 0 | 0 | 0.002206312505 | -0.0009189322037 | -0.001287380301 | 63.19341
Solidification Simulation_7261 | 83.9AL+7.1MG+9SI in w% | 853.8152939 | 83.9 | 7.1 | 9 | 97.95248752 | 1.279416818 | 0.7680956591 | 83.9 | 7.1 | 9 | 0 | 0 | 0.002203349581 | -0.0009126354344 | -0.001290714146 | 63.72345
Solidification Simulation_7262 | 83.8AL+7.1MG+9.1SI in w% | 853.2604558 | 83.8 | 7.1 | 9.1 | 97.95070724 | 1.270803223 | 0.7784895378 | 83.8 | 7.1 | 9.1 | 0 | 0 | 0.002200341595 | -0.0009064031169 | -0.001293938479 | 64.25581
Solidification Simulation_7263 | 83.7AL+7.1MG+9.2SI in w% | 852.7039644 | 83.7 | 7.1 | 9.2 | 97.94883831 | 1.262231388 | 0.7889302997 | 83.7 | 7.1 | 9.2 | 0 | 0 | 0.002197290252 | -0.0009002344772 | -0.001297055774 | 64.79049
Solidification Simulation_7264 | 83.6AL+7.1MG+9.3SI in w% | 852.1458195 | 83.6 | 7.1 | 9.3 | 97.94688076 | 1.253701097 | 0.7994181427 | 83.6 | 7.1 | 9.3 | 0 | 0 | 0.002194197214 | -0.000894128754 | -0.00130006846 | 65.32749
Solidification Simulation_7265 | 83.5AL+7.1MG+9.4SI in w% | 851.5860213 | 83.5 | 7.1 | 9.4 | 97.9448346 | 1.245212133 | 0.8099532648 | 83.5 | 7.1 | 9.4 | 0 | 0 | 0.002191064116 | -0.0008880851998 | -0.001302978916 | 65.86679
Solidification Simulation_7266 | 83.4AL+7.1MG+9.5SI in w% | 851.0245697 | 83.4 | 7.1 | 9.5 | 97.94269986 | 1.236764278 | 0.8205358622 | 83.4 | 7.1 | 9.5 | 0 | 0 | 0.00218789255 | -0.0008821030777 | -0.001305789472 | 66.40839
Solidification Simulation_7267 | 83.3AL+7.1MG+9.6SI in w% | 850.4614648 | 83.3 | 7.1 | 9.6 | 97.94047651 | 1.228357346 | 0.8311661393 | 83.3 | 7.1 | 9.6 | 0 | 0 | 0.002184683838 | -0.0008761815461 | -0.001308502292 | 66.95228
Solidification Simulation_7268 | 83.2AL+7.1MG+9.7SI in w% | 849.896707 | 83.2 | 7.1 | 9.7 | 97.93816461 | 1.219991105 | 0.8418442884 | 83.2 | 7.1 | 9.7 | 0 | 0 | 0.002181439937 | -0.0008703201092 | -0.001311119827 | 67.49844
Solidification Simulation_7269 | 83.1AL+7.1MG+9.8SI in w% | 849.3302965 | 83.1 | 7.1 | 9.8 | 97.93576413 | 1.211665361 | 0.8525705102 | 83.1 | 7.1 | 9.8 | 0 | 0 | 0.002178162128 | -0.00086451796 | -0.001313644168 | 68.04688
Solidification Simulation_7270 | 83AL+7.1MG+9.9SI in w% | 848.7622337 | 83 | 7.1 | 9.9 | 97.9332751 | 1.203379901 | 0.8633450006 | 83 | 7.1 | 9.9 | 0 | 0 | 0.002174851868 | -0.0008587744069 | -0.001316077461 | 68.59756
Solidification Simulation_7271 | 82.9AL+7.1MG+10SI in w% | 848.1925189 | 82.9 | 7.1 | 10 | 97.93069748 | 1.195134556 | 0.8741679669 | 82.9 | 7.1 | 10 | 0 | 0 | 0.002171510347 | -0.0008530886547 | -0.001318421692 | 69.15051
Solidification Simulation_7272 | 92.8AL+7.2MG+0SI in w% | 896.7184877 | 92.8 | 7.2 | 0 | 97.70493916 | 2.29506084 | 0 | 92.8 | 7.2 | 0 | 0 | 0 | 0.001913539106 | -0.001913539106 |  | 25.63063
Solidification Simulation_7273 | 92.7AL+7.2MG+0.1SI in w% | 896.303569 | 92.7 | 7.2 | 0.1 | 97.71193646 | 2.281136788 | 0.006926753986 | 92.7 | 7.2 | 0.1 | 0 | 0 | 0.001929982617 | -0.001894138524 | -3.584409288e-05 | 25.96649
Solidification Simulation_7274 | 92.6AL+7.2MG+0.2SI in w% | 895.8873774 | 92.6 | 7.2 | 0.2 | 97.71882579 | 2.267291509 | 0.01388269964 | 92.6 | 7.2 | 0.2 | 0 | 0 | 0.001945864657 | -0.001875107274 | -7.075738342e-05 | 26.3037
Solidification Simulation_7275 | 92.5AL+7.2MG+0.3SI in w% | 895.4699039 | 92.5 | 7.2 | 0.3 | 97.72560761 | 2.253524354 | 0.02086803756 | 92.5 | 7.2 | 0.3 | 0 | 0 | 0.001961203428 | -0.001856433626 | -0.0001047698013 | 26.64226
Solidification Simulation_7276 | 92.4AL+7.2MG+0.4SI in w% | 895.0511393 | 92.4 | 7.2 | 0.4 | 97.73228233 | 2.239834697 | 0.02788296809 | 92.4 | 7.2 | 0.4 | 0 | 0 | 0.001976009005 | -0.00183809953 | -0.0001379094747 | 26.98229
Solidification Simulation_7277 | 92.3AL+7.2MG+0.5SI in w% | 894.6310747 | 92.3 | 7.2 | 0.5 | 97.73885041 | 2.226221897 | 0.0349276912 | 92.3 | 7.2 | 0.5 | 0 | 0 | 0.001990302278 | -0.001820098428 | -0.00017020385 | 27.32374
Solidification Simulation_7278 | 92.2AL+7.2MG+0.6SI in w% | 894.2097014 | 92.2 | 7.2 | 0.6 | 97.74531226 | 2.212685335 | 0.04200240664 | 92.2 | 7.2 | 0.6 | 0 | 0 | 0.002004095941 | -0.001802417216 | -0.0002016787257 | 27.66668
Solidification Simulation_7279 | 92.1AL+7.2MG+0.7SI in w% | 893.7870106 | 92.1 | 7.2 | 0.7 | 97.75166829 | 2.199224394 | 0.04910731385 | 92.1 | 7.2 | 0.7 | 0 | 0 | 0.002017404072 | -0.001785045209 | -0.0002323588631 | 28.01114
Solidification Simulation_7280 | 92AL+7.2MG+0.8SI in w% | 893.3629938 | 92 | 7.2 | 0.8 | 97.75791893 | 2.185838454 | 0.0562426119 | 92 | 7.2 | 0.8 | 0 | 0 | 0.002030239959 | -0.001767972015 | -0.0002622679439 | 28.35714
Solidification Simulation_7281 | 91.9AL+7.2MG+0.9SI in w% | 892.9376427 | 91.9 | 7.2 | 0.9 | 97.76406456 | 2.172526942 | 0.06340850003 | 91.9 | 7.2 | 0.9 | 0 | 0 | 0.002042616654 | -0.001751188041 | -0.0002914286132 | 28.70472
Solidification Simulation_7282 | 91.8AL+7.2MG+1SI in w% | 892.5109488 | 91.8 | 7.2 | 1 | 97.77010559 | 2.159289233 | 0.07060517659 | 91.8 | 7.2 | 1 | 0 | 0 | 0.002054546542 | -0.001734683944 | -0.0003198625986 | 29.0539
Solidification Simulation_7283 | 91.7AL+7.2MG+1.1SI in w% | 892.0829042 | 91.7 | 7.2 | 1.1 | 97.77604241 | 2.146124746 | 0.07783284008 | 91.7 | 7.2 | 1.1 | 0 | 0 | 0.002066041711 | -0.001718451032 | -0.0003475906793 | 29.40473
Solidification Simulation_7284 | 91.6AL+7.2MG+1.2SI in w% | 891.6535006 | 91.6 | 7.2 | 1.2 | 97.78187541 | 2.133032899 | 0.08509168868 | 91.6 | 7.2 | 1.2 | 0 | 0 | 0.002077113683 | -0.001702480847 | -0.0003746328365 | 29.75722
Solidification Simulation_7285 | 91.5AL+7.2MG+1.3SI in w% | 891.2227303 | 91.5 | 7.2 | 1.3 | 97.78760496 | 2.120013115 | 0.09238192035 | 91.5 | 7.2 | 1.3 | 0 | 0 | 0.0020877737 | -0.001686765505 | -0.0004010081952 | 30.1114
Solidification Simulation_7286 | 91.4AL+7.2MG+1.4SI in w% | 890.7905855 | 91.4 | 7.2 | 1.4 | 97.79323144 | 2.107064824 | 0.09970373278 | 91.4 | 7.2 | 1.4 | 0 | 0 | 0.002098032527 | -0.001671297351 | -0.0004267351767 | 30.46731
Solidification Simulation_7287 | 91.3AL+7.2MG+1.5SI in w% | 890.3570584 | 91.3 | 7.2 | 1.5 | 97.79875522 | 2.094187461 | 0.1070573235 | 91.3 | 7.2 | 1.5 | 0 | 0 | 0.002107900635 | -0.001656069192 | -0.0004518314429 | 30.82497
Solidification Simulation_7288 | 91.2AL+7.2MG+1.6SI in w% | 889.9221417 | 91.2 | 7.2 | 1.6 | 97.80417664 | 2.08138047 | 0.1144428898 | 91.2 | 7.2 | 1.6 | 0 | 0 | 0.002117388583 | -0.001641074448 | -0.0004763141345 | 31.1844
Solidification Simulation_7289 | 91.1AL+7.2MG+1.7SI in w% | 889.4858277 | 91.1 | 7.2 | 1.7 | 97.80949607 | 2.0686433 | 0.1218606287 | 91.1 | 7.2 | 1.7 | 0 | 0 | 0.002126504756 | -0.001626305484 | -0.0005001992719 | 31.54564
Solidification Simulation_7290 | 91AL+7.2MG+1.8SI in w% | 889.0481094 | 91 | 7.2 | 1.8 | 97.81471386 | 2.055975404 | 0.1293107372 | 91 | 7.2 | 1.8 | 0 | 0 | 0.002135260032 | -0.001611757084 | -0.000523502948 | 31.90871
Solidification Simulation_7291 | 90.9AL+7.2MG+1.9SI in w% | 888.6089794 | 90.9 | 7.2 | 1.9 | 97.81983034 | 2.043376244 | 0.1367934119 | 90.9 | 7.2 | 1.9 | 0 | 0 | 0.002143663116 | -0.00159742285 | -0.0005462402667 | 32.27362
Solidification Simulation_7292 | 90.8AL+7.2MG+2SI in w% | 888.1684308 | 90.8 | 7.2 | 2 | 97.82484586 | 2.030845286 | 0.1443088493 | 90.8 | 7.2 | 2 | 0 | 0 | 0.002151722908 | -0.001583297074 | -0.0005684258343 | 32.64041
Solidification Simulation_7293 | 90.7AL+7.2MG+2.1SI in w% | 887.7264566 | 90.7 | 7.2 | 2.1 | 97.82976075 | 2.018382005 | 0.1518572458 | 90.7 | 7.2 | 2.1 | 0 | 0 | 0.002159448064 | -0.00156937426 | -0.0005900738038 | 33.0091
Solidification Simulation_7294 | 90.6AL+7.2MG+2.2SI in w% | 887.28305 | 90.6 | 7.2 | 2.2 | 97.83457532 | 2.005985879 | 0.1594387977 | 90.6 | 7.2 | 2.2 | 0 | 0 | 0.002166846966 | -0.001555649133 | -0.0006111978337 | 33.37972
Solidification Simulation_7295 | 90.5AL+7.2MG+2.3SI in w% | 886.8382042 | 90.5 | 7.2 | 2.3 | 97.83928991 | 1.993656392 | 0.1670537007 | 90.5 | 7.2 | 2.3 | 0 | 0 | 0.00217392774 | -0.001542116684 | -0.0006318110559 | 33.75227
Solidification Simulation_7296 | 90.4AL+7.2MG+2.4SI in w% | 886.3919129 | 90.4 | 7.2 | 2.4 | 97.84390481 | 1.981393035 | 0.174702151 | 90.4 | 7.2 | 2.4 | 0 | 0 | 0.002180698324 | -0.001528772097 | -0.0006519262276 | 34.1268
Solidification Simulation_7297 | 90.3AL+7.2MG+2.5SI in w% | 885.9441694 | 90.3 | 7.2 | 2.5 | 97.84842036 | 1.969195293 | 0.1823843434 | 90.3 | 7.2 | 2.5 | 0 | 0 | 0.002187166442 | -0.001515610758 | -0.0006715556843 | 34.50331
Solidification Simulation_7298 | 90.2AL+7.2MG+2.6SI in w% | 885.4949673 | 90.2 | 7.2 | 2.6 | 97.85283682 | 1.957062704 | 0.1901004754 | 90.2 | 7.2 | 2.6 | 0 | 0 | 0.002193339508 | -0.001502628226 | -0.0006907112821 | 34.88182
Solidification Simulation_7299 | 90.1AL+7.2MG+2.7SI in w% | 885.0443006 | 90.1 | 7.2 | 2.7 | 97.85715452 | 1.94499474 | 0.1978507406 | 90.1 | 7.2 | 2.7 | 0 | 0 | 0.002199224855 | -0.001489820275 | -0.0007094045803 | 35.26237
Solidification Simulation_7300 | 90AL+7.2MG+2.8SI in w% | 884.5921631 | 90 | 7.2 | 2.8 | 97.86137374 | 1.932990925 | 0.2056353349 | 90 | 7.2 | 2.8 | 0 | 0 | 0.002204829576 | -0.001477182833 | -0.0007276467426 | 35.64496
Solidification Simulation_7301 | 89.9AL+7.2MG+2.9SI in w% | 884.1385486 | 89.9 | 7.2 | 2.9 | 97.86549477 | 1.921050778 | 0.2134544535 | 89.9 | 7.2 | 2.9 | 0 | 0 | 0.002210160579 | -0.001464711993 | -0.0007454485863 | 36.02961
Solidification Simulation_7302 | 89.8AL+7.2MG+3SI in w% | 883.6834515 | 89.8 | 7.2 | 3 | 97.86951788 | 1.909173825 | 0.2213082914 | 89.8 | 7.2 | 3 | 0 | 0 | 0.002215224636 | -0.001452404012 | -0.0007628206238 | 36.41635
Solidification Simulation_7303 | 89.7AL+7.2MG+3.1SI in w% | 883.2268658 | 89.7 | 7.2 | 3.1 | 97.87344336 | 1.897359595 | 0.2291970434 | 89.7 | 7.2 | 3.1 | 0 | 0 | 0.002220028216 | -0.00144025525 | -0.0007797729662 | 36.8052
Solidification Simulation_7304 | 89.6AL+7.2MG+3.2SI in w% | 882.7687859 | 89.6 | 7.2 | 3.2 | 97.87727147 | 1.885607623 | 0.2371209046 | 89.6 | 7.2 | 3.2 | 0 | 0 | 0.002224577767 | -0.001428262258 | -0.0007963155094 | 37.19616
Solidification Simulation_7305 | 89.5AL+7.2MG+3.3SI in w% | 882.3092062 | 89.5 | 7.2 | 3.3 | 97.88100248 | 1.873917449 | 0.2450800695 | 89.5 | 7.2 | 3.3 | 0 | 0 | 0.002228879531 | -0.001416421701 | -0.0008124578302 | 37.58925
Solidification Simulation_7306 | 89.4AL+7.2MG+3.4SI in w% | 881.8481213 | 89.4 | 7.2 | 3.4 | 97.88463665 | 1.86228862 | 0.2530747327 | 89.4 | 7.2 | 3.4 | 0 | 0 | 0.002232939594 | -0.001404730367 | -0.0008282092263 | 37.9845
Solidification Simulation_7307 | 89.3AL+7.2MG+3.5SI in w% | 881.3855259 | 89.3 | 7.2 | 3.5 | 97.88817423 | 1.850720685 | 0.2611050889 | 89.3 | 7.2 | 3.5 | 0 | 0 | 0.002236763897 | -0.001393185166 | -0.000843578731 | 38.38192
Solidification Simulation_7308 | 89.2AL+7.2MG+3.6SI in w% | 880.9214146 | 89.2 | 7.2 | 3.6 | 97.89161546 | 1.839213203 | 0.2691713325 | 89.2 | 7.2 | 3.6 | 0 | 0 | 0.002240358239 | -0.001381783117 | -0.0008585751222 | 38.78151
Solidification Simulation_7309 | 89.1AL+7.2MG+3.7SI in w% | 880.4557824 | 89.1 | 7.2 | 3.7 | 97.89496061 | 1.827765733 | 0.2772736578 | 89.1 | 7.2 | 3.7 | 0 | 0 | 0.002243728285 | -0.001370521351 | -0.0008732069339 | 39.18331
Solidification Simulation_7310 | 89AL+7.2MG+3.8SI in w% | 879.9886242 | 89 | 7.2 | 3.8 | 97.8982099 | 1.816377842 | 0.2854122591 | 89 | 7.2 | 3.8 | 0 | 0 | 0.002246879564 | -0.001359397098 | -0.0008874824655 | 39.58731
Solidification Simulation_7311 | 88.9AL+7.2MG+3.9SI in w% | 879.5199352 | 88.9 | 7.2 | 3.9 | 97.90136357 | 1.805049102 | 0.2935873307 | 88.9 | 7.2 | 3.9 | 0 | 0 | 0.002249817481 | -0.00134840769 | -0.0009014097915 | 39.99354
Solidification Simulation_7312 | 88.8AL+7.2MG+4SI in w% | 879.0497104 | 88.8 | 7.2 | 4 | 97.90442185 | 1.793779088 | 0.3017990666 | 88.8 | 7.2 | 4 | 0 | 0 | 0.002252547317 | -0.001337550547 | -0.0009149967702 | 40.40201
Solidification Simulation_7313 | 88.7AL+7.2MG+4.1SI in w% | 878.5779453 | 88.7 | 7.2 | 4.1 | 97.90738496 | 1.782567382 | 0.3100476611 | 88.7 | 7.2 | 4.1 | 0 | 0 | 0.002255074233 | -0.001326823181 | -0.0009282510519 | 40.81272
Solidification Simulation_7314 | 88.6AL+7.2MG+4.2SI in w% | 878.1046351 | 88.6 | 7.2 | 4.2 | 97.91025312 | 1.771413571 | 0.3183333081 | 88.6 | 7.2 | 4.2 | 0 | 0 | 0.002257403273 | -0.001316223186 | -0.0009411800866 | 41.2257
Solidification Simulation_7315 | 88.5AL+7.2MG+4.3SI in w% | 877.6297755 | 88.5 | 7.2 | 4.3 | 97.91302655 | 1.760317245 | 0.3266562017 | 88.5 | 7.2 | 4.3 | 0 | 0 | 0.002259539369 | -0.001305748237 | -0.0009537911318 | 41.64095
Solidification Simulation_7316 | 88.4AL+7.2MG+4.4SI in w% | 877.1533619 | 88.4 | 7.2 | 4.4 | 97.91570547 | 1.749277999 | 0.3350165357 | 88.4 | 7.2 | 4.4 | 0 | 0 | 0.002261474028 | -0.001295388458 | -0.0009660855702 | 42.05849
Solidification Simulation_7317 | 88.3AL+7.2MG+4.5SI in w% | 876.6753901 | 88.3 | 7.2 | 4.5 | 97.91829006 | 1.738295435 | 0.3434145042 | 88.3 | 7.2 | 4.5 | 0 | 0 | 0.002263239309 | -0.001285157396 | -0.0009780819123 | 42.47832
Solidification Simulation_7318 | 88.2AL+7.2MG+4.6SI in w% | 876.1958559 | 88.2 | 7.2 | 4.6 | 97.92078054 | 1.727369157 | 0.351850301 | 88.2 | 7.2 | 4.6 | 0 | 0 | 0.002264825772 | -0.001275044825 | -0.0009897809464 | 42.90046
Solidification Simulation_7319 | 88.1AL+7.2MG+4.7SI in w% | 875.7147553 | 88.1 | 7.2 | 4.7 | 97.9231771 | 1.716498775 | 0.3603241199 | 88.1 | 7.2 | 4.7 | 0 | 0 | 0.002266237935 | -0.001265048708 | -0.001001189227 | 43.32491
Solidification Simulation_7320 | 88AL+7.2MG+4.8SI in w% | 875.2320841 | 88 | 7.2 | 4.8 | 97.92547994 | 1.705683904 | 0.3688361548 | 88 | 7.2 | 4.8 | 0 | 0 | 0.002267480094 | -0.001255166997 | -0.001012313097 | 43.75169
Solidification Simulation_7321 | 87.9AL+7.2MG+4.9SI in w% | 874.7478385 | 87.9 | 7.2 | 4.9 | 97.92768924 | 1.694924162 | 0.3773865994 | 87.9 | 7.2 | 4.9 | 0 | 0 | 0.002268556794 | -0.001245397907 | -0.001023158888 | 44.1808
Solidification Simulation_7322 | 87.8AL+7.2MG+5SI in w% | 874.2620148 | 87.8 | 7.2 | 5 | 97.92980518 | 1.684219172 | 0.3859756476 | 87.8 | 7.2 | 5 | 0 | 0 | 0.002269472162 | -0.001235739519 | -0.001033732643 | 44.61225
Solidification Simulation_7323 | 87.7AL+7.2MG+5.1SI in w% | 873.7746092 | 87.7 | 7.2 | 5.1 | 97.93182794 | 1.673568564 | 0.3946034932 | 87.7 | 7.2 | 5.1 | 0 | 0 | 0.002270230343 | -0.001226190034 | -0.001044040309 | 45.04605
Solidification Simulation_7324 | 87.6AL+7.2MG+5.2SI in w% | 873.2856181 | 87.6 | 7.2 | 5.2 | 97.93375771 | 1.662971961 | 0.4032703292 | 87.6 | 7.2 | 5.2 | 0 | 0 | 0.002270835393 | -0.001216747702 | -0.001054087691 | 45.48221
Solidification Simulation_7325 | 87.5AL+7.2MG+5.3SI in w% | 872.795038 | 87.5 | 7.2 | 5.3 | 97.93559463 | 1.652429021 | 0.4119763515 | 87.5 | 7.2 | 5.3 | 0 | 0 | 0.002271291123 | -0.001207410734 | -0.001063880389 | 45.92073
Solidification Simulation_7326 | 87.4AL+7.2MG+5.4SI in w% | 872.3028655 | 87.4 | 7.2 | 5.4 | 97.93733888 | 1.641939364 | 0.4207217517 | 87.4 | 7.2 | 5.4 | 0 | 0 | 0.002271601696 | -0.001198177639 | -0.001073424057 | 46.36162
Solidification Simulation_7327 | 87.3AL+7.2MG+5.5SI in w% | 871.8090974 | 87.3 | 7.2 | 5.5 | 97.93899063 | 1.631502643 | 0.4295067244 | 87.3 | 7.2 | 5.5 | 0 | 0 | 0.002271770791 | -0.001189046741 | -0.001082724051 | 46.80488
Solidification Simulation_7328 | 87.2AL+7.2MG+5.6SI in w% | 871.3137303 | 87.2 | 7.2 | 5.6 | 97.94055003 | 1.621118506 | 0.4383314633 | 87.2 | 7.2 | 5.6 | 0 | 0 | 0.002271801969 | -0.001180016381 | -0.001091785587 | 47.25053
Solidification Simulation_7329 | 87.1AL+7.2MG+5.7SI in w% | 870.8167612 | 87.1 | 7.2 | 5.7 | 97.94201723 | 1.610786608 | 0.4471961623 | 87.1 | 7.2 | 5.7 | 0 | 0 | 0.002271699168 | -0.001171085213 | -0.001100613955 | 47.69856
Solidification Simulation_7330 | 87AL+7.2MG+5.8SI in w% | 870.318187 | 87 | 7.2 | 5.8 | 97.94339239 | 1.600506598 | 0.4561010142 | 87 | 7.2 | 5.8 | 0 | 0 | 0.002271465825 | -0.001162251678 | -0.001109214146 | 48.14898
Solidification Simulation_7331 | 86.9AL+7.2MG+5.9SI in w% | 869.8180048 | 86.9 | 7.2 | 5.9 | 97.94467562 | 1.59027816 | 0.4650462157 | 86.9 | 7.2 | 5.9 | 0 | 0 | 0.002271105259 | -0.001153514234 | -0.001117591024 | 48.6018
Solidification Simulation_7332 | 86.8AL+7.2MG+6SI in w% | 869.3162118 | 86.8 | 7.2 | 6 | 97.9458671 | 1.580100939 | 0.4740319578 | 86.8 | 7.2 | 6 | 0 | 0 | 0.002270621212 | -0.001144871663 | -0.001125749549 | 49.05702
Solidification Simulation_7333 | 86.7AL+7.2MG+6.1SI in w% | 868.8128052 | 86.7 | 7.2 | 6.1 | 97.94696695 | 1.569974612 | 0.4830584354 | 86.7 | 7.2 | 6.1 | 0 | 0 | 0.002270016723 | -0.001136322414 | -0.001133694309 | 49.51465
Solidification Simulation_7334 | 86.6AL+7.2MG+6.2SI in w% | 868.3077824 | 86.6 | 7.2 | 6.2 | 97.94797531 | 1.559898851 | 0.4921258425 | 86.6 | 7.2 | 6.2 | 0 | 0 | 0.002269295382 | -0.001127865332 | -0.00114143005 | 49.97467
Solidification Simulation_7335 | 86.5AL+7.2MG+6.3SI in w% | 867.8011408 | 86.5 | 7.2 | 6.3 | 97.94889229 | 1.549873336 | 0.5012343729 | 86.5 | 7.2 | 6.3 | 0 | 0 | 0.002268460094 | -0.001119498936 | -0.001148961158 | 50.43711
Solidification Simulation_7336 | 86.4AL+7.2MG+6.4SI in w% | 867.292878 | 86.4 | 7.2 | 6.4 | 97.94971803 | 1.539897748 | 0.5103842207 | 86.4 | 7.2 | 6.4 | 0 | 0 | 0.00226751431 | -0.001111222131 | -0.001156292179 | 50.90195
Solidification Simulation_7337 | 86.3AL+7.2MG+6.5SI in w% | 866.7829914 | 86.3 | 7.2 | 6.5 | 97.95045265 | 1.529971771 | 0.5195755801 | 86.3 | 7.2 | 6.5 | 0 | 0 | 0.002266460804 | -0.001103033498 | -0.001163427305 | 51.36921
Solidification Simulation_7338 | 86.2AL+7.2MG+6.6SI in w% | 866.271479 | 86.2 | 7.2 | 6.6 | 97.95109626 | 1.520095097 | 0.528808645 | 86.2 | 7.2 | 6.6 | 0 | 0 | 0.002265302908 | -0.001094932008 | -0.001170370899 | 51.83888
Solidification Simulation_7339 | 86.1AL+7.2MG+6.7SI in w% | 865.7583384 | 86.1 | 7.2 | 6.7 | 97.95164897 | 1.510267417 | 0.5380836097 | 86.1 | 7.2 | 6.7 | 0 | 0 | 0.00226404325 | -0.001086916287 | -0.001177126963 | 52.31097
Solidification Simulation_7340 | 86AL+7.2MG+6.8SI in w% | 865.2435676 | 86 | 7.2 | 6.8 | 97.95211092 | 1.500488418 | 0.5474006667 | 86 | 7.2 | 6.8 | 0 | 0 | 0.002262685066 | -0.001078985375 | -0.001183699692 | 52.78547
Solidification Simulation_7341 | 85.9AL+7.2MG+6.9SI in w% | 864.7271644 | 85.9 | 7.2 | 6.9 | 97.95248215 | 1.490757832 | 0.5567600153 | 85.9 | 7.2 | 6.9 | 0 | 0 | 0.00226123083 | -0.001071137932 | -0.001190092898 | 53.26239
Solidification Simulation_7342 | 85.8AL+7.2MG+7SI in w% | 864.2091271 | 85.8 | 7.2 | 7 | 97.95276282 | 1.481075332 | 0.5661618448 | 85.8 | 7.2 | 7 | 0 | 0 | 0.00225968351 | -0.001063372962 | -0.001196310549 | 53.74173
Solidification Simulation_7343 | 85.7AL+7.2MG+7.1SI in w% | 863.6894537 | 85.7 | 7.2 | 7.1 | 97.95295301 | 1.471440636 | 0.5756063513 | 85.7 | 7.2 | 7.1 | 0 | 0 | 0.002258045978 | -0.00105568947 | -0.001202356508 | 54.22347
Solidification Simulation_7344 | 85.6AL+7.2MG+7.2SI in w% | 863.1681425 | 85.6 | 7.2 | 7.2 | 97.95305282 | 1.461853455 | 0.5850937293 | 85.6 | 7.2 | 7.2 | 0 | 0 | 0.002256320549 | -0.001048086199 | -0.00120823435 | 54.70764
Solidification Simulation_7345 | 85.5AL+7.2MG+7.3SI in w% | 862.6451918 | 85.5 | 7.2 | 7.3 | 97.95306232 | 1.452313505 | 0.5946241734 | 85.5 | 7.2 | 7.3 | 0 | 0 | 0.002254510012 | -0.001040562212 | -0.001213947799 | 55.19422
Solidification Simulation_7346 | 85.4AL+7.2MG+7.4SI in w% | 862.1206 | 85.4 | 7.2 | 7.4 | 97.95298163 | 1.442820491 | 0.6041978759 | 85.4 | 7.2 | 7.4 | 0 | 0 | 0.00225261709 | -0.001033116593 | -0.001219500498 | 55.6832
Solidification Simulation_7347 | 85.3AL+7.2MG+7.5SI in w% | 861.5943656 | 85.3 | 7.2 | 7.5 | 97.95281079 | 1.433374172 | 0.6138150382 | 85.3 | 7.2 | 7.5 | 0 | 0 | 0.002250643905 | -0.00102574813 | -0.001224895775 | 56.1746
Solidification Simulation_7348 | 85.2AL+7.2MG+7.6SI in w% | 861.0664872 | 85.2 | 7.2 | 7.6 | 97.95254991 | 1.423974237 | 0.6234758484 | 85.2 | 7.2 | 7.6 | 0 | 0 | 0.002248593106 | -0.001018455961 | -0.001230137146 | 56.6684
Solidification Simulation_7349 | 85.1AL+7.2MG+7.7SI in w% | 860.5369634 | 85.1 | 7.2 | 7.7 | 97.95219907 | 1.414620426 | 0.6331805036 | 85.1 | 7.2 | 7.7 | 0 | 0 | 0.002246467077 | -0.001011239121 | -0.001235227956 | 57.16461
Solidification Simulation_7350 | 85AL+7.2MG+7.8SI in w% | 860.0057931 | 85 | 7.2 | 7.8 | 97.95175834 | 1.405312466 | 0.6429291977 | 85 | 7.2 | 7.8 | 0 | 0 | 0.002244268348 | -0.001004096776 | -0.001240171572 | 57.66321
Solidification Simulation_7351 | 84.9AL+7.2MG+7.9SI in w% | 859.4729749 | 84.9 | 7.2 | 7.9 | 97.95122776 | 1.39605011 | 0.6527221291 | 84.9 | 7.2 | 7.9 | 0 | 0 | 0.002241998824 | -0.0009970277863 | -0.001244971037 | 58.16422
Solidification Simulation_7352 | 84.8AL+7.2MG+8SI in w% | 858.938508 | 84.8 | 7.2 | 8 | 97.95060743 | 1.386833078 | 0.6625594895 | 84.8 | 7.2 | 8 | 0 | 0 | 0.002239660948 | -0.0009900313568 | -0.001249629591 | 58.66762
Solidification Simulation_7353 | 84.7AL+7.2MG+8.1SI in w% | 858.4023911 | 84.7 | 7.2 | 8.1 | 97.94989741 | 1.377661119 | 0.6724414753 | 84.7 | 7.2 | 8.1 | 0 | 0 | 0.002237256919 | -0.000983106599 | -0.00125415032 | 59.17341
Solidification Simulation_7354 | 84.6AL+7.2MG+8.2SI in w% | 857.8646235 | 84.6 | 7.2 | 8.2 | 97.94909774 | 1.368533978 | 0.6823682818 | 84.6 | 7.2 | 8.2 | 0 | 0 | 0.002234788886 | -0.0009762526396 | -0.001258536247 | 59.68158
Solidification Simulation_7355 | 84.5AL+7.2MG+8.3SI in w% | 857.3252043 | 84.5 | 7.2 | 8.3 | 97.94820849 | 1.359451402 | 0.6923401045 | 84.5 | 7.2 | 8.3 | 0 | 0 | 0.002232258956 | -0.0009694686208 | -0.001262790335 | 60.19213
Solidification Simulation_7356 | 84.4AL+7.2MG+8.4SI in w% | 856.7841327 | 84.4 | 7.2 | 8.4 | 97.94722972 | 1.350413144 | 0.7023571389 | 84.4 | 7.2 | 8.4 | 0 | 0 | 0.002229669184 | -0.0009627536991 | -0.001266915485 | 60.70506
Solidification Simulation_7357 | 84.3AL+7.2MG+8.5SI in w% | 856.2414081 | 84.3 | 7.2 | 8.5 | 97.94616146 | 1.341418958 | 0.7124195806 | 84.3 | 7.2 | 8.5 | 0 | 0 | 0.002227021588 | -0.0009561070464 | -0.001270914541 | 61.22036
Solidification Simulation_7358 | 84.2AL+7.2MG+8.6SI in w% | 855.6970298 | 84.2 | 7.2 | 8.6 | 97.94500377 | 1.332468601 | 0.7225276255 | 84.2 | 7.2 | 8.6 | 0 | 0 | 0.002224318136 | -0.0009495278479 | -0.001274790288 | 61.73802
Solidification Simulation_7359 | 84.1AL+7.2MG+8.7SI in w% | 855.1509974 | 84.1 | 7.2 | 8.7 | 97.9437567 | 1.323561835 | 0.7326814692 | 84.1 | 7.2 | 8.7 | 0 | 0 | 0.00222156076 | -0.0009430153032 | -0.001278545457 | 62.25804
Solidification Simulation_7360 | 84AL+7.2MG+8.8SI in w% | 854.6033104 | 84 | 7.2 | 8.8 | 97.94242027 | 1.314698422 | 0.742881308 | 84 | 7.2 | 8.8 | 0 | 0 | 0.00221875135 | -0.0009365686267 | -0.001282182724 | 62.7804
Solidification Simulation_7361 | 83.9AL+7.2MG+8.9SI in w% | 854.0539684 | 83.9 | 7.2 | 8.9 | 97.94099453 | 1.305878129 | 0.7531273377 | 83.9 | 7.2 | 8.9 | 0 | 0 | 0.002215891753 | -0.0009301870432 | -0.00128570471 | 63.31155
Solidification Simulation_7362 | 83.8AL+7.2MG+9SI in w% | 853.5029712 | 83.8 | 7.2 | 9 | 97.93947952 | 1.297100727 | 0.7634197546 | 83.8 | 7.2 | 9 | 0 | 0 | 0.002212983771 | -0.0009238697893 | -0.001289113981 | 63.83866
Solidification Simulation_7363 | 83.7AL+7.2MG+9.1SI in w% | 852.9503185 | 83.7 | 7.2 | 9.1 | 97.93787526 | 1.288365987 | 0.7737587551 | 83.7 | 7.2 | 9.1 | 0 | 0 | 0.002210029176 | -0.000917616117 | -0.001292413059 | 64.36809
Solidification Simulation_7364 | 83.6AL+7.2MG+9.2SI in w% | 852.3960103 | 83.6 | 7.2 | 9.2 | 97.93618178 | 1.279673684 | 0.7841445356 | 83.6 | 7.2 | 9.2 | 0 | 0 | 0.002207029702 | -0.0009114252907 | -0.001295604411 | 64.89985
Solidification Simulation_7365 | 83.5AL+7.2MG+9.3SI in w% | 851.8400464 | 83.5 | 7.2 | 9.3 | 97.93439911 | 1.271023598 | 0.7945772927 | 83.5 | 7.2 | 9.3 | 0 | 0 | 0.002203987034 | -0.0009052965809 | -0.001298690453 | 65.43392
Solidification Simulation_7366 | 83.4AL+7.2MG+9.4SI in w% | 851.282427 | 83.4 | 7.2 | 9.4 | 97.93252727 | 1.262415509 | 0.805057223 | 83.4 | 7.2 | 9.4 | 0 | 0 | 0.002200902832 | -0.0008992292751 | -0.001301673557 | 65.97029
Solidification Simulation_7367 | 83.3AL+7.2MG+9.5SI in w% | 850.7231521 | 83.3 | 7.2 | 9.5 | 97.93056628 | 1.2538492 | 0.8155845234 | 83.3 | 7.2 | 9.5 | 0 | 0 | 0.002197778715 | -0.0008932226693 | -0.001304556046 | 66.50897
Solidification Simulation_7368 | 83.2AL+7.2MG+9.6SI in w% | 850.162222 | 83.2 | 7.2 | 9.6 | 97.92851616 | 1.245324453 | 0.8261593895 | 83.2 | 7.2 | 9.6 | 0 | 0 | 0.002194616265 | -0.0008872760695 | -0.001307340195 | 67.04993
Solidification Simulation_7369 | 83.1AL+7.2MG+9.7SI in w% | 849.5996367 | 83.1 | 7.2 | 9.7 | 97.9263769 | 1.236841073 | 0.8367820224 | 83.1 | 7.2 | 9.7 | 0 | 0 | 0.002191416797 | -0.0008813886772 | -0.00131002812 | 67.59317
Solidification Simulation_7370 | 83AL+7.2MG+9.8SI in w% | 849.0353968 | 83 | 7.2 | 9.8 | 97.92414855 | 1.228398837 | 0.8474526153 | 83 | 7.2 | 9.8 | 0 | 0 | 0.002188182263 | -0.0008755600392 | -0.001312622223 | 68.13867
Solidification Simulation_7371 | 82.9AL+7.2MG+9.9SI in w% | 848.4695026 | 82.9 | 7.2 | 9.9 | 97.92183109 | 1.219997543 | 0.8581713669 | 82.9 | 7.2 | 9.9 | 0 | 0 | 0.002184913938 | -0.0008697893886 | -0.001315124549 | 68.68643
Solidification Simulation_7372 | 82.8AL+7.2MG+10SI in w% | 847.9019546 | 82.8 | 7.2 | 10 | 97.91942455 | 1.21163698 | 0.868938472 | 82.8 | 7.2 | 10 | 0 | 0 | 0.002181613268 | -0.0008640760713 | -0.001317537197 | 69.23645
Solidification Simulation_7373 | 92.7AL+7.3MG+0SI in w% | 896.195625 | 92.7 | 7.3 | 0 | 97.67283106 | 2.327168944 | 0 | 92.7 | 7.3 | 0 | 0 | 0 | 0.001911514386 | -0.001911514386 |  | 26.01277
Solidification Simulation_7374 | 92.6AL+7.3MG+0.1SI in w% | 895.7832188 | 92.6 | 7.3 | 0.1 | 97.6800873 | 2.313036419 | 0.006876278803 | 92.6 | 7.3 | 0.1 | 0 | 0 | 0.001928058683 | -0.001892711583 | -3.534709952e-05 | 26.3457
Solidification Simulation_7375 | 92.5AL+7.3MG+0.2SI in w% | 895.3695356 | 92.5 | 7.3 | 0.2 | 97.6872342 | 2.298984041 | 0.01378175471 | 92.5 | 7.3 | 0.2 | 0 | 0 | 0.001944043698 | -0.001874247026 | -6.979667185e-05 | 26.68004
Solidification Simulation_7376 | 92.4AL+7.3MG+0.3SI in w% | 894.9545661 | 92.4 | 7.3 | 0.3 | 97.69427222 | 2.28501115 | 0.02071662716 | 92.4 | 7.3 | 0.3 | 0 | 0 | 0.001959495364 | -0.001856118495 | -0.0001033768693 | 27.01572
Solidification Simulation_7377 | 92.3AL+7.3MG+0.4SI in w% | 894.5383015 | 92.3 | 7.3 | 0.4 | 97.70120182 | 2.271117084 | 0.02768109519 | 92.3 | 7.3 | 0.4 | 0 | 0 | 0.00197442521 | -0.001838310888 | -0.0001361143214 | 27.3528
Solidification Simulation_7378 | 92.2AL+7.3MG+0.5SI in w% | 894.1207326 | 92.2 | 7.3 | 0.5 | 97.70802338 | 2.257301261 | 0.03467535804 | 92.2 | 7.3 | 0.5 | 0 | 0 | 0.001988847915 | -0.001820813399 | -0.0001680345158 | 27.69134
Solidification Simulation_7379 | 92.1AL+7.3MG+0.6SI in w% | 893.7018507 | 92.1 | 7.3 | 0.6 | 97.7147374 | 2.243562985 | 0.04169961393 | 92.1 | 7.3 | 0.6 | 0 | 0 | 0.002002777209 | -0.001803615385 | -0.0001991618242 | 28.03135
Solidification Simulation_7380 | 92AL+7.3MG+0.7SI in w% | 893.2816471 | 92 | 7.3 | 0.7 | 97.72134429 | 2.229901645 | 0.04875406127 | 92 | 7.3 | 0.7 | 0 | 0 | 0.00201622731 | -0.001786707686 | -0.0002295196242 | 28.37287
Solidification Simulation_7381 | 91.9AL+7.3MG+0.8SI in w% | 892.8601134 | 91.9 | 7.3 | 0.8 | 97.72784448 | 2.216316624 | 0.05583889812 | 91.9 | 7.3 | 0.8 | 0 | 0 | 0.002029209093 | -0.001770079108 | -0.0002591299849 | 28.71594
Solidification Simulation_7382 | 91.8AL+7.3MG+0.9SI in w% | 892.4372409 | 91.8 | 7.3 | 0.9 | 97.73423837 | 2.202807304 | 0.06295432223 | 91.8 | 7.3 | 0.9 | 0 | 0 | 0.002041736931 | -0.001753722408 | -0.0002880145232 | 29.06058
Solidification Simulation_7383 | 91.7AL+7.3MG+1SI in w% | 892.0130216 | 91.7 | 7.3 | 1 | 97.74052639 | 2.189373077 | 0.07010053112 | 91.7 | 7.3 | 1 | 0 | 0 | 0.002053822232 | -0.001737628602 | -0.0003161936304 | 29.40682
Solidification Simulation_7384 | 91.6AL+7.3MG+1.1SI in w% | 891.5874472 | 91.6 | 7.3 | 1.1 | 97.74670893 | 2.176013343 | 0.07727772205 | 91.6 | 7.3 | 1.1 | 0 | 0 | 0.00206547645 | -0.001721789468 | -0.0003436869822 | 29.7547
Solidification Simulation_7385 | 91.5AL+7.3MG+1.2SI in w% | 891.1605097 | 91.5 | 7.3 | 1.2 | 97.7527864 | 2.162727507 | 0.08448609206 | 91.5 | 7.3 | 1.2 | 0 | 0 | 0.002076710856 | -0.00170619743 | -0.0003705134265 | 30.10424
Solidification Simulation_7386 | 91.4AL+7.3MG+1.3SI in w% | 890.7322011 | 91.4 | 7.3 | 1.3 | 97.75875918 | 2.149514981 | 0.09172583794 | 91.4 | 7.3 | 1.3 | 0 | 0 | 0.00208753614 | -0.001690845026 | -0.0003966911141 | 30.45547
Solidification Simulation_7387 | 91.3AL+7.3MG+1.4SI in w% | 890.3025138 | 91.3 | 7.3 | 1.4 | 97.76462766 | 2.136375184 | 0.09899715627 | 91.3 | 7.3 | 1.4 | 0 | 0 | 0.002097962827 | -0.001675725385 | -0.000422237442 | 30.80843
Solidification Simulation_7388 | 91.2AL+7.3MG+1.5SI in w% | 889.8714401 | 91.2 | 7.3 | 1.5 | 97.77039222 | 2.123307541 | 0.1063002434 | 91.2 | 7.3 | 1.5 | 0 | 0 | 0.002108000934 | -0.001660831719 | -0.0004471692148 | 31.16312
Solidification Simulation_7389 | 91.1AL+7.3MG+1.6SI in w% | 889.4389723 | 91.1 | 7.3 | 1.6 | 97.77605322 | 2.110311483 | 0.1136352955 | 91.1 | 7.3 | 1.6 | 0 | 0 | 0.002117660306 | -0.001646157767 | -0.0004715025387 | 31.5196
Solidification Simulation_7390 | 91AL+7.3MG+1.7SI in w% | 889.0051032 | 91 | 7.3 | 1.7 | 97.78161104 | 2.097386448 | 0.1210025084 | 91 | 7.3 | 1.7 | 0 | 0 | 0.002126950368 | -0.001631697378 | -0.0004952529905 | 31.87787
Solidification Simulation_7391 | 90.9AL+7.3MG+1.8SI in w% | 888.5698255 | 90.9 | 7.3 | 1.8 | 97.78706604 | 2.084531881 | 0.128402078 | 90.9 | 7.3 | 1.8 | 0 | 0 | 0.002135880337 | -0.001617444815 | -0.0005184355215 | 32.23797
Solidification Simulation_7392 | 90.8AL+7.3MG+1.9SI in w% | 888.1331318 | 90.8 | 7.3 | 1.9 | 97.79241859 | 2.071747214 | 0.1358341992 | 90.8 | 7.3 | 1.9 | 0 | 0 | 0.002144459118 | -0.001603394496 | -0.0005410646225 | 32.59991
Solidification Simulation_7393 | 90.7AL+7.3MG+2SI in w% | 887.6950154 | 90.7 | 7.3 | 2 | 97.79766897 | 2.059031957 | 0.143299069 | 90.7 | 7.3 | 2 | 0 | 0 | 0.002152695344 | -0.001589541147 | -0.0005631541966 | 32.96373
Solidification Simulation_7394 | 90.6AL+7.3MG+2.1SI in w% | 887.2554691 | 90.6 | 7.3 | 2.1 | 97.8028176 | 2.04638552 | 0.150796881 | 90.6 | 7.3 | 2.1 | 0 | 0 | 0.002160597445 | -0.001575879707 | -0.0005847177374 | 33.32945
Solidification Simulation_7395 | 90.5AL+7.3MG+2.2SI in w% | 886.8144862 | 90.5 | 7.3 | 2.2 | 97.80786478 | 2.033807388 | 0.1583278308 | 90.5 | 7.3 | 2.2 | 0 | 0 | 0.002168173578 | -0.001562405304 | -0.0006057682737 | 33.69709
Solidification Simulation_7396 | 90.4AL+7.3MG+2.3SI in w% | 886.3720601 | 90.4 | 7.3 | 2.3 | 97.81281085 | 2.021297038 | 0.1658921131 | 90.4 | 7.3 | 2.3 | 0 | 0 | 0.002175431664 | -0.001549113323 | -0.000626318341 | 34.06667
Solidification Simulation_7397 | 90.3AL+7.3MG+2.4SI in w% | 885.9281841 | 90.3 | 7.3 | 2.4 | 97.81765613 | 2.008853949 | 0.1734899228 | 90.3 | 7.3 | 2.4 | 0 | 0 | 0.002182379449 | -0.001535999319 | -0.0006463801303 | 34.43821
Solidification Simulation_7398 | 90.2AL+7.3MG+2.5SI in w% | 885.4828517 | 90.2 | 7.3 | 2.5 | 97.82240094 | 1.996477609 | 0.1811214544 | 90.2 | 7.3 | 2.5 | 0 | 0 | 0.002189024463 | -0.001523059026 | -0.0006659654369 | 34.81174
Solidification Simulation_7399 | 90.1AL+7.3MG+2.6SI in w% | 885.0360567 | 90.1 | 7.3 | 2.6 | 97.82704559 | 1.98416751 | 0.1887869022 | 90.1 | 7.3 | 2.6 | 0 | 0 | 0.002195373973 | -0.001510288362 | -0.0006850856112 | 35.18728
Solidification Simulation_7400 | 90AL+7.3MG+2.7SI in w% | 884.5877929 | 90 | 7.3 | 2.7 | 97.83159039 | 1.971923149 | 0.1964864605 | 90 | 7.3 | 2.7 | 0 | 0 | 0.002201435145 | -0.00149768342 | -0.0007037517245 | 35.56484
Solidification Simulation_7401 | 89.9AL+7.3MG+2.8SI in w% | 884.1380541 | 89.9 | 7.3 | 2.8 | 97.83603565 | 1.959744031 | 0.2042203235 | 89.9 | 7.3 | 2.8 | 0 | 0 | 0.002207214924 | -0.001485240444 | -0.0007219744802 | 35.94445
Solidification Simulation_7402 | 89.8AL+7.3MG+2.9SI in w% | 883.6868343 | 89.8 | 7.3 | 2.9 | 97.84038165 | 1.947629666 | 0.2119886851 | 89.8 | 7.3 | 2.9 | 0 | 0 | 0.002212720111 | -0.00147295583 | -0.0007397642814 | 36.32613
Solidification Simulation_7403 | 89.7AL+7.3MG+3SI in w% | 883.2341276 | 89.7 | 7.3 | 3 | 97.84462869 | 1.935579569 | 0.2197917393 | 89.7 | 7.3 | 3 | 0 | 0 | 0.002217957235 | -0.001460826092 | -0.0007571311431 | 36.70989
Solidification Simulation_7404 | 89.6AL+7.3MG+3.1SI in w% | 882.7799283 | 89.6 | 7.3 | 3.1 | 97.84877706 | 1.923593259 | 0.2276296799 | 89.6 | 7.3 | 3.1 | 0 | 0 | 0.002222932785 | -0.001448847918 | -0.0007740848674 | 37.09574
Solidification Simulation_7405 | 89.5AL+7.3MG+3.2SI in w% | 882.3242308 | 89.5 | 7.3 | 3.2 | 97.85282703 | 1.911670265 | 0.2355027004 | 89.5 | 7.3 | 3.2 | 0 | 0 | 0.002227653048 | -0.001437018105 | -0.0007906349433 | 37.48372
Solidification Simulation_7406 | 89.4AL+7.3MG+3.3SI in w% | 881.8670294 | 89.4 | 7.3 | 3.3 | 97.85677889 | 1.899810117 | 0.2434109944 | 89.4 | 7.3 | 3.3 | 0 | 0 | 0.00223212416 | -0.001425333572 | -0.0008067905879 | 37.87383
Solidification Simulation_7407 | 89.3AL+7.3MG+3.4SI in w% | 881.4083187 | 89.3 | 7.3 | 3.4 | 97.8606329 | 1.888012348 | 0.2513547552 | 89.3 | 7.3 | 3.4 | 0 | 0 | 0.002236355841 | -0.001413793708 | -0.0008225621332 | 38.26605
Solidification Simulation_7408 | 89.2AL+7.3MG+3.5SI in w% | 880.9480935 | 89.2 | 7.3 | 3.5 | 97.86438931 | 1.876276513 | 0.2593341769 | 89.2 | 7.3 | 3.5 | 0 | 0 | 0.002240342823 | -0.001402388627 | -0.0008379541969 | 38.66053
Solidification Simulation_7409 | 89.1AL+7.3MG+3.6SI in w% | 880.4863484 | 89.1 | 7.3 | 3.6 | 97.8680484 | 1.864602147 | 0.2673494519 | 89.1 | 7.3 | 3.6 | 0 | 0 | 0.002244101884 | -0.001391122578 | -0.0008529793059 | 39.05714
Solidification Simulation_7410 | 89AL+7.3MG+3.7SI in w% | 880.0230784 | 89 | 7.3 | 3.7 | 97.87161042 | 1.852988807 | 0.2754007738 | 89 | 7.3 | 3.7 | 0 | 0 | 0.002247634951 | -0.001379990591 | -0.0008676443605 | 39.45595
Solidification Simulation_7411 | 88.9AL+7.3MG+3.8SI in w% | 879.5582784 | 88.9 | 7.3 | 3.8 | 97.87507561 | 1.841436052 | 0.2834883357 | 88.9 | 7.3 | 3.8 | 0 | 0 | 0.002250947488 | -0.001368990107 | -0.000881957381 | 39.85698
Solidification Simulation_7412 | 88.8AL+7.3MG+3.9SI in w% | 879.0919437 | 88.8 | 7.3 | 3.9 | 97.87844423 | 1.829943444 | 0.2916123306 | 88.8 | 7.3 | 3.9 | 0 | 0 | 0.002254044836 | -0.00135811866 | -0.0008959261758 | 40.26022
Solidification Simulation_7413 | 88.7AL+7.3MG+4SI in w% | 878.6240693 | 88.7 | 7.3 | 4 | 97.8817165 | 1.818510552 | 0.2997729515 | 88.7 | 7.3 | 4 | 0 | 0 | 0.002256932218 | -0.001347373868 | -0.0009095583499 | 40.66571
Solidification Simulation_7414 | 88.6AL+7.3MG+4.1SI in w% | 878.1546505 | 88.6 | 7.3 | 4.1 | 97.88489266 | 1.807136948 | 0.3079703914 | 88.6 | 7.3 | 4.1 | 0 | 0 | 0.002259614744 | -0.001336753431 | -0.0009228613132 | 41.07344
Solidification Simulation_7415 | 88.5AL+7.3MG+4.2SI in w% | 877.6836829 | 88.5 | 7.3 | 4.2 | 97.88797295 | 1.795822212 | 0.316204843 | 88.5 | 7.3 | 4.2 | 0 | 0 | 0.002262097413 | -0.001326255127 | -0.0009358422866 | 41.48344
Solidification Simulation_7416 | 88.4AL+7.3MG+4.3SI in w% | 877.2111619 | 88.4 | 7.3 | 4.3 | 97.89095758 | 1.784565925 | 0.3244764993 | 88.4 | 7.3 | 4.3 | 0 | 0 | 0.002264371419 | -0.001315868847 | -0.0009485025725 | 41.89571
Solidification Simulation_7417 | 88.3AL+7.3MG+4.4SI in w% | 876.7370832 | 88.3 | 7.3 | 4.4 | 97.89384677 | 1.773367677 | 0.3327855529 | 88.3 | 7.3 | 4.4 | 0 | 0 | 0.002266469674 | -0.001305608922 | -0.0009608607513 | 42.31027
Solidification Simulation_7418 | 88.2AL+7.3MG+4.5SI in w% | 876.2614424 | 88.2 | 7.3 | 4.5 | 97.89664074 | 1.76222706 | 0.3411321967 | 88.2 | 7.3 | 4.5 | 0 | 0 | 0.002268382401 | -0.001295464865 | -0.0009729175358 | 42.72712
Solidification Simulation_7419 | 88.1AL+7.3MG+4.6SI in w% | 875.7842354 | 88.1 | 7.3 | 4.6 | 97.89933971 | 1.751143668 | 0.349516623 | 88.1 | 7.3 | 4.6 | 0 | 0 | 0.002270103319 | -0.001285428574 | -0.0009846747443 | 43.14644
Solidification Simulation_7420 | 88AL+7.3MG+4.7SI in w% | 875.3054581 | 88 | 7.3 | 4.7 | 97.90194386 | 1.740117114 | 0.3579390255 | 88 | 7.3 | 4.7 | 0 | 0 | 0.002271669398 | -0.001275516556 | -0.0009961528424 | 43.56776
Solidification Simulation_7421 | 87.9AL+7.3MG+4.8SI in w% | 874.8251066 | 87.9 | 7.3 | 4.8 | 97.90445341 | 1.729146995 | 0.3663995957 | 87.9 | 7.3 | 4.8 | 0 | 0 | 0.002273052659 | -0.00126570865 | -0.001007344009 | 43.99156
Solidification Simulation_7422 | 87.8AL+7.3MG+4.9SI in w% | 874.343177 | 87.8 | 7.3 | 4.9 | 97.90686855 | 1.718232924 | 0.3748985268 | 87.8 | 7.3 | 4.9 | 0 | 0 | 0.002274268166 | -0.001256009177 | -0.001018258989 | 44.41769
Solidification Simulation_7423 | 87.7AL+7.3MG+5SI in w% | 873.8596656 | 87.7 | 7.3 | 5 | 97.90918947 | 1.70737452 | 0.3834360111 | 87.7 | 7.3 | 5 | 0 | 0 | 0.002275320137 | -0.00124641642 | -0.001028903718 | 44.84617
Solidification Simulation_7424 | 87.6AL+7.3MG+5.1SI in w% | 873.3745685 | 87.6 | 7.3 | 5.1 | 97.91141636 | 1.696571402 | 0.3920122414 | 87.6 | 7.3 | 5.1 | 0 | 0 | 0.002276212705 | -0.00123692871 | -0.001039283994 | 45.277
Solidification Simulation_7425 | 87.5AL+7.3MG+5.2SI in w% | 872.8878824 | 87.5 | 7.3 | 5.2 | 97.91354939 | 1.685823195 | 0.4006274102 | 87.5 | 7.3 | 5.2 | 0 | 0 | 0.002276949775 | -0.001227544348 | -0.001049405426 | 45.71018
Solidification Simulation_7426 | 87.4AL+7.3MG+5.3SI in w% | 872.3996036 | 87.4 | 7.3 | 5.3 | 97.91558876 | 1.67512953 | 0.4092817101 | 87.4 | 7.3 | 5.3 | 0 | 0 | 0.002277535543 | -0.001218261896 | -0.001059273647 | 46.14573
Solidification Simulation_7427 | 87.3AL+7.3MG+5.4SI in w% | 871.9097289 | 87.3 | 7.3 | 5.4 | 97.91753463 | 1.66449004 | 0.4179753337 | 87.3 | 7.3 | 5.4 | 0 | 0 | 0.002277973795 | -0.001209079767 | -0.001068894027 | 46.58365
Solidification Simulation_7428 | 87.2AL+7.3MG+5.5SI in w% | 871.4182548 | 87.2 | 7.3 | 5.5 | 97.91938716 | 1.653904364 | 0.4267084735 | 87.2 | 7.3 | 5.5 | 0 | 0 | 0.002278268317 | -0.001199996465 | -0.001078271851 | 47.02395
Solidification Simulation_7429 | 87.1AL+7.3MG+5.6SI in w% | 870.9251784 | 87.1 | 7.3 | 5.6 | 97.92114653 | 1.643372145 | 0.4354813221 | 87.1 | 7.3 | 5.6 | 0 | 0 | 0.002278422683 | -0.001191010455 | -0.001087412228 | 47.46663
Solidification Simulation_7430 | 87AL+7.3MG+5.7SI in w% | 870.4304964 | 87 | 7.3 | 5.7 | 97.9228129 | 1.632893029 | 0.4442940722 | 87 | 7.3 | 5.7 | 0 | 0 | 0.002278440822 | -0.001182120489 | -0.001096320333 | 47.9117
Solidification Simulation_7431 | 86.9AL+7.3MG+5.8SI in w% | 869.9342059 | 86.9 | 7.3 | 5.8 | 97.92438642 | 1.622466667 | 0.4531469163 | 86.9 | 7.3 | 5.8 | 0 | 0 | 0.002278326186 | -0.001173325123 | -0.001105001063 | 48.35915
Solidification Simulation_7432 | 86.8AL+7.3MG+5.9SI in w% | 869.4363039 | 86.8 | 7.3 | 5.9 | 97.92586724 | 1.612092716 | 0.462040047 | 86.8 | 7.3 | 5.9 | 0 | 0 | 0.0022780821 | -0.001164622917 | -0.001113459183 | 48.80901
Solidification Simulation_7433 | 86.7AL+7.3MG+6SI in w% | 868.9367877 | 86.7 | 7.3 | 6 | 97.92725551 | 1.601770834 | 0.4709736571 | 86.7 | 7.3 | 6 | 0 | 0 | 0.002277712297 | -0.001156012743 | -0.001121699554 | 49.26127
Solidification Simulation_7434 | 86.6AL+7.3MG+6.1SI in w% | 868.4356545 | 86.6 | 7.3 | 6.1 | 97.92855138 | 1.591500686 | 0.4799479391 | 86.6 | 7.3 | 6.1 | 0 | 0 | 0.002277219855 | -0.001147493164 | -0.001129726692 | 49.71593
Solidification Simulation_7435 | 86.5AL+7.3MG+6.2SI in w% | 867.9329017 | 86.5 | 7.3 | 6.2 | 97.92975498 | 1.581281938 | 0.4889630859 | 86.5 | 7.3 | 6.2 | 0 | 0 | 0.002276608331 | -0.001139063092 | -0.001137545239 | 50.173
Solidification Simulation_7436 | 86.4AL+7.3MG+6.3SI in w% | 867.4285269 | 86.4 | 7.3 | 6.3 | 97.93086646 | 1.571114254 | 0.498019289 | 86.4 | 7.3 | 6.3 | 0 | 0 | 0.002275880846 | -0.001130721254 | -0.001145159592 | 50.63247
Solidification Simulation_7437 | 86.3AL+7.3MG+6.4SI in w% | 866.9225274 | 86.3 | 7.3 | 6.4 | 97.93188592 | 1.560997336 | 0.5071167447 | 86.3 | 7.3 | 6.4 | 0 | 0 | 0.002275040354 | -0.001122466348 | -0.001152574006 | 51.09436
Solidification Simulation_7438 | 86.2AL+7.3MG+6.5SI in w% | 866.4149011 | 86.2 | 7.3 | 6.5 | 97.93281353 | 1.550930825 | 0.5162556408 | 86.2 | 7.3 | 6.5 | 0 | 0 | 0.002274090307 | -0.001114297423 | -0.001159792884 | 51.55867
Solidification Simulation_7439 | 86.1AL+7.3MG+6.6SI in w% | 865.9056456 | 86.1 | 7.3 | 6.6 | 97.93364938 | 1.540914448 | 0.525436176 | 86.1 | 7.3 | 6.6 | 0 | 0 | 0.002273033383 | -0.001106213144 | -0.001166820239 | 52.02539
Solidification Simulation_7440 | 86AL+7.3MG+6.7SI in w% | 865.3947587 | 86 | 7.3 | 6.7 | 97.93439361 | 1.530947853 | 0.5346585378 | 86 | 7.3 | 6.7 | 0 | 0 | 0.002271872918 | -0.001098212615 | -0.001173660303 | 52.49452
Solidification Simulation_7441 | 85.9AL+7.3MG+6.8SI in w% | 864.8822385 | 85.9 | 7.3 | 6.8 | 97.93504632 | 1.521030757 | 0.5439229229 | 85.9 | 7.3 | 6.8 | 0 | 0 | 0.002270611442 | -0.001090294539 | -0.001180316904 | 52.96607
Solidification Simulation_7442 | 85.8AL+7.3MG+6.9SI in w% | 864.3680828 | 85.8 | 7.3 | 6.9 | 97.93560764 | 1.511162841 | 0.5532295222 | 85.8 | 7.3 | 6.9 | 0 | 0 | 0.002269252019 | -0.001082457976 | -0.001186794043 | 53.44004
Solidification Simulation_7443 | 85.7AL+7.3MG+7SI in w% | 863.8522898 | 85.7 | 7.3 | 7 | 97.93607766 | 1.501343808 | 0.5625785296 | 85.7 | 7.3 | 7 | 0 | 0 | 0.002267797585 | -0.001074701974 | -0.001193095611 | 53.91642
Solidification Simulation_7444 | 85.6AL+7.3MG+7.1SI in w% | 863.3348578 | 85.6 | 7.3 | 7.1 | 97.9364565 | 1.49157336 | 0.5719701381 | 85.6 | 7.3 | 7.1 | 0 | 0 | 0.002266250546 | -0.00106702533 | -0.001199225216 | 54.39523
Solidification Simulation_7445 | 85.5AL+7.3MG+7.2SI in w% | 862.8157849 | 85.5 | 7.3 | 7.2 | 97.93674426 | 1.481851199 | 0.5814045405 | 85.5 | 7.3 | 7.2 | 0 | 0 | 0.002264602996 | -0.001059422134 | -0.001205180862 | 54.87664
Solidification Simulation_7446 | 85.4AL+7.3MG+7.3SI in w% | 862.2950694 | 85.4 | 7.3 | 7.3 | 97.93694102 | 1.472177046 | 0.5908819317 | 85.4 | 7.3 | 7.3 | 0 | 0 | 0.002262890014 | -0.001051906555 | -0.001210983459 | 55.36007
Solidification Simulation_7447 | 85.3AL+7.3MG+7.4SI in w% | 861.7727099 | 85.3 | 7.3 | 7.4 | 97.93704689 | 1.462550603 | 0.6004025034 | 85.3 | 7.3 | 7.4 | 0 | 0 | 0.002261081539 | -0.001044462395 | -0.001216619145 | 55.84612
Solidification Simulation_7448 | 85.2AL+7.3MG+7.5SI in w% | 861.248705 | 85.2 | 7.3 | 7.5 | 97.93706196 | 1.452971591 | 0.6099664496 | 85.2 | 7.3 | 7.5 | 0 | 0 | 0.002259191038 | -0.001037093837 | -0.001222097201 | 56.33457
Solidification Simulation_7449 | 85.1AL+7.3MG+7.6SI in w% | 860.7230531 | 85.1 | 7.3 | 7.6 | 97.93698631 | 1.443439728 | 0.6195739639 | 85.1 | 7.3 | 7.6 | 0 | 0 | 0.002257221133 | -0.001029800053 | -0.001227421081 | 56.82543
Solidification Simulation_7450 | 85AL+7.3MG+7.7SI in w% | 860.195753 | 85 | 7.3 | 7.7 | 97.93682002 | 1.433954739 | 0.6292252397 | 85 | 7.3 | 7.7 | 0 | 0 | 0.002255173897 | -0.001022579946 | -0.001232593951 | 57.3187
Solidification Simulation_7451 | 84.9AL+7.3MG+7.8SI in w% | 859.6668035 | 84.9 | 7.3 | 7.8 | 97.93656318 | 1.424516351 | 0.6389204709 | 84.9 | 7.3 | 7.8 | 0 | 0 | 0.002253051883 | -0.001015432739 | -0.001237619144 | 57.81437
Solidification Simulation_7452 | 84.8AL+7.3MG+7.9SI in w% | 859.1362035 | 84.8 | 7.3 | 7.9 | 97.93621585 | 1.415124295 | 0.6486598512 | 84.8 | 7.3 | 7.9 | 0 | 0 | 0.002250857404 | -0.001008357559 | -0.001242499845 | 58.31244
Solidification Simulation_7453 | 84.7AL+7.3MG+8SI in w% | 858.6039519 | 84.7 | 7.3 | 8 | 97.93577814 | 1.405778292 | 0.6584435722 | 84.7 | 7.3 | 8 | 0 | 0 | 0.002248592915 | -0.001001353656 | -0.001247239259 | 58.8129
Solidification Simulation_7454 | 84.6AL+7.3MG+8.1SI in w% | 858.0700477 | 84.6 | 7.3 | 8.1 | 97.93525005 | 1.396478112 | 0.6682718344 | 84.6 | 7.3 | 8.1 | 0 | 0 | 0.002246260253 | -0.0009944199809 | -0.001251840272 | 59.31575
Solidification Simulation_7455 | 84.5AL+7.3MG+8.2SI in w% | 857.5344901 | 84.5 | 7.3 | 8.2 | 97.93463171 | 1.387223464 | 0.6781448254 | 84.5 | 7.3 | 8.2 | 0 | 0 | 0.002243861796 | -0.0009875558211 | -0.001256305975 | 59.82099
Solidification Simulation_7456 | 84.4AL+7.3MG+8.3SI in w% | 856.9972782 | 84.4 | 7.3 | 8.3 | 97.93392316 | 1.378014102 | 0.6880627415 | 84.4 | 7.3 | 8.3 | 0 | 0 | 0.00224139967 | -0.0009807603646 | -0.001260639305 | 60.32861
Solidification Simulation_7457 | 84.3AL+7.3MG+8.4SI in w% | 856.4584114 | 84.3 | 7.3 | 8.4 | 97.93312445 | 1.368849771 | 0.698025777 | 84.3 | 7.3 | 8.4 | 0 | 0 | 0.002238875964 | -0.0009740328178 | -0.001264843146 | 60.8386
Solidification Simulation_7458 | 84.2AL+7.3MG+8.5SI in w% | 855.917889 | 84.2 | 7.3 | 8.5 | 97.93223565 | 1.359730223 | 0.708034126 | 84.2 | 7.3 | 8.5 | 0 | 0 | 0.002236292715 | -0.0009673723953 | -0.001268920319 | 61.35097
Solidification Simulation_7459 | 84.1AL+7.3MG+8.6SI in w% | 855.3757104 | 84.1 | 7.3 | 8.6 | 97.93125681 | 1.35065521 | 0.7180879832 | 84.1 | 7.3 | 8.6 | 0 | 0 | 0.002233651926 | -0.0009607783295 | -0.001272873596 | 61.8657
Solidification Simulation_7460 | 84AL+7.3MG+8.7SI in w% | 854.8318752 | 84 | 7.3 | 8.7 | 97.93018797 | 1.341624487 | 0.7281875431 | 84 | 7.3 | 8.7 | 0 | 0 | 0.002230955548 | -0.0009542498606 | -0.001276705688 | 62.38278
Solidification Simulation_7461 | 83.9AL+7.3MG+8.8SI in w% | 854.2863829 | 83.9 | 7.3 | 8.8 | 97.92902918 | 1.332637816 | 0.7383330002 | 83.9 | 7.3 | 8.8 | 0 | 0 | 0.002228205497 | -0.0009477862429 | -0.001280419254 | 62.90222
Solidification Simulation_7462 | 83.8AL+7.3MG+8.9SI in w% | 853.7392333 | 83.8 | 7.3 | 8.9 | 97.92778049 | 1.323694956 | 0.7485245495 | 83.8 | 7.3 | 8.9 | 0 | 0 | 0.002225403648 | -0.0009413867438 | -0.001284016905 | 63.43046
Solidification Simulation_7463 | 83.7AL+7.3MG+9SI in w% | 853.1904261 | 83.7 | 7.3 | 9 | 97.92644194 | 1.314795674 | 0.7587623858 | 83.7 | 7.3 | 9 | 0 | 0 | 0.002222551835 | -0.0009350506397 | -0.001287501196 | 63.95464
Solidification Simulation_7464 | 83.6AL+7.3MG+9.1SI in w% | 852.6399612 | 83.6 | 7.3 | 9.1 | 97.92501356 | 1.305939738 | 0.769046704 | 83.6 | 7.3 | 9.1 | 0 | 0 | 0.002219651852 | -0.0009287772191 | -0.001290874633 | 64.48114
Solidification Simulation_7465 | 83.5AL+7.3MG+9.2SI in w% | 852.0878384 | 83.5 | 7.3 | 9.2 | 97.92349538 | 1.297126919 | 0.7793776994 | 83.5 | 7.3 | 9.2 | 0 | 0 | 0.002216705451 | -0.000922565779 | -0.001294139672 | 65.00997
Solidification Simulation_7466 | 83.4AL+7.3MG+9.3SI in w% | 851.5340577 | 83.4 | 7.3 | 9.3 | 97.92188744 | 1.28835699 | 0.789755567 | 83.4 | 7.3 | 9.3 | 0 | 0 | 0.002213714357 | -0.0009164156321 | -0.001297298725 | 65.54112
Solidification Simulation_7467 | 83.3AL+7.3MG+9.4SI in w% | 850.9786193 | 83.3 | 7.3 | 9.4 | 97.92018977 | 1.279629729 | 0.8001805024 | 83.3 | 7.3 | 9.4 | 0 | 0 | 0.002210680248 | -0.0009103260957 | -0.001300354152 | 66.07457
Solidification Simulation_7468 | 83.2AL+7.3MG+9.5SI in w% | 850.4215232 | 83.2 | 7.3 | 9.5 | 97.91840238 | 1.270944915 | 0.810652701 | 83.2 | 7.3 | 9.5 | 0 | 0 | 0.002207604767 | -0.0009042964995 | -0.001303308268 | 66.61031
Solidification Simulation_7469 | 83.1AL+7.3MG+9.6SI in w% | 849.8627697 | 83.1 | 7.3 | 9.6 | 97.91652531 | 1.26230233 | 0.8211723583 | 83.1 | 7.3 | 9.6 | 0 | 0 | 0.002204489527 | -0.0008983261834 | -0.001306163344 | 67.14835
Solidification Simulation_7470 | 83AL+7.3MG+9.7SI in w% | 849.3023591 | 83 | 7.3 | 9.7 | 97.91455858 | 1.253701755 | 0.8317396689 | 83 | 7.3 | 9.7 | 0 | 0 | 0.002201336101 | -0.0008924144955 | -0.001308921606 | 67.68866
Solidification Simulation_7471 | 82.9AL+7.3MG+9.8SI in w% | 848.7402917 | 82.9 | 7.3 | 9.8 | 97.91250218 | 1.245142992 | 0.8423548324 | 82.9 | 7.3 | 9.8 | 0 | 0 | 0.002198145799 | -0.0008865606797 | -0.00131158512 | 68.23125
Solidification Simulation_7472 | 82.8AL+7.3MG+9.9SI in w% | 848.1765681 | 82.8 | 7.3 | 9.9 | 97.91035614 | 1.236625818 | 0.853018041 | 82.8 | 7.3 | 9.9 | 0 | 0 | 0.002194920556 | -0.0008807643167 | -0.001314156239 | 68.77608
Solidification Simulation_7473 | 82.7AL+7.3MG+10SI in w% | 847.6111886 | 82.7 | 7.3 | 10 | 97.90812048 | 1.22815003 | 0.8637294921 | 82.7 | 7.3 | 10 | 0 | 0 | 0.002191661647 | -0.000875024682 | -0.001316636965 | 69.32317
Solidification Simulation_7474 | 92.6AL+7.4MG+0SI in w% | 895.6722049 | 92.6 | 7.4 | 0 | 97.64069305 | 2.359306955 | 0 | 92.6 | 7.4 | 0 | 0 | 0 | 0.001909464974 | -0.001909464974 |  | 26.3959
Solidification Simulation_7475 | 92.5AL+7.4MG+0.1SI in w% | 895.2623156 | 92.5 | 7.4 | 0.1 | 97.64820845 | 2.344965506 | 0.006826040198 | 92.5 | 7.4 | 0.1 | 0 | 0 | 0.001926099999 | -0.001891237282 | -3.486271637e-05 | 26.72597
Solidification Simulation_7476 | 92.4AL+7.4MG+0.2SI in w% | 894.8511452 | 92.4 | 7.4 | 0.2 | 97.65561312 | 2.330705595 | 0.01368128176 | 92.4 | 7.4 | 0.2 | 0 | 0 | 0.001942191533 | -0.001873331525 | -6.886000782e-05 | 27.05736
Solidification Simulation_7477 | 92.3AL+7.4MG+0.3SI in w% | 894.4386843 | 92.3 | 7.4 | 0.3 | 97.66290752 | 2.316526554 | 0.02056592302 | 92.3 | 7.4 | 0.3 | 0 | 0 | 0.001957754491 | -0.001855736387 | -0.0001020181032 | 27.39013
Solidification Simulation_7478 | 92.2AL+7.4MG+0.4SI in w% | 894.024924 | 92.2 | 7.4 | 0.4 | 97.67009212 | 2.302427719 | 0.02748016201 | 92.2 | 7.4 | 0.4 | 0 | 0 | 0.00197280333 | -0.001838441269 | -0.000134362061 | 27.7243
Solidification Simulation_7479 | 92.1AL+7.4MG+0.5SI in w% | 893.6098552 | 92.1 | 7.4 | 0.5 | 97.67716737 | 2.288408435 | 0.03442419646 | 92.1 | 7.4 | 0.5 | 0 | 0 | 0.001987351754 | -0.001821435921 | -0.0001659158329 | 28.05991
Solidification Simulation_7480 | 92AL+7.4MG+0.6SI in w% | 893.1934692 | 92 | 7.4 | 0.6 | 97.68413372 | 2.274468055 | 0.04139822383 | 92 | 7.4 | 0.6 | 0 | 0 | 0.002001413178 | -0.001804710852 | -0.0001967023263 | 28.39699
Solidification Simulation_7481 | 91.9AL+7.4MG+0.7SI in w% | 892.7757573 | 91.9 | 7.4 | 0.7 | 97.69099162 | 2.260605936 | 0.04840244128 | 91.9 | 7.4 | 0.7 | 0 | 0 | 0.002015000527 | -0.001788257047 | -0.0002267434809 | 28.73558
Solidification Simulation_7482 | 91.8AL+7.4MG+0.8SI in w% | 892.3567109 | 91.8 | 7.4 | 0.8 | 97.69774151 | 2.246821446 | 0.05543704573 | 91.8 | 7.4 | 0.8 | 0 | 0 | 0.002028126002 | -0.001772065685 | -0.0002560603172 | 29.07571
Solidification Simulation_7483 | 91.7AL+7.4MG+0.9SI in w% | 891.9363216 | 91.7 | 7.4 | 0.9 | 97.70438381 | 2.233113958 | 0.0625022338 | 91.7 | 7.4 | 0.9 | 0 | 0 | 0.002040801671 | -0.001756128697 | -0.0002846729742 | 29.41741
Solidification Simulation_7484 | 91.6AL+7.4MG+1SI in w% | 891.5145812 | 91.6 | 7.4 | 1 | 97.71091895 | 2.219482851 | 0.0695982019 | 91.6 | 7.4 | 1 | 0 | 0 | 0.002053038917 | -0.001740438111 | -0.0003126008058 | 29.76071
Solidification Simulation_7485 | 91.5AL+7.4MG+1.1SI in w% | 891.0914814 | 91.5 | 7.4 | 1.1 | 97.71734734 | 2.205927514 | 0.07672514614 | 91.5 | 7.4 | 1.1 | 0 | 0 | 0.002064848909 | -0.001724986541 | -0.0003398623681 | 30.10563
Solidification Simulation_7486 | 91.4AL+7.4MG+1.2SI in w% | 890.6670142 | 91.4 | 7.4 | 1.2 | 97.7236694 | 2.19244734 | 0.08388326244 | 91.4 | 7.4 | 1.2 | 0 | 0 | 0.002076242531 | -0.001709767032 | -0.0003664754993 | 30.45222
Solidification Simulation_7487 | 91.3AL+7.4MG+1.3SI in w% | 890.2411718 | 91.3 | 7.4 | 1.3 | 97.72988554 | 2.179041712 | 0.09107274614 | 91.3 | 7.4 | 1.3 | 0 | 0 | 0.002087230008 | -0.001694772645 | -0.0003924573628 | 30.8005
Solidification Simulation_7488 | 91.2AL+7.4MG+1.4SI in w% | 889.8139463 | 91.2 | 7.4 | 1.4 | 97.73599612 | 2.165710089 | 0.09829379364 | 91.2 | 7.4 | 1.4 | 0 | 0 | 0.002097821492 | -0.001679997042 | -0.0004178244504 | 31.15049
Solidification Simulation_7489 | 91.1AL+7.4MG+1.5SI in w% | 889.3853301 | 91.1 | 7.4 | 1.5 | 97.74200157 | 2.152451834 | 0.1055465992 | 91.1 | 7.4 | 1.5 | 0 | 0 | 0.002108026705 | -0.001665434022 | -0.0004425926828 | 31.50223
Solidification Simulation_7490 | 91AL+7.4MG+1.6SI in w% | 888.9553157 | 91 | 7.4 | 1.6 | 97.74790226 | 2.139266384 | 0.1128313582 | 91 | 7.4 | 1.6 | 0 | 0 | 0.002117855128 | -0.00165107779 | -0.0004667773378 | 31.85573
Solidification Simulation_7491 | 90.9AL+7.4MG+1.7SI in w% | 888.5238957 | 90.9 | 7.4 | 1.7 | 97.75369859 | 2.126153148 | 0.1201482648 | 90.9 | 7.4 | 1.7 | 0 | 0 | 0.002127315918 | -0.001636922703 | -0.0004903932151 | 32.21104
Solidification Simulation_7492 | 90.8AL+7.4MG+1.8SI in w% | 888.0910628 | 90.8 | 7.4 | 1.8 | 97.75939087 | 2.113111616 | 0.1274975153 | 90.8 | 7.4 | 1.8 | 0 | 0 | 0.00213641798 | -0.001622963464 | -0.0005134545162 | 32.56816
Solidification Simulation_7493 | 90.7AL+7.4MG+1.9SI in w% | 887.6568097 | 90.7 | 7.4 | 1.9 | 97.76497953 | 2.100141169 | 0.1348793024 | 90.7 | 7.4 | 1.9 | 0 | 0 | 0.002145170962 | -0.001609195687 | -0.000535975275 | 32.92712
Solidification Simulation_7494 | 90.6AL+7.4MG+2SI in w% | 887.2211296 | 90.6 | 7.4 | 2 | 97.7704649 | 2.087241277 | 0.1422938211 | 90.6 | 7.4 | 2 | 0 | 0 | 0.00215358027 | -0.001595612279 | -0.0005579679906 | 33.28798
Solidification Simulation_7495 | 90.5AL+7.4MG+2.1SI in w% | 886.7840155 | 90.5 | 7.4 | 2.1 | 97.77584735 | 2.074411389 | 0.1497412653 | 90.5 | 7.4 | 2.1 | 0 | 0 | 0.002161657067 | -0.001582210814 | -0.0005794462529 | 33.65072
Solidification Simulation_7496 | 90.4AL+7.4MG+2.2SI in w% | 886.3454605 | 90.4 | 7.4 | 2.2 | 97.78112721 | 2.061650963 | 0.1572218289 | 90.4 | 7.4 | 2.2 | 0 | 0 | 0.002169408302 | -0.001568986058 | -0.0006004222434 | 34.01538
Solidification Simulation_7497 | 90.3AL+7.4MG+2.3SI in w% | 885.9054581 | 90.3 | 7.4 | 2.3 | 97.78630483 | 2.048959465 | 0.1647357056 | 90.3 | 7.4 | 2.3 | 0 | 0 | 0.002176841691 | -0.001555933767 | -0.0006209079237 | 34.38198
Solidification Simulation_7498 | 90.2AL+7.4MG+2.4SI in w% | 885.4640015 | 90.2 | 7.4 | 2.4 | 97.79138055 | 2.036336365 | 0.172283089 | 90.2 | 7.4 | 2.4 | 0 | 0 | 0.002183964787 | -0.001543049848 | -0.0006409149395 | 34.75055
Solidification Simulation_7499 | 90.1AL+7.4MG+2.5SI in w% | 885.0210845 | 90.1 | 7.4 | 2.5 | 97.79635469 | 2.023781141 | 0.1798641724 | 90.1 | 7.4 | 2.5 | 0 | 0 | 0.002190784925 | -0.00153033036 | -0.0006604545649 | 35.1211
Solidification Simulation_7500 | 90AL+7.4MG+2.6SI in w% | 884.5767007 | 90 | 7.4 | 2.6 | 97.80122758 | 2.011293274 | 0.1874791493 | 90 | 7.4 | 2.6 | 0 | 0 | 0.002197309224 | -0.001517771562 | -0.0006795376618 | 35.49365
Solidification Simulation_7501 | 89.9AL+7.4MG+2.7SI in w% | 884.1308438 | 89.9 | 7.4 | 2.7 | 97.80599953 | 1.998872254 | 0.1951282126 | 89.9 | 7.4 | 2.7 | 0 | 0 | 0.002203544683 | -0.001505369852 | -0.0006981748309 | 35.86823
Solidification Simulation_7502 | 89.8AL+7.4MG+2.8SI in w% | 883.6835078 | 89.8 | 7.4 | 2.8 | 97.81067087 | 1.986517576 | 0.2028115555 | 89.8 | 7.4 | 2.8 | 0 | 0 | 0.002209498122 | -0.001493121769 | -0.000716376353 | 36.24485
Solidification Simulation_7503 | 89.7AL+7.4MG+2.9SI in w% | 883.2346866 | 89.7 | 7.4 | 2.9 | 97.81524189 | 1.974228738 | 0.2105293706 | 89.7 | 7.4 | 2.9 | 0 | 0 | 0.002215176102 | -0.001481023975 | -0.0007341521276 | 36.62354
Solidification Simulation_7504 | 89.6AL+7.4MG+3SI in w% | 882.7843745 | 89.6 | 7.4 | 3 | 97.8197129 | 1.962005248 | 0.2182818509 | 89.6 | 7.4 | 3 | 0 | 0 | 0.002220585147 | -0.001469073297 | -0.0007515118505 | 37.00432
Solidification Simulation_7505 | 89.5AL+7.4MG+3.1SI in w% | 882.3325656 | 89.5 | 7.4 | 3.1 | 97.82408419 | 1.949846617 | 0.2260691889 | 89.5 | 7.4 | 3.1 | 0 | 0 | 0.002225731578 | -0.001457266669 | -0.0007684649095 | 37.38719
Solidification Simulation_7506 | 89.4AL+7.4MG+3.2SI in w% | 881.8792544 | 89.4 | 7.4 | 3.2 | 97.82835607 | 1.937752353 | 0.2338915767 | 89.4 | 7.4 | 3.2 | 0 | 0 | 0.002230621616 | -0.00144560116 | -0.0007850204565 | 37.77218
Solidification Simulation_7507 | 89.3AL+7.4MG+3.3SI in w% | 881.4244352 | 89.3 | 7.4 | 3.3 | 97.83252879 | 1.925722005 | 0.241749208 | 89.3 | 7.4 | 3.3 | 0 | 0 | 0.002235261184 | -0.001434073888 | -0.0008011872957 | 38.15931
Solidification Simulation_7508 | 89.2AL+7.4MG+3.4SI in w% | 880.9681027 | 89.2 | 7.4 | 3.4 | 97.83660265 | 1.913755075 | 0.2496422738 | 89.2 | 7.4 | 3.4 | 0 | 0 | 0.00223965624 | -0.001422682153 | -0.0008169740875 | 38.54858
Solidification Simulation_7509 | 89.1AL+7.4MG+3.5SI in w% | 880.5102515 | 89.1 | 7.4 | 3.5 | 97.84057793 | 1.901851106 | 0.2575709668 | 89.1 | 7.4 | 3.5 | 0 | 0 | 0.002243812549 | -0.001411423325 | -0.0008323892243 | 38.94003
Solidification Simulation_7510 | 89AL+7.4MG+3.6SI in w% | 880.0508765 | 89 | 7.4 | 3.6 | 97.84445488 | 1.890009637 | 0.2655354791 | 89 | 7.4 | 3.6 | 0 | 0 | 0.002247735747 | -0.001400294873 | -0.0008474408744 | 39.33366
Solidification Simulation_7511 | 88.9AL+7.4MG+3.7SI in w% | 879.5899726 | 88.9 | 7.4 | 3.7 | 97.84823379 | 1.878230212 | 0.2735360028 | 88.9 | 7.4 | 3.7 | 0 | 0 | 0.002251431347 | -0.001389294356 | -0.0008621369912 | 39.72948
Solidification Simulation_7512 | 88.8AL+7.4MG+3.8SI in w% | 879.1275347 | 88.8 | 7.4 | 3.8 | 97.85191489 | 1.86651238 | 0.2815727297 | 88.8 | 7.4 | 3.8 | 0 | 0 | 0.00225490474 | -0.001378419419 | -0.0008764853208 | 40.12752
Solidification Simulation_7513 | 88.7AL+7.4MG+3.9SI in w% | 878.663558 | 88.7 | 7.4 | 3.9 | 97.85549845 | 1.854855698 | 0.2896458519 | 88.7 | 7.4 | 3.9 | 0 | 0 | 0.002258161202 | -0.001367667791 | -0.0008904934118 | 40.52778
Solidification Simulation_7514 | 88.6AL+7.4MG+4SI in w% | 878.1980377 | 88.6 | 7.4 | 4 | 97.85898472 | 1.843259724 | 0.2977555612 | 88.6 | 7.4 | 4 | 0 | 0 | 0.0022612059 | -0.001357037279 | -0.0009041686211 | 40.93028
Solidification Simulation_7515 | 88.5AL+7.4MG+4.1SI in w% | 877.7309692 | 88.5 | 7.4 | 4.1 | 97.86237393 | 1.831724023 | 0.3059020492 | 88.5 | 7.4 | 4.1 | 0 | 0 | 0.002264043886 | -0.001346525764 | -0.0009175181217 | 41.33503
Solidification Simulation_7516 | 88.4AL+7.4MG+4.2SI in w% | 877.2623478 | 88.4 | 7.4 | 4.2 | 97.86566633 | 1.820248167 | 0.3140855078 | 88.4 | 7.4 | 4.2 | 0 | 0 | 0.002266680111 | -0.001336131201 | -0.0009305489094 | 41.74204
Solidification Simulation_7517 | 88.3AL+7.4MG+4.3SI in w% | 876.7921692 | 88.3 | 7.4 | 4.3 | 97.86886214 | 1.80883173 | 0.3223061286 | 88.3 | 7.4 | 4.3 | 0 | 0 | 0.002269106081 | -0.001325843816 | -0.0009432622644 | 42.15133
Solidification Simulation_7518 | 88.2AL+7.4MG+4.4SI in w% | 876.320429 | 88.2 | 7.4 | 4.4 | 97.8719616 | 1.797474293 | 0.3305641032 | 88.2 | 7.4 | 4.4 | 0 | 0 | 0.002271353948 | -0.001315677772 | -0.0009556761759 | 42.56291
Solidification Simulation_7519 | 88.1AL+7.4MG+4.5SI in w% | 875.8471228 | 88.1 | 7.4 | 4.5 | 97.87496494 | 1.78617544 | 0.3388596231 | 88.1 | 7.4 | 4.5 | 0 | 0 | 0.002273414263 | -0.001305622906 | -0.0009677913567 | 42.97678
Solidification Simulation_7520 | 88AL+7.4MG+4.6SI in w% | 875.3722467 | 88 | 7.4 | 4.6 | 97.87787236 | 1.774934762 | 0.34719288 | 88 | 7.4 | 4.6 | 0 | 0 | 0.00227529158 | -0.001295677425 | -0.0009796141544 | 43.39296
Solidification Simulation_7521 | 87.9AL+7.4MG+4.7SI in w% | 874.8957965 | 87.9 | 7.4 | 4.7 | 97.88068408 | 1.763751854 | 0.3555640652 | 87.9 | 7.4 | 4.7 | 0 | 0 | 0.00227699035 | -0.001285839587 | -0.0009911507639 | 43.81145
Solidification Simulation_7522 | 87.8AL+7.4MG+4.8SI in w% | 874.4177683 | 87.8 | 7.4 | 4.8 | 97.88340032 | 1.752626315 | 0.3639733703 | 87.8 | 7.4 | 4.8 | 0 | 0 | 0.002278514962 | -0.001276107714 | -0.001002407248 | 44.23228
Solidification Simulation_7523 | 87.7AL+7.4MG+4.9SI in w% | 873.9381582 | 87.7 | 7.4 | 4.9 | 97.88602126 | 1.741557749 | 0.3724209867 | 87.7 | 7.4 | 4.9 | 0 | 0 | 0.002279869686 | -0.001266480169 | -0.001013389517 | 44.65543
Solidification Simulation_7524 | 87.6AL+7.4MG+5SI in w% | 873.4569625 | 87.6 | 7.4 | 5 | 97.88854713 | 1.730545765 | 0.3809071058 | 87.6 | 7.4 | 5 | 0 | 0 | 0.002281058727 | -0.001256955368 | -0.001024103359 | 45.08093
Solidification Simulation_7525 | 87.5AL+7.4MG+5.1SI in w% | 872.9741775 | 87.5 | 7.4 | 5.1 | 97.89097811 | 1.719589969 | 0.3894319182 | 87.5 | 7.4 | 5.1 | 0 | 0 | 0.002282086193 | -0.001247531771 | -0.001034554423 | 45.50879
Solidification Simulation_7526 | 87.4AL+7.4MG+5.2SI in w% | 872.4897998 | 87.4 | 7.4 | 5.2 | 97.89331438 | 1.708690003 | 0.3979956178 | 87.4 | 7.4 | 5.2 | 0 | 0 | 0.002282955982 | -0.001238207804 | -0.001044748178 | 45.939
Solidification Simulation_7527 | 87.3AL+7.4MG+5.3SI in w% | 872.0038258 | 87.3 | 7.4 | 5.3 | 97.89555614 | 1.697845466 | 0.4065983935 | 87.3 | 7.4 | 5.3 | 0 | 0 | 0.002283672288 | -0.001228982155 | -0.001054690134 | 46.37157
Solidification Simulation_7528 | 87.2AL+7.4MG+5.4SI in w% | 871.5162522 | 87.2 | 7.4 | 5.4 | 97.89770357 | 1.687055994 | 0.4152404374 | 87.2 | 7.4 | 5.4 | 0 | 0 | 0.002284238881 | -0.00121985335 | -0.001064385531 | 46.80652
Solidification Simulation_7529 | 87.1AL+7.4MG+5.5SI in w% | 871.0270757 | 87.1 | 7.4 | 5.5 | 97.89975684 | 1.676321216 | 0.4239219411 | 87.1 | 7.4 | 5.5 | 0 | 0 | 0.002284659548 | -0.001210820012 | -0.001073839536 | 47.24385
Solidification Simulation_7530 | 87AL+7.4MG+5.6SI in w% | 870.5362932 | 87 | 7.4 | 5.6 | 97.90171613 | 1.66564077 | 0.4326430959 | 87 | 7.4 | 5.6 | 0 | 0 | 0.002284937859 | -0.001201880713 | -0.001083057146 | 47.68356
Solidification Simulation_7531 | 86.9AL+7.4MG+5.7SI in w% | 870.0439017 | 86.9 | 7.4 | 5.7 | 97.90358161 | 1.655014297 | 0.4414040932 | 86.9 | 7.4 | 5.7 | 0 | 0 | 0.002285077737 | -0.001193034311 | -0.001092043427 | 48.12566
Solidification Simulation_7532 | 86.8AL+7.4MG+5.8SI in w% | 869.5498981 | 86.8 | 7.4 | 5.8 | 97.90535344 | 1.644441439 | 0.4502051244 | 86.8 | 7.4 | 5.8 | 0 | 0 | 0.002285082637 | -0.001184279465 | -0.001100803173 | 48.57015
Solidification Simulation_7533 | 86.7AL+7.4MG+5.9SI in w% | 869.0542796 | 86.7 | 7.4 | 5.9 | 97.90703177 | 1.633921848 | 0.4590463809 | 86.7 | 7.4 | 5.9 | 0 | 0 | 0.002284955903 | -0.001175614844 | -0.001109341059 | 49.01704
Solidification Simulation_7534 | 86.6AL+7.4MG+6SI in w% | 868.5570435 | 86.6 | 7.4 | 6 | 97.90861677 | 1.623455175 | 0.4679280543 | 86.6 | 7.4 | 6 | 0 | 0 | 0.002284701248 | -0.001167039404 | -0.001117661844 | 49.46634
Solidification Simulation_7535 | 86.5AL+7.4MG+6.1SI in w% | 868.0581869 | 86.5 | 7.4 | 6.1 | 97.91010859 | 1.613041078 | 0.4768503359 | 86.5 | 7.4 | 6.1 | 0 | 0 | 0.002284321923 | -0.001158551897 | -0.001125770026 | 49.91803
Solidification Simulation_7536 | 86.4AL+7.4MG+6.2SI in w% | 867.5577074 | 86.4 | 7.4 | 6.2 | 97.91150736 | 1.602679218 | 0.4858134173 | 86.4 | 7.4 | 6.2 | 0 | 0 | 0.002283821048 | -0.001150151069 | -0.001133669979 | 50.37214
Solidification Simulation_7537 | 86.3AL+7.4MG+6.3SI in w% | 867.0556023 | 86.3 | 7.4 | 6.3 | 97.91281325 | 1.592369261 | 0.4948174901 | 86.3 | 7.4 | 6.3 | 0 | 0 | 0.002283202177 | -0.00114183598 | -0.001141366196 | 50.82866
Solidification Simulation_7538 | 86.2AL+7.4MG+6.4SI in w% | 866.5518695 | 86.2 | 7.4 | 6.4 | 97.91402638 | 1.582110877 | 0.5038627458 | 86.2 | 7.4 | 6.4 | 0 | 0 | 0.002282468171 | -0.001133605355 | -0.001148862817 | 51.28759
Solidification Simulation_7539 | 86.1AL+7.4MG+6.5SI in w% | 866.0465064 | 86.1 | 7.4 | 6.5 | 97.91514689 | 1.571903739 | 0.512949376 | 86.1 | 7.4 | 6.5 | 0 | 0 | 0.002281622444 | -0.001125458295 | -0.00115616415 | 51.74894
Solidification Simulation_7540 | 86AL+7.4MG+6.6SI in w% | 865.5395109 | 86 | 7.4 | 6.6 | 97.9161749 | 1.561747524 | 0.5220775725 | 86 | 7.4 | 6.6 | 0 | 0 | 0.002280667738 | -0.001117393575 | -0.001163274163 | 52.2127
Solidification Simulation_7541 | 85.9AL+7.4MG+6.7SI in w% | 865.0308808 | 85.9 | 7.4 | 6.7 | 97.91711056 | 1.551641914 | 0.5312475268 | 85.9 | 7.4 | 6.7 | 0 | 0 | 0.002279607344 | -0.001109410344 | -0.001170197 | 52.67888
Solidification Simulation_7542 | 85.8AL+7.4MG+6.8SI in w% | 864.5206141 | 85.8 | 7.4 | 6.8 | 97.91795397 | 1.541586594 | 0.5404594308 | 85.8 | 7.4 | 6.8 | 0 | 0 | 0.002278443887 | -0.001101507423 | -0.001176936464 | 53.14748
Solidification Simulation_7543 | 85.7AL+7.4MG+6.9SI in w% | 864.0087089 | 85.7 | 7.4 | 6.9 | 97.91870527 | 1.531581254 | 0.5497134763 | 85.7 | 7.4 | 6.9 | 0 | 0 | 0.002277180545 | -0.001093684005 | -0.00118349654 | 53.6185
Solidification Simulation_7544 | 85.6AL+7.4MG+7SI in w% | 863.4951633 | 85.6 | 7.4 | 7 | 97.91936456 | 1.521625586 | 0.5590098551 | 85.6 | 7.4 | 7 | 0 | 0 | 0.0022758198 | -0.001085938938 | -0.001189880863 | 54.09193
Solidification Simulation_7545 | 85.5AL+7.4MG+7.1SI in w% | 862.9799754 | 85.5 | 7.4 | 7.1 | 97.91993197 | 1.511719273 | 0.568348757 | 85.5 | 7.4 | 7.1 | 0 | 0 | 0.00227436476 | -0.001078271476 | -0.001196093284 | 54.56778
Solidification Simulation_7546 | 85.4AL+7.4MG+7.2SI in w% | 862.4631436 | 85.4 | 7.4 | 7.2 | 97.92040756 | 1.501862056 | 0.5777303805 | 85.4 | 7.4 | 7.2 | 0 | 0 | 0.002272817756 | -0.001070680486 | -0.00120213727 | 55.04606
Solidification Simulation_7547 | 85.3AL+7.4MG+7.3SI in w% | 861.9446663 | 85.3 | 7.4 | 7.3 | 97.92079149 | 1.4920536 | 0.5871549112 | 85.3 | 7.4 | 7.3 | 0 | 0 | 0.002271181639 | -0.001063165173 | -0.001208016466 | 55.52674
Solidification Simulation_7548 | 85.2AL+7.4MG+7.4SI in w% | 861.424542 | 85.2 | 7.4 | 7.4 | 97.92108383 | 1.482293624 | 0.5966225433 | 85.2 | 7.4 | 7.4 | 0 | 0 | 0.002269459155 | -0.001055724734 | -0.001213734422 | 56.00984
Solidification Simulation_7549 | 85.1AL+7.4MG+7.5SI in w% | 860.9027691 | 85.1 | 7.4 | 7.5 | 97.92128469 | 1.472581841 | 0.606133469 | 85.1 | 7.4 | 7.5 | 0 | 0 | 0.002267652498 | -0.001048358098 | -0.001219294401 | 56.49535
Solidification Simulation_7550 | 85AL+7.4MG+7.6SI in w% | 860.3793465 | 85 | 7.4 | 7.6 | 97.92139415 | 1.462917965 | 0.6156878807 | 85 | 7.4 | 7.6 | 0 | 0 | 0.002265764342 | -0.00104106451 | -0.001224699832 | 56.98327
Solidification Simulation_7551 | 84.9AL+7.4MG+7.7SI in w% | 859.8542728 | 84.9 | 7.4 | 7.7 | 97.92141233 | 1.453301702 | 0.6252859684 | 84.9 | 7.4 | 7.7 | 0 | 0 | 0.00226379731 | -0.001033843229 | -0.001229954081 | 57.47359
Solidification Simulation_7552 | 84.8AL+7.4MG+7.8SI in w% | 859.3275469 | 84.8 | 7.4 | 7.8 | 97.92133926 | 1.443732811 | 0.6349279311 | 84.8 | 7.4 | 7.8 | 0 | 0 | 0.002261753401 | -0.001026693212 | -0.00123506019 | 57.96632
Solidification Simulation_7553 | 84.7AL+7.4MG+7.9SI in w% | 858.7991675 | 84.7 | 7.4 | 7.9 | 97.92117507 | 1.43421098 | 0.6446139548 | 84.7 | 7.4 | 7.9 | 0 | 0 | 0.002259635171 | -0.001019613761 | -0.001240021411 | 58.46145
Solidification Simulation_7554 | 84.6AL+7.4MG+8SI in w% | 858.2691339 | 84.6 | 7.4 | 8 | 97.92091982 | 1.42473595 | 0.6543442344 | 84.6 | 7.4 | 8 | 0 | 0 | 0.002257444904 | -0.001012604072 | -0.001244840832 | 58.95898
Solidification Simulation_7555 | 84.5AL+7.4MG+8.1SI in w% | 857.7374449 | 84.5 | 7.4 | 8.1 | 97.92057359 | 1.415307451 | 0.6641189618 | 84.5 | 7.4 | 8.1 | 0 | 0 | 0.002255175094 | -0.00100565903 | -0.001249516064 | 59.45909
Solidification Simulation_7556 | 84.4AL+7.4MG+8.2SI in w% | 857.2040998 | 84.4 | 7.4 | 8.2 | 97.92013644 | 1.405925227 | 0.6739383316 | 84.4 | 7.4 | 8.2 | 0 | 0 | 0.002252857377 | -0.0009987909448 | -0.001254066433 | 59.9612
Solidification Simulation_7557 | 84.3AL+7.4MG+8.3SI in w% | 856.6690977 | 84.3 | 7.4 | 8.3 | 97.91960846 | 1.396589006 | 0.6838025349 | 84.3 | 7.4 | 8.3 | 0 | 0 | 0.002250464281 | -0.0009919858667 | -0.001258478414 | 60.46588
Solidification Simulation_7558 | 84.2AL+7.4MG+8.4SI in w% | 856.1324381 | 84.2 | 7.4 | 8.4 | 97.9189897 | 1.387298535 | 0.6937117653 | 84.2 | 7.4 | 8.4 | 0 | 0 | 0.002248007864 | -0.0009852474822 | -0.001262760382 | 60.97295
Solidification Simulation_7559 | 84.1AL+7.4MG+8.5SI in w% | 855.5941203 | 84.1 | 7.4 | 8.5 | 97.91828023 | 1.378053559 | 0.7036662158 | 84.1 | 7.4 | 8.5 | 0 | 0 | 0.002245490186 | -0.0009785750507 | -0.001266915136 | 61.48238
Solidification Simulation_7560 | 84AL+7.4MG+8.6SI in w% | 855.0541438 | 84 | 7.4 | 8.6 | 97.9174801 | 1.368853825 | 0.7136660796 | 84 | 7.4 | 8.6 | 0 | 0 | 0.002242913278 | -0.0009719678487 | -0.001270945429 | 61.99418
Solidification Simulation_7561 | 83.9AL+7.4MG+8.7SI in w% | 854.5125081 | 83.9 | 7.4 | 8.7 | 97.91658936 | 1.359699086 | 0.7237115499 | 83.9 | 7.4 | 8.7 | 0 | 0 | 0.002240279114 | -0.0009654251589 | -0.001274853955 | 62.50834
Solidification Simulation_7562 | 83.8AL+7.4MG+8.8SI in w% | 853.969213 | 83.8 | 7.4 | 8.8 | 97.91560808 | 1.350589095 | 0.7338028202 | 83.8 | 7.4 | 8.8 | 0 | 0 | 0.002237589641 | -0.0009589462794 | -0.001278643362 | 63.03126
Solidification Simulation_7563 | 83.7AL+7.4MG+8.9SI in w% | 853.424258 | 83.7 | 7.4 | 8.9 | 97.91453631 | 1.341523611 | 0.7439400839 | 83.7 | 7.4 | 8.9 | 0 | 0 | 0.002234846754 | -0.0009525305145 | -0.00128231624 | 63.55017
Solidification Simulation_7564 | 83.6AL+7.4MG+9SI in w% | 852.877643 | 83.6 | 7.4 | 9 | 97.91337407 | 1.332502393 | 0.7541235345 | 83.6 | 7.4 | 9 | 0 | 0 | 0.002232052314 | -0.0009461771813 | -0.001285875133 | 64.07142
Solidification Simulation_7565 | 83.5AL+7.4MG+9.1SI in w% | 852.3293679 | 83.5 | 7.4 | 9.1 | 97.91212143 | 1.323525207 | 0.7643533658 | 83.5 | 7.4 | 9.1 | 0 | 0 | 0.00222920814 | -0.0009398856049 | -0.001289322535 | 64.59501
Solidification Simulation_7566 | 83.4AL+7.4MG+9.2SI in w% | 851.7794327 | 83.4 | 7.4 | 9.2 | 97.91077841 | 1.314591819 | 0.7746297715 | 83.4 | 7.4 | 9.2 | 0 | 0 | 0.002226316016 | -0.0009336551229 | -0.001292660893 | 65.12091
Solidification Simulation_7567 | 83.3AL+7.4MG+9.3SI in w% | 851.2278373 | 83.3 | 7.4 | 9.3 | 97.90934506 | 1.305701997 | 0.7849529457 | 83.3 | 7.4 | 9.3 | 0 | 0 | 0.002223377681 | -0.0009274850772 | -0.001295892604 | 65.64913
Solidification Simulation_7568 | 83.2AL+7.4MG+9.4SI in w% | 850.6745819 | 83.2 | 7.4 | 9.4 | 97.9078214 | 1.296855516 | 0.7953230823 | 83.2 | 7.4 | 9.4 | 0 | 0 | 0.002220394848 | -0.000921374825 | -0.001299020023 | 66.17965
Solidification Simulation_7569 | 83.1AL+7.4MG+9.5SI in w% | 850.1196666 | 83.1 | 7.4 | 9.5 | 97.90620747 | 1.28805215 | 0.8057403755 | 83.1 | 7.4 | 9.5 | 0 | 0 | 0.002217369183 | -0.000915323727 | -0.001302045456 | 66.71248
Solidification Simulation_7570 | 83AL+7.4MG+9.6SI in w% | 849.5630918 | 83 | 7.4 | 9.6 | 97.9045033 | 1.279291677 | 0.8162050195 | 83 | 7.4 | 9.6 | 0 | 0 | 0.002214302325 | -0.000909331157 | -0.001304971168 | 67.24759
Solidification Simulation_7571 | 82.9AL+7.4MG+9.7SI in w% | 849.0048577 | 82.9 | 7.4 | 9.7 | 97.90270891 | 1.270573879 | 0.8267172088 | 82.9 | 7.4 | 9.7 | 0 | 0 | 0.002211195869 | -0.0009033964929 | -0.001307799376 | 67.78498
Solidification Simulation_7572 | 82.8AL+7.4MG+9.8SI in w% | 848.4449648 | 82.8 | 7.4 | 9.8 | 97.90082433 | 1.261898533 | 0.8372771361 | 82.8 | 7.4 | 9.8 | 0 | 0 | 0.002208051383 | -0.0008975191237 | -0.001310532259 | 68.32463
Solidification Simulation_7573 | 82.7AL+7.4MG+9.9SI in w% | 847.8834136 | 82.7 | 7.4 | 9.9 | 97.89884955 | 1.253265445 | 0.8478850014 | 82.7 | 7.4 | 9.9 | 0 | 0 | 0.002204870172 | -0.0008916983349 | -0.001313171837 | 68.86656
Solidification Simulation_7574 | 82.6AL+7.4MG+10SI in w% | 847.3202046 | 82.6 | 7.4 | 10 | 97.89678462 | 1.244674385 | 0.8585409941 | 82.6 | 7.4 | 10 | 0 | 0 | 0.002201654158 | -0.0008859337408 | -0.001315720418 | 69.41072
Solidification Simulation_7575 | 92.5AL+7.5MG+0SI in w% | 895.1482194 | 92.5 | 7.5 | 0 | 97.60852428 | 2.391475722 | 0 | 92.5 | 7.5 | 0 | 0 | 0 | 0.001907391282 | -0.001907391282 |  | 26.78004
Solidification Simulation_7576 | 92.4AL+7.5MG+0.1SI in w% | 894.7408515 | 92.4 | 7.5 | 0.1 | 97.61629903 | 2.376924932 | 0.006776038144 | 92.4 | 7.5 | 0.1 | 0 | 0 | 0.001924117218 | -0.001889726589 | -3.439062879e-05 | 27.1072
Solidification Simulation_7577 | 92.3AL+7.5MG+0.2SI in w% | 894.3321982 | 92.3 | 7.5 | 0.2 | 97.62396164 | 2.362457077 | 0.0135812808 | 92.3 | 7.5 | 0.2 | 0 | 0 | 0.001940308673 | -0.001872362199 | -6.794647323e-05 | 27.43569
Solidification Simulation_7578 | 92.2AL+7.5MG+0.3SI in w% | 893.9222503 | 92.2 | 7.5 | 0.3 | 97.6315126 | 2.348071471 | 0.02041592517 | 92.2 | 7.5 | 0.3 | 0 | 0 | 0.001955979596 | -0.001855287461 | -0.0001006921356 | 27.76554
Solidification Simulation_7579 | 92.1AL+7.5MG+0.4SI in w% | 893.5109987 | 92.1 | 7.5 | 0.4 | 97.63895239 | 2.333767441 | 0.02728016819 | 92.1 | 7.5 | 0.4 | 0 | 0 | 0.001971143849 | -0.001838492714 | -0.0001326511352 | 28.09679
Solidification Simulation_7580 | 92AL+7.5MG+0.5SI in w% | 893.0984344 | 92 | 7.5 | 0.5 | 97.64628148 | 2.319544318 | 0.03417420646 | 92 | 7.5 | 0.5 | 0 | 0 | 0.001985814753 | -0.001821968771 | -0.0001638459819 | 28.42947
Solidification Simulation_7581 | 91.9AL+7.5MG+0.6SI in w% | 892.6845486 | 91.9 | 7.5 | 0.6 | 97.65350032 | 2.305401442 | 0.04109823633 | 91.9 | 7.5 | 0.6 | 0 | 0 | 0.00200000485 | -0.001805706627 | -0.0001942982232 | 28.76362
Solidification Simulation_7582 | 91.8AL+7.5MG+0.7SI in w% | 892.2693326 | 91.8 | 7.5 | 0.7 | 97.6606094 | 2.291338149 | 0.04805245375 | 91.8 | 7.5 | 0.7 | 0 | 0 | 0.002013726549 | -0.001789698041 | -0.0002240285074 | 29.09928
Solidification Simulation_7583 | 91.7AL+7.5MG+0.8SI in w% | 891.8527779 | 91.7 | 7.5 | 0.8 | 97.66760912 | 2.277353824 | 0.05503705482 | 91.7 | 7.5 | 0.8 | 0 | 0 | 0.002026991745 | -0.00177393512 | -0.0002530566245 | 29.43647
Solidification Simulation_7584 | 91.6AL+7.5MG+0.9SI in w% | 891.434876 | 91.6 | 7.5 | 0.9 | 97.67449997 | 2.263447797 | 0.06205223475 | 91.6 | 7.5 | 0.9 | 0 | 0 | 0.002039811746 | -0.001758410154 | -0.0002814015922 | 29.77522
Solidification Simulation_7585 | 91.5AL+7.5MG+1SI in w% | 891.0156187 | 91.5 | 7.5 | 1 | 97.68128236 | 2.249619447 | 0.06909818891 | 91.5 | 7.5 | 1 | 0 | 0 | 0.002052197663 | -0.001743116014 | -0.0003090816488 | 30.11557
Solidification Simulation_7586 | 91.4AL+7.5MG+1.1SI in w% | 890.5949978 | 91.4 | 7.5 | 1.1 | 97.68795674 | 2.235868148 | 0.07617511234 | 91.4 | 7.5 | 1.1 | 0 | 0 | 0.002064160322 | -0.001728045993 | -0.0003361143285 | 30.45754
Solidification Simulation_7587 | 91.3AL+7.5MG+1.2SI in w% | 890.1730052 | 91.3 | 7.5 | 1.2 | 97.69452352 | 2.222193284 | 0.08328319981 | 91.3 | 7.5 | 1.2 | 0 | 0 | 0.002075709878 | -0.001713193368 | -0.0003625165094 | 30.80117
Solidification Simulation_7588 | 91.2AL+7.5MG+1.3SI in w% | 889.7496331 | 91.2 | 7.5 | 1.3 | 97.70098311 | 2.208594244 | 0.09042264587 | 91.2 | 7.5 | 1.3 | 0 | 0 | 0.002086856471 | -0.001698552076 | -0.0003883043943 | 31.14649
Solidification Simulation_7589 | 91.1AL+7.5MG+1.4SI in w% | 889.3248737 | 91.1 | 7.5 | 1.4 | 97.70733593 | 2.195070423 | 0.09759364484 | 91.1 | 7.5 | 1.4 | 0 | 0 | 0.002097609728 | -0.001684116077 | -0.0004134936509 | 31.49352
Solidification Simulation_7590 | 91AL+7.5MG+1.5SI in w% | 888.8987193 | 91 | 7.5 | 1.5 | 97.71358239 | 2.181621224 | 0.1047963908 | 91 | 7.5 | 1.5 | 0 | 0 | 0.002107979154 | -0.001669879843 | -0.0004380993106 | 31.84229
Solidification Simulation_7591 | 90.9AL+7.5MG+1.6SI in w% | 888.4711624 | 90.9 | 7.5 | 1.6 | 97.71972287 | 2.168246057 | 0.1120310778 | 90.9 | 7.5 | 1.6 | 0 | 0 | 0.002117973801 | -0.001655837878 | -0.0004621359226 | 32.19283
Solidification Simulation_7592 | 90.8AL+7.5MG+1.7SI in w% | 888.0421956 | 90.8 | 7.5 | 1.7 | 97.72575776 | 2.154944337 | 0.1192978993 | 90.8 | 7.5 | 1.7 | 0 | 0 | 0.002127602624 | -0.001641985149 | -0.0004856174753 | 32.54516
Solidification Simulation_7593 | 90.7AL+7.5MG+1.8SI in w% | 887.6118117 | 90.7 | 7.5 | 1.8 | 97.73168746 | 2.141715488 | 0.1265970489 | 90.7 | 7.5 | 1.8 | 0 | 0 | 0.002136874172 | -0.001628316646 | -0.0005085575261 | 32.89931
Solidification Simulation_7594 | 90.6AL+7.5MG+1.9SI in w% | 887.1800034 | 90.6 | 7.5 | 1.9 | 97.73751234 | 2.128558938 | 0.1339287199 | 90.6 | 7.5 | 1.9 | 0 | 0 | 0.002145796891 | -0.001614827773 | -0.0005309691182 | 33.25531
Solidification Simulation_7595 | 90.5AL+7.5MG+2SI in w% | 886.7467638 | 90.5 | 7.5 | 2 | 97.74323277 | 2.115474124 | 0.1412931055 | 90.5 | 7.5 | 2 | 0 | 0 | 0.002154378884 | -0.001601513966 | -0.0005528649179 | 33.61318
Solidification Simulation_7596 | 90.4AL+7.5MG+2.1SI in w% | 886.3120859 | 90.4 | 7.5 | 2.1 | 97.74884912 | 2.102460486 | 0.1486903985 | 90.4 | 7.5 | 2.1 | 0 | 0 | 0.002162628118 | -0.001588371005 | -0.0005742571131 | 33.97294
Solidification Simulation_7597 | 90.3AL+7.5MG+2.2SI in w% | 885.8759629 | 90.3 | 7.5 | 2.2 | 97.75436173 | 2.089517474 | 0.1561207917 | 90.3 | 7.5 | 2.2 | 0 | 0 | 0.002170552308 | -0.001575394739 | -0.0005951575691 | 34.33462
Solidification Simulation_7598 | 90.2AL+7.5MG+2.3SI in w% | 885.4383882 | 90.2 | 7.5 | 2.3 | 97.75977098 | 2.076644542 | 0.1635844777 | 90.2 | 7.5 | 2.3 | 0 | 0 | 0.002178158971 | -0.001562581275 | -0.0006155776957 | 34.69824
Solidification Simulation_7599 | 90.1AL+7.5MG+2.4SI in w% | 884.9993552 | 90.1 | 7.5 | 2.4 | 97.7650772 | 2.063841151 | 0.171081649 | 90.1 | 7.5 | 2.4 | 0 | 0 | 0.002185455463 | -0.00154992685 | -0.0006355286138 | 35.06382
Solidification Simulation_7600 | 90AL+7.5MG+2.5SI in w% | 884.5588575 | 90 | 7.5 | 2.5 | 97.77028074 | 2.051106767 | 0.1786124978 | 90 | 7.5 | 2.5 | 0 | 0 | 0.002192448926 | -0.001537427831 | -0.0006550210947 | 35.43138
Solidification Simulation_7601 | 89.9AL+7.5MG+2.6SI in w% | 884.1168888 | 89.9 | 7.5 | 2.6 | 97.77538192 | 2.038440864 | 0.1861772164 | 89.9 | 7.5 | 2.6 | 0 | 0 | 0.002199146329 | -0.0015250808 | -0.000674065529 | 35.80095
Solidification Simulation_7602 | 89.8AL+7.5MG+2.7SI in w% | 883.6734429 | 89.8 | 7.5 | 2.7 | 97.78038109 | 2.025842916 | 0.1937759964 | 89.8 | 7.5 | 2.7 | 0 | 0 | 0.002205557349 | -0.001512884384 | -0.0006926729656 | 36.17251
Solidification Simulation_7603 | 89.7AL+7.5MG+2.8SI in w% | 883.2285136 | 89.7 | 7.5 | 2.8 | 97.78527855 | 2.01331242 | 0.2014090303 | 89.7 | 7.5 | 2.8 | 0 | 0 | 0.002211680093 | -0.001500829557 | -0.0007108505369 | 36.54618
Solidification Simulation_7604 | 89.6AL+7.5MG+2.9SI in w% | 882.7820951 | 89.6 | 7.5 | 2.9 | 97.79007464 | 2.000848855 | 0.2090765094 | 89.6 | 7.5 | 2.9 | 0 | 0 | 0.002217529566 | -0.001488919113 | -0.0007286104527 | 36.92188
Solidification Simulation_7605 | 89.5AL+7.5MG+3SI in w% | 882.3341814 | 89.5 | 7.5 | 3 | 97.79476965 | 1.988451722 | 0.2167786254 | 89.5 | 7.5 | 3 | 0 | 0 | 0.00222310929 | -0.001477148182 | -0.0007459611079 | 37.29967
Solidification Simulation_7606 | 89.4AL+7.5MG+3.1SI in w% | 881.8847669 | 89.4 | 7.5 | 3.1 | 97.79936391 | 1.976120524 | 0.2245155698 | 89.4 | 7.5 | 3.1 | 0 | 0 | 0.0022284255 | -0.001465513957 | -0.0007629115432 | 37.67955
Solidification Simulation_7607 | 89.3AL+7.5MG+3.2SI in w% | 881.4338458 | 89.3 | 7.5 | 3.2 | 97.8038577 | 1.963854767 | 0.232287534 | 89.3 | 7.5 | 3.2 | 0 | 0 | 0.002233484167 | -0.001454013701 | -0.0007794704657 | 38.06155
Solidification Simulation_7608 | 89.2AL+7.5MG+3.3SI in w% | 880.9814127 | 89.2 | 7.5 | 3.3 | 97.80825132 | 1.951653966 | 0.2400947093 | 89.2 | 7.5 | 3.3 | 0 | 0 | 0.002238291272 | -0.001442644834 | -0.0007956464377 | 38.44569
Solidification Simulation_7609 | 89.1AL+7.5MG+3.4SI in w% | 880.5274622 | 89.1 | 7.5 | 3.4 | 97.81254507 | 1.939517641 | 0.2479372868 | 89.1 | 7.5 | 3.4 | 0 | 0 | 0.002242852612 | -0.00143140485 | -0.0008114477612 | 38.83198
Solidification Simulation_7610 | 89AL+7.5MG+3.5SI in w% | 880.071989 | 89 | 7.5 | 3.5 | 97.81673923 | 1.927445315 | 0.2558154576 | 89 | 7.5 | 3.5 | 0 | 0 | 0.002247173856 | -0.001420291337 | -0.0008268825192 | 39.22043
Solidification Simulation_7611 | 88.9AL+7.5MG+3.6SI in w% | 879.6149878 | 88.9 | 7.5 | 3.6 | 97.82083408 | 1.91543651 | 0.2637294122 | 88.9 | 7.5 | 3.6 | 0 | 0 | 0.002251260617 | -0.001409301998 | -0.0008419586195 | 39.61107
Solidification Simulation_7612 | 88.8AL+7.5MG+3.7SI in w% | 879.1564537 | 88.8 | 7.5 | 3.7 | 97.82482986 | 1.903490792 | 0.2716793433 | 88.8 | 7.5 | 3.7 | 0 | 0 | 0.002255118197 | -0.001398434532 | -0.0008566836648 | 40.00391
Solidification Simulation_7613 | 88.7AL+7.5MG+3.8SI in w% | 878.6963816 | 88.7 | 7.5 | 3.8 | 97.82872689 | 1.891607672 | 0.2796654398 | 88.7 | 7.5 | 3.8 | 0 | 0 | 0.002258751987 | -0.001387686816 | -0.0008710651715 | 40.39895
Solidification Simulation_7614 | 88.6AL+7.5MG+3.9SI in w% | 878.2347667 | 88.6 | 7.5 | 3.9 | 97.8325254 | 1.879786705 | 0.2876878932 | 88.6 | 7.5 | 3.9 | 0 | 0 | 0.002262167196 | -0.001377056764 | -0.0008851104325 | 40.79623
Solidification Simulation_7615 | 88.5AL+7.5MG+4SI in w% | 877.7716043 | 88.5 | 7.5 | 4 | 97.83622566 | 1.868027444 | 0.295746894 | 88.5 | 7.5 | 4 | 0 | 0 | 0.002265368925 | -0.001366542364 | -0.0008988265611 | 41.19574
Solidification Simulation_7616 | 88.4AL+7.5MG+4.1SI in w% | 877.3068896 | 88.4 | 7.5 | 4.1 | 97.83982792 | 1.856329447 | 0.3038426331 | 88.4 | 7.5 | 4.1 | 0 | 0 | 0.002268362173 | -0.001356141674 | -0.0009122204988 | 41.5975
Solidification Simulation_7617 | 88.3AL+7.5MG+4.2SI in w% | 876.8406182 | 88.3 | 7.5 | 4.2 | 97.84333243 | 1.844692274 | 0.3119753008 | 88.3 | 7.5 | 4.2 | 0 | 0 | 0.002271138096 | -0.001345844674 | -0.0009252934222 | 42.00153
Solidification Simulation_7618 | 88.2AL+7.5MG+4.3SI in w% | 876.3727856 | 88.2 | 7.5 | 4.3 | 97.84673942 | 1.833115494 | 0.3201450877 | 88.2 | 7.5 | 4.3 | 0 | 0 | 0.002273729728 | -0.001335666346 | -0.0009380633818 | 42.40783
Solidification Simulation_7619 | 88.1AL+7.5MG+4.4SI in w% | 875.9033874 | 88.1 | 7.5 | 4.4 | 97.85004914 | 1.821598679 | 0.3283521844 | 88.1 | 7.5 | 4.4 | 0 | 0 | 0.002276127241 | -0.001325596249 | -0.0009505309926 | 42.81643
Solidification Simulation_7620 | 88AL+7.5MG+4.5SI in w% | 875.4324196 | 88 | 7.5 | 4.5 | 97.85326181 | 1.810141406 | 0.3365967811 | 88 | 7.5 | 4.5 | 0 | 0 | 0.002278335252 | -0.001315632686 | -0.0009627025657 | 43.22731
Solidification Simulation_7621 | 87.9AL+7.5MG+4.6SI in w% | 874.9598778 | 87.9 | 7.5 | 4.6 | 97.85637767 | 1.798743258 | 0.3448790684 | 87.9 | 7.5 | 4.6 | 0 | 0 | 0.002280358275 | -0.00130577401 | -0.0009745842644 | 43.64051
Solidification Simulation_7622 | 87.8AL+7.5MG+4.7SI in w% | 874.4857581 | 87.8 | 7.5 | 4.7 | 97.85939694 | 1.787403821 | 0.3531992364 | 87.8 | 7.5 | 4.7 | 0 | 0 | 0.002282200743 | -0.001296018629 | -0.0009861821141 | 44.05603
Solidification Simulation_7623 | 87.7AL+7.5MG+4.8SI in w% | 874.0100567 | 87.7 | 7.5 | 4.8 | 97.86231984 | 1.776122689 | 0.3615574756 | 87.7 | 7.5 | 4.8 | 0 | 0 | 0.002283866992 | -0.001286364991 | -0.0009975020006 | 44.47387
Solidification Simulation_7624 | 87.6AL+7.5MG+4.9SI in w% | 873.5327696 | 87.6 | 7.5 | 4.9 | 97.86514657 | 1.764899457 | 0.3699539762 | 87.6 | 7.5 | 4.9 | 0 | 0 | 0.002285361292 | -0.001276811604 | -0.001008549688 | 44.89404
Solidification Simulation_7625 | 87.5AL+7.5MG+5SI in w% | 873.0538931 | 87.5 | 7.5 | 5 | 97.86787736 | 1.753733717 | 0.3783889274 | 87.5 | 7.5 | 5 | 0 | 0 | 0.002286687811 | -0.001267357008 | -0.001019330803 | 45.31657
Solidification Simulation_7626 | 87.4AL+7.5MG+5.1SI in w% | 872.5734236 | 87.4 | 7.5 | 5.1 | 97.87051237 | 1.742625108 | 0.3868625226 | 87.4 | 7.5 | 5.1 | 0 | 0 | 0.002287850523 | -0.001257999719 | -0.001029850803 | 45.74144
Solidification Simulation_7627 | 87.3AL+7.5MG+5.2SI in w% | 872.0913577 | 87.3 | 7.5 | 5.2 | 97.87305184 | 1.731573208 | 0.395374949 | 87.3 | 7.5 | 5.2 | 0 | 0 | 0.002288853672 | -0.001248738495 | -0.001040115177 | 46.16868
Solidification Simulation_7628 | 87.2AL+7.5MG+5.3SI in w% | 871.6076918 | 87.2 | 7.5 | 5.3 | 97.87549596 | 1.720577644 | 0.4039263977 | 87.2 | 7.5 | 5.3 | 0 | 0 | 0.00228970109 | -0.00123957194 | -0.00105012915 | 46.59828
Solidification Simulation_7629 | 87.1AL+7.5MG+5.4SI in w% | 871.1224227 | 87.1 | 7.5 | 5.4 | 97.87784491 | 1.709638036 | 0.412517059 | 87.1 | 7.5 | 5.4 | 0 | 0 | 0.002290396642 | -0.001230498756 | -0.001059897886 | 47.03025
Solidification Simulation_7630 | 87AL+7.5MG+5.5SI in w% | 870.6355471 | 87 | 7.5 | 5.5 | 97.88009887 | 1.698754008 | 0.4211471231 | 87 | 7.5 | 5.5 | 0 | 0 | 0.002290944114 | -0.001221517678 | -0.001069426436 | 47.46461
Solidification Simulation_7631 | 86.9AL+7.5MG+5.6SI in w% | 870.1470619 | 86.9 | 7.5 | 5.6 | 97.88225803 | 1.687925191 | 0.4298167803 | 86.9 | 7.5 | 5.6 | 0 | 0 | 0.002291347081 | -0.001212627394 | -0.001078719687 | 47.90135
Solidification Simulation_7632 | 86.8AL+7.5MG+5.7SI in w% | 869.6569641 | 86.8 | 7.5 | 5.7 | 97.88432256 | 1.677151217 | 0.4385262207 | 86.8 | 7.5 | 5.7 | 0 | 0 | 0.002291609446 | -0.001203826854 | -0.001087782592 | 48.34048
Solidification Simulation_7633 | 86.7AL+7.5MG+5.8SI in w% | 869.1652507 | 86.7 | 7.5 | 5.8 | 97.88629264 | 1.666431725 | 0.4472756346 | 86.7 | 7.5 | 5.8 | 0 | 0 | 0.002291734669 | -0.001195114824 | -0.001096619846 | 48.782
Solidification Simulation_7634 | 86.6AL+7.5MG+5.9SI in w% | 868.6719189 | 86.6 | 7.5 | 5.9 | 97.88816843 | 1.655766358 | 0.4560652123 | 86.6 | 7.5 | 5.9 | 0 | 0 | 0.002291726114 | -0.00118649008 | -0.001105236033 | 49.22593
Solidification Simulation_7635 | 86.5AL+7.5MG+6SI in w% | 868.1769659 | 86.5 | 7.5 | 6 | 97.8899501 | 1.645154761 | 0.464895144 | 86.5 | 7.5 | 6 | 0 | 0 | 0.002291587462 | -0.001177951654 | -0.001113635808 | 49.67226
Solidification Simulation_7636 | 86.4AL+7.5MG+6.1SI in w% | 867.6803891 | 86.4 | 7.5 | 6.1 | 97.89163779 | 1.634596586 | 0.47376562 | 86.4 | 7.5 | 6.1 | 0 | 0 | 0.002291321989 | -0.001169498401 | -0.001121823588 | 50.12099
Solidification Simulation_7637 | 86.3AL+7.5MG+6.2SI in w% | 867.1821858 | 86.3 | 7.5 | 6.2 | 97.89323168 | 1.624091487 | 0.4826768307 | 86.3 | 7.5 | 6.2 | 0 | 0 | 0.002290932839 | -0.001161129168 | -0.001129803671 | 50.57214
Solidification Simulation_7638 | 86.2AL+7.5MG+6.3SI in w% | 866.6823538 | 86.2 | 7.5 | 6.3 | 97.89473191 | 1.613639125 | 0.4916289663 | 86.2 | 7.5 | 6.3 | 0 | 0 | 0.002290423535 | -0.00115284308 | -0.001137580456 | 51.02569
Solidification Simulation_7639 | 86.1AL+7.5MG+6.4SI in w% | 866.1808905 | 86.1 | 7.5 | 6.4 | 97.89613863 | 1.603239151 | 0.5006222157 | 86.1 | 7.5 | 6.4 | 0 | 0 | 0.002289797142 | -0.001144639054 | -0.001145158088 | 51.48166
Solidification Simulation_7640 | 86AL+7.5MG+6.5SI in w% | 865.6777937 | 86 | 7.5 | 6.5 | 97.89745196 | 1.592891268 | 0.5096567741 | 86 | 7.5 | 6.5 | 0 | 0 | 0.00228905659 | -0.001136515992 | -0.001152540597 | 51.94005
Solidification Simulation_7641 | 85.9AL+7.5MG+6.6SI in w% | 865.1730612 | 85.9 | 7.5 | 6.6 | 97.89867206 | 1.582595112 | 0.5187328272 | 85.9 | 7.5 | 6.6 | 0 | 0 | 0.002288205271 | -0.001128473115 | -0.001159732155 | 52.40086
Solidification Simulation_7642 | 85.8AL+7.5MG+6.7SI in w% | 864.6666908 | 85.8 | 7.5 | 6.7 | 97.89979906 | 1.57235037 | 0.527850567 | 85.8 | 7.5 | 6.7 | 0 | 0 | 0.002287245861 | -0.001120509288 | -0.001166736573 | 52.86409
Solidification Simulation_7643 | 85.7AL+7.5MG+6.8SI in w% | 864.1586807 | 85.7 | 7.5 | 6.8 | 97.90083309 | 1.562156721 | 0.5370101841 | 85.7 | 7.5 | 6.8 | 0 | 0 | 0.002286181625 | -0.001112623765 | -0.001173557861 | 53.32973
Solidification Simulation_7644 | 85.6AL+7.5MG+6.9SI in w% | 863.6490287 | 85.6 | 7.5 | 6.9 | 97.90177428 | 1.55201385 | 0.5462118691 | 85.6 | 7.5 | 6.9 | 0 | 0 | 0.002285015118 | -0.001104815446 | -0.001180199672 | 53.7978
Solidification Simulation_7645 | 85.5AL+7.5MG+7SI in w% | 863.1377332 | 85.5 | 7.5 | 7 | 97.90262274 | 1.541921443 | 0.5554558126 | 85.5 | 7.5 | 7 | 0 | 0 | 0.002283749508 | -0.001097083631 | -0.001186665877 | 54.26828
Solidification Simulation_7646 | 85.4AL+7.5MG+7.1SI in w% | 862.6247924 | 85.4 | 7.5 | 7.1 | 97.9033786 | 1.531879191 | 0.5647422055 | 85.4 | 7.5 | 7.1 | 0 | 0 | 0.002282387221 | -0.001089427248 | -0.001192959973 | 54.74119
Solidification Simulation_7647 | 85.3AL+7.5MG+7.2SI in w% | 862.1102045 | 85.3 | 7.5 | 7.2 | 97.90404197 | 1.521886788 | 0.5740712382 | 85.3 | 7.5 | 7.2 | 0 | 0 | 0.002280932804 | -0.001081846336 | -0.001199086469 | 55.21648
Solidification Simulation_7648 | 85.2AL+7.5MG+7.3SI in w% | 861.5939681 | 85.2 | 7.5 | 7.3 | 97.90461296 | 1.511943936 | 0.5834431021 | 85.2 | 7.5 | 7.3 | 0 | 0 | 0.002279384142 | -0.00107433775 | -0.001205046391 | 55.69425
Solidification Simulation_7649 | 85.1AL+7.5MG+7.4SI in w% | 861.0760816 | 85.1 | 7.5 | 7.4 | 97.90509168 | 1.502050334 | 0.5928579875 | 85.1 | 7.5 | 7.4 | 0 | 0 | 0.002277748453 | -0.001066902865 | -0.001210845587 | 56.1744
Solidification Simulation_7650 | 85AL+7.5MG+7.5SI in w% | 860.5565436 | 85 | 7.5 | 7.5 | 97.90547824 | 1.492205677 | 0.6023160838 | 85 | 7.5 | 7.5 | 0 | 0 | 0.002276027003 | -0.001059540268 | -0.001216486736 | 56.65697
Solidification Simulation_7651 | 84.9AL+7.5MG+7.6SI in w% | 860.0353529 | 84.9 | 7.5 | 7.6 | 97.9057727 | 1.48240971 | 0.6118175877 | 84.9 | 7.5 | 7.6 | 0 | 0 | 0.002274221931 | -0.00105224895 | -0.001221972981 | 57.14195
Solidification Simulation_7652 | 84.8AL+7.5MG+7.7SI in w% | 859.5125082 | 84.8 | 7.5 | 7.7 | 97.9059752 | 1.472662111 | 0.6213626846 | 84.8 | 7.5 | 7.7 | 0 | 0 | 0.002272335899 | -0.001045028238 | -0.001227307661 | 57.62933
Solidification Simulation_7653 | 84.7AL+7.5MG+7.8SI in w% | 858.9880084 | 84.7 | 7.5 | 7.8 | 97.90608583 | 1.462962604 | 0.6309515668 | 84.7 | 7.5 | 7.8 | 0 | 0 | 0.002270359568 | -0.001037872006 | -0.001232487561 | 58.11935
Solidification Simulation_7654 | 84.6AL+7.5MG+7.9SI in w% | 858.4618523 | 84.6 | 7.5 | 7.9 | 97.90610465 | 1.453310921 | 0.6405844277 | 84.6 | 7.5 | 7.9 | 0 | 0 | 0.002268330704 | -0.001030795639 | -0.001237535065 | 58.61131
Solidification Simulation_7655 | 84.5AL+7.5MG+8SI in w% | 857.934039 | 84.5 | 7.5 | 8 | 97.90603177 | 1.443706775 | 0.6502614566 | 84.5 | 7.5 | 8 | 0 | 0 | 0.002266216036 | -0.001023782142 | -0.001242433893 | 59.1059
Solidification Simulation_7656 | 84.4AL+7.5MG+8.1SI in w% | 857.4045677 | 84.4 | 7.5 | 8.1 | 97.90586726 | 1.434149895 | 0.6599828456 | 84.4 | 7.5 | 8.1 | 0 | 0 | 0.002264029768 | -0.001016836236 | -0.001247193532 | 59.60288
Solidification Simulation_7657 | 84.3AL+7.5MG+8.2SI in w% | 856.8734376 | 84.3 | 7.5 | 8.2 | 97.9056112 | 1.424640013 | 0.6697487862 | 84.3 | 7.5 | 8.2 | 0 | 0 | 0.002261774125 | -0.001009957195 | -0.00125181693 | 60.10225
Solidification Simulation_7658 | 84.2AL+7.5MG+8.3SI in w% | 856.3406478 | 84.2 | 7.5 | 8.3 | 97.90526367 | 1.415176863 | 0.6795594701 | 84.2 | 7.5 | 8.3 | 0 | 0 | 0.002259451459 | -0.001003144401 | -0.001256307058 | 60.604
Solidification Simulation_7659 | 84.1AL+7.5MG+8.4SI in w% | 855.8061977 | 84.1 | 7.5 | 8.4 | 97.90482473 | 1.40576018 | 0.6894150888 | 84.1 | 7.5 | 8.4 | 0 | 0 | 0.002257063529 | -0.0009963969486 | -0.00126066658 | 61.10813
Solidification Simulation_7660 | 84AL+7.5MG+8.5SI in w% | 855.2700868 | 84 | 7.5 | 8.5 | 97.90429446 | 1.396389707 | 0.6993158343 | 84 | 7.5 | 8.5 | 0 | 0 | 0.002254612627 | -0.0009897142538 | -0.001264898373 | 61.61463
Solidification Simulation_7661 | 83.9AL+7.5MG+8.6SI in w% | 854.7323147 | 83.9 | 7.5 | 8.6 | 97.90367292 | 1.387065186 | 0.7092618984 | 83.9 | 7.5 | 8.6 | 0 | 0 | 0.002252100805 | -0.0009830956361 | -0.001269005169 | 62.1235
Solidification Simulation_7662 | 83.8AL+7.5MG+8.7SI in w% | 854.1928808 | 83.8 | 7.5 | 8.7 | 97.90296016 | 1.377786365 | 0.7192534731 | 83.8 | 7.5 | 8.7 | 0 | 0 | 0.002249530057 | -0.0009765404176 | -0.001272989639 | 62.63473
Solidification Simulation_7663 | 83.7AL+7.5MG+8.8SI in w% | 853.6517849 | 83.7 | 7.5 | 8.8 | 97.90215626 | 1.368552993 | 0.7292907505 | 83.7 | 7.5 | 8.8 | 0 | 0 | 0.00224690236 | -0.0009700479414 | -0.001276854419 | 63.15475
Solidification Simulation_7664 | 83.6AL+7.5MG+8.9SI in w% | 853.1090268 | 83.6 | 7.5 | 8.9 | 97.90126125 | 1.359364823 | 0.7393739228 | 83.6 | 7.5 | 8.9 | 0 | 0 | 0.002244219628 | -0.0009636175487 | -0.001280602079 | 63.67073
Solidification Simulation_7665 | 83.5AL+7.5MG+9SI in w% | 852.5646062 | 83.5 | 7.5 | 9 | 97.90027521 | 1.350221612 | 0.7495031822 | 83.5 | 7.5 | 9 | 0 | 0 | 0.002241483753 | -0.0009572485986 | -0.001284235155 | 64.18906
Solidification Simulation_7666 | 83.4AL+7.5MG+9.1SI in w% | 852.0185231 | 83.4 | 7.5 | 9.1 | 97.89919816 | 1.34112312 | 0.7596787213 | 83.4 | 7.5 | 9.1 | 0 | 0 | 0.002238696576 | -0.0009509404526 | -0.001287756123 | 64.70971
Solidification Simulation_7667 | 83.3AL+7.5MG+9.2SI in w% | 851.4707774 | 83.3 | 7.5 | 9.2 | 97.89803016 | 1.332069107 | 0.7699007324 | 83.3 | 7.5 | 9.2 | 0 | 0 | 0.00223585991 | -0.0009446924866 | -0.001291167423 | 65.23269
Solidification Simulation_7668 | 83.2AL+7.5MG+9.3SI in w% | 850.9213694 | 83.2 | 7.5 | 9.3 | 97.89677125 | 1.323059341 | 0.7801694082 | 83.2 | 7.5 | 9.3 | 0 | 0 | 0.002232975515 | -0.0009385040774 | -0.001294471438 | 65.75799
Solidification Simulation_7669 | 83.1AL+7.5MG+9.4SI in w% | 850.370299 | 83.1 | 7.5 | 9.4 | 97.89542147 | 1.314093588 | 0.7904849415 | 83.1 | 7.5 | 9.4 | 0 | 0 | 0.00223004513 | -0.0009323746161 | -0.001297670514 | 66.28559
Solidification Simulation_7670 | 83AL+7.5MG+9.5SI in w% | 849.8175665 | 83 | 7.5 | 9.5 | 97.89398085 | 1.305171621 | 0.800847525 | 83 | 7.5 | 9.5 | 0 | 0 | 0.002227070447 | -0.0009263034985 | -0.001300766948 | 66.81549
Solidification Simulation_7671 | 82.9AL+7.5MG+9.6SI in w% | 849.2631722 | 82.9 | 7.5 | 9.6 | 97.89244944 | 1.296293213 | 0.8112573519 | 82.9 | 7.5 | 9.6 | 0 | 0 | 0.002224053127 | -0.0009202901293 | -0.001303762998 | 67.34768
Solidification Simulation_7672 | 82.8AL+7.5MG+9.7SI in w% | 848.7071165 | 82.8 | 7.5 | 9.7 | 97.89082724 | 1.287458141 | 0.821714615 | 82.8 | 7.5 | 9.7 | 0 | 0 | 0.002220994791 | -0.0009143339188 | -0.001306660873 | 67.88215
Solidification Simulation_7673 | 82.7AL+7.5MG+9.8SI in w% | 848.1493999 | 82.7 | 7.5 | 9.8 | 97.88911431 | 1.278666185 | 0.8322195078 | 82.7 | 7.5 | 9.8 | 0 | 0 | 0.00221789704 | -0.0009084342903 | -0.00130946275 | 68.41889
Solidification Simulation_7674 | 82.6AL+7.5MG+9.9SI in w% | 847.5900229 | 82.6 | 7.5 | 9.9 | 97.88731066 | 1.269917117 | 0.8427722205 | 82.6 | 7.5 | 9.9 | 0 | 0 | 0.002214761415 | -0.0009025906639 | -0.001312170751 | 68.95789
Solidification Simulation_7675 | 82.5AL+7.5MG+10SI in w% | 847.028986 | 82.5 | 7.5 | 10 | 97.88541629 | 1.261210755 | 0.8533729552 | 82.5 | 7.5 | 10 | 0 | 0 | 0.002211589231 | -0.0008968023697 | -0.001314786861 | 69.49914
Solidification Simulation_7676 | 92.4AL+7.6MG+0SI in w% | 894.6236607 | 92.4 | 7.6 | 0 | 97.57632384 | 2.423676158 | 0 | 92.4 | 7.6 | 0 | 0 | 0 | 0.001905293714 | -0.001905293714 |  | 27.16518
Solidification Simulation_7677 | 92.3AL+7.6MG+0.1SI in w% | 894.2188185 | 92.3 | 7.6 | 0.1 | 97.58435812 | 2.40891561 | 0.00672627264 | 92.3 | 7.6 | 0.1 | 0 | 0 | 0.001922107573 | -0.001888177262 | -3.393031128e-05 | 27.48944
Solidification Simulation_7678 | 92.2AL+7.6MG+0.2SI in w% | 893.8126866 | 92.2 | 7.6 | 0.2 | 97.59227886 | 2.394239387 | 0.01348175179 | 92.2 | 7.6 | 0.2 | 0 | 0 | 0.001938395484 | -0.001871340282 | -6.705520245e-05 | 27.81501
Solidification Simulation_7679 | 92.1AL+7.6MG+0.3SI in w% | 893.4052559 | 92.1 | 7.6 | 0.3 | 97.60008656 | 2.379646803 | 0.02026663358 | 92.1 | 7.6 | 0.3 | 0 | 0 | 0.001954171226 | -0.001854773469 | -9.93977568e-05 | 28.14195
Solidification Simulation_7680 | 92AL+7.6MG+0.4SI in w% | 892.9965172 | 92 | 7.6 | 0.4 | 97.60778172 | 2.365137171 | 0.0270811138 | 92 | 7.6 | 0.4 | 0 | 0 | 0.001969447627 | -0.001838467571 | -0.0001309800556 | 28.47027
Solidification Simulation_7681 | 91.9AL+7.6MG+0.5SI in w% | 892.5864616 | 91.9 | 7.6 | 0.5 | 97.6153648 | 2.350709809 | 0.03392538799 | 91.9 | 7.6 | 0.5 | 0 | 0 | 0.001984237448 | -0.001822414199 | -0.0001618232492 | 28.80003
Solidification Simulation_7682 | 91.8AL+7.6MG+0.6SI in w% | 892.1750803 | 91.8 | 7.6 | 0.6 | 97.6228363 | 2.336364044 | 0.04079965137 | 91.8 | 7.6 | 0.6 | 0 | 0 | 0.001998552849 | -0.001806605252 | -0.0001919475976 | 29.13125
Solidification Simulation_7683 | 91.7AL+7.6MG+0.7SI in w% | 891.7623645 | 91.7 | 7.6 | 0.7 | 97.63019669 | 2.322099211 | 0.04770409891 | 91.7 | 7.6 | 0.7 | 0 | 0 | 0.002012405674 | -0.001791033134 | -0.0002213725398 | 29.46396
Solidification Simulation_7684 | 91.6AL+7.6MG+0.8SI in w% | 891.3483056 | 91.6 | 7.6 | 0.8 | 97.63744642 | 2.307914651 | 0.0546389253 | 91.6 | 7.6 | 0.8 | 0 | 0 | 0.002025807105 | -0.001775690374 | -0.0002501167307 | 29.79821
Solidification Simulation_7685 | 91.5AL+7.6MG+0.9SI in w% | 890.9328954 | 91.5 | 7.6 | 0.9 | 97.64458596 | 2.293809713 | 0.06160432495 | 91.5 | 7.6 | 0.9 | 0 | 0 | 0.002038768179 | -0.0017605701 | -0.000278198079 | 30.13402
Solidification Simulation_7686 | 91.4AL+7.6MG+1SI in w% | 890.5161254 | 91.4 | 7.6 | 1 | 97.65161576 | 2.279783753 | 0.06860049204 | 91.4 | 7.6 | 1 | 0 | 0 | 0.002051299632 | -0.001745665828 | -0.0003056338038 | 30.47141
Solidification Simulation_7687 | 91.3AL+7.6MG+1.1SI in w% | 890.0979875 | 91.3 | 7.6 | 1.1 | 97.65853625 | 2.265836134 | 0.07562762049 | 91.3 | 7.6 | 1.1 | 0 | 0 | 0.002063411551 | -0.001730971076 | -0.0003324404751 | 30.81043
Solidification Simulation_7688 | 91.2AL+7.6MG+1.2SI in w% | 889.6784737 | 91.2 | 7.6 | 1.2 | 97.66534787 | 2.251966228 | 0.08268590398 | 91.2 | 7.6 | 1.2 | 0 | 0 | 0.002075114027 | -0.001716480011 | -0.0003586340163 | 31.15111
Solidification Simulation_7689 | 91.1AL+7.6MG+1.3SI in w% | 889.2575761 | 91.1 | 7.6 | 1.3 | 97.67205105 | 2.238173412 | 0.08977553597 | 91.1 | 7.6 | 1.3 | 0 | 0 | 0.002086416588 | -0.001702186794 | -0.0003842297934 | 31.49346
Solidification Simulation_7690 | 91AL+7.6MG+1.4SI in w% | 888.8352869 | 91 | 7.6 | 1.4 | 97.67864624 | 2.224457051 | 0.09689670929 | 91 | 7.6 | 1.4 | 0 | 0 | 0.002097328682 | -0.001688086072 | -0.00040924261 | 31.83752
Solidification Simulation_7691 | 90.9AL+7.6MG+1.5SI in w% | 888.4115984 | 90.9 | 7.6 | 1.5 | 97.68513379 | 2.210816593 | 0.1040496181 | 90.9 | 7.6 | 1.5 | 0 | 0 | 0.00210785939 | -0.001674172679 | -0.0004336867112 | 32.18333
Solidification Simulation_7692 | 90.8AL+7.6MG+1.6SI in w% | 887.9865031 | 90.8 | 7.6 | 1.6 | 97.69151417 | 2.19725138 | 0.111234454 | 90.8 | 7.6 | 1.6 | 0 | 0 | 0.002118017501 | -0.001660441599 | -0.0004575759021 | 32.53089
Solidification Simulation_7693 | 90.7AL+7.6MG+1.7SI in w% | 887.5599936 | 90.7 | 7.6 | 1.7 | 97.69778775 | 2.183760837 | 0.1184514101 | 90.7 | 7.6 | 1.7 | 0 | 0 | 0.002127811637 | -0.001646888187 | -0.0004809234497 | 32.88025
Solidification Simulation_7694 | 90.6AL+7.6MG+1.8SI in w% | 887.1320627 | 90.6 | 7.6 | 1.8 | 97.70395495 | 2.170344373 | 0.1257006786 | 90.6 | 7.6 | 1.8 | 0 | 0 | 0.002137250101 | -0.001633507863 | -0.0005037422382 | 33.23143
Solidification Simulation_7695 | 90.5AL+7.6MG+1.9SI in w% | 886.7027032 | 90.5 | 7.6 | 1.9 | 97.71001614 | 2.157001409 | 0.1329824518 | 90.5 | 7.6 | 1.9 | 0 | 0 | 0.002146341051 | -0.001620296392 | -0.0005260446589 | 33.58445
Solidification Simulation_7696 | 90.4AL+7.6MG+2SI in w% | 886.2719081 | 90.4 | 7.6 | 2 | 97.71597171 | 2.143731369 | 0.1402969217 | 90.4 | 7.6 | 2 | 0 | 0 | 0.002155092365 | -0.001607249597 | -0.000547842768 | 33.93934
Solidification Simulation_7697 | 90.3AL+7.6MG+2.1SI in w% | 885.8396704 | 90.3 | 7.6 | 2.1 | 97.72182204 | 2.130533684 | 0.1476442801 | 90.3 | 7.6 | 2.1 | 0 | 0 | 0.002163511764 | -0.0015943636 | -0.000569148164 | 34.29612
Solidification Simulation_7698 | 90.2AL+7.6MG+2.2SI in w% | 885.4059835 | 90.2 | 7.6 | 2.2 | 97.72756749 | 2.117407793 | 0.1550247187 | 90.2 | 7.6 | 2.2 | 0 | 0 | 0.002171606752 | -0.001581634594 | -0.0005899721574 | 34.65481
Solidification Simulation_7699 | 90.1AL+7.6MG+2.3SI in w% | 884.9708405 | 90.1 | 7.6 | 2.3 | 97.73320843 | 2.104353139 | 0.1624384291 | 90.1 | 7.6 | 2.3 | 0 | 0 | 0.002179384637 | -0.001569059012 | -0.0006103256259 | 35.01545
Solidification Simulation_7700 | 90AL+7.6MG+2.4SI in w% | 884.5342351 | 90 | 7.6 | 2.4 | 97.73874523 | 2.091369168 | 0.1698856022 | 90 | 7.6 | 2.4 | 0 | 0 | 0.002186840961 | -0.001556625106 | -0.0006302158555 | 35.37818
Solidification Simulation_7701 | 89.9AL+7.6MG+2.5SI in w% | 884.0961606 | 89.9 | 7.6 | 2.5 | 97.74417822 | 2.078455354 | 0.1773664299 | 89.9 | 7.6 | 2.5 | 0 | 0 | 0.002194017551 | -0.001544354427 | -0.0006496631239 | 35.74262
Solidification Simulation_7702 | 89.8AL+7.6MG+2.6SI in w% | 883.6566109 | 89.8 | 7.6 | 2.6 | 97.74950776 | 2.065611141 | 0.1848811027 | 89.8 | 7.6 | 2.6 | 0 | 0 | 0.002200886342 | -0.001532218968 | -0.0006686673747 | 36.1092
Solidification Simulation_7703 | 89.7AL+7.6MG+2.7SI in w% | 883.2155798 | 89.7 | 7.6 | 2.7 | 97.75473418 | 2.052836006 | 0.1924298115 | 89.7 | 7.6 | 2.7 | 0 | 0 | 0.002207465636 | -0.00152022397 | -0.0006872416663 | 36.4778
Solidification Simulation_7704 | 89.6AL+7.6MG+2.8SI in w% | 882.7730612 | 89.6 | 7.6 | 2.8 | 97.75985783 | 2.040129424 | 0.2000127473 | 89.6 | 7.6 | 2.8 | 0 | 0 | 0.002213761874 | -0.001508366521 | -0.0007053953537 | 36.84845
Solidification Simulation_7705 | 89.5AL+7.6MG+2.9SI in w% | 882.3290491 | 89.5 | 7.6 | 2.9 | 97.76487902 | 2.027490876 | 0.2076301006 | 89.5 | 7.6 | 2.9 | 0 | 0 | 0.002219781449 | -0.001496643838 | -0.0007231376116 | 37.22116
Solidification Simulation_7706 | 89.4AL+7.6MG+3SI in w% | 881.8835378 | 89.4 | 7.6 | 3 | 97.76979811 | 2.014919831 | 0.215282061 | 89.4 | 7.6 | 3 | 0 | 0 | 0.002225530601 | -0.001485053242 | -0.0007404773586 | 37.59595
Solidification Simulation_7707 | 89.3AL+7.6MG+3.1SI in w% | 881.4365213 | 89.3 | 7.6 | 3.1 | 97.77461534 | 2.002415835 | 0.2229688216 | 89.3 | 7.6 | 3.1 | 0 | 0 | 0.00223101532 | -0.001473592133 | -0.0007574231866 | 37.97285
Solidification Simulation_7708 | 89.2AL+7.6MG+3.2SI in w% | 880.9879943 | 89.2 | 7.6 | 3.2 | 97.7793311 | 1.989978334 | 0.2306905699 | 89.2 | 7.6 | 3.2 | 0 | 0 | 0.002236241606 | -0.001462258056 | -0.00077398355 | 38.35186
Solidification Simulation_7709 | 89.1AL+7.6MG+3.3SI in w% | 880.537951 | 89.1 | 7.6 | 3.3 | 97.78394565 | 1.977606852 | 0.2384474971 | 89.1 | 7.6 | 3.3 | 0 | 0 | 0.002241215275 | -0.001451048628 | -0.0007901666476 | 38.733
Solidification Simulation_7710 | 89AL+7.6MG+3.4SI in w% | 880.0863863 | 89 | 7.6 | 3.4 | 97.78845933 | 1.965300882 | 0.2462397922 | 89 | 7.6 | 3.4 | 0 | 0 | 0.002245942069 | -0.001439961573 | -0.0008059804958 | 39.1163
Solidification Simulation_7711 | 88.9AL+7.6MG+3.5SI in w% | 879.6332947 | 88.9 | 7.6 | 3.5 | 97.79287236 | 1.953059987 | 0.254067648 | 88.9 | 7.6 | 3.5 | 0 | 0 | 0.002250427455 | -0.001428994643 | -0.0008214328121 | 39.50176
Solidification Simulation_7712 | 88.8AL+7.6MG+3.6SI in w% | 879.1786711 | 88.8 | 7.6 | 3.6 | 97.79718511 | 1.940883643 | 0.2619312517 | 88.8 | 7.6 | 3.6 | 0 | 0 | 0.002254676961 | -0.001418145741 | -0.0008365312195 | 39.88941
Solidification Simulation_7713 | 88.7AL+7.6MG+3.7SI in w% | 878.7225105 | 88.7 | 7.6 | 3.7 | 97.80139781 | 1.928771392 | 0.2698307938 | 88.7 | 7.6 | 3.7 | 0 | 0 | 0.002258695936 | -0.00140741282 | -0.0008512831161 | 40.27925
Solidification Simulation_7714 | 88.6AL+7.6MG+3.8SI in w% | 878.2648079 | 88.6 | 7.6 | 3.8 | 97.80551077 | 1.916722767 | 0.2777664642 | 88.6 | 7.6 | 3.8 | 0 | 0 | 0.002262489624 | -0.001396793905 | -0.0008656957195 | 40.67131
Solidification Simulation_7715 | 88.5AL+7.6MG+3.9SI in w% | 877.8055584 | 88.5 | 7.6 | 3.9 | 97.80952424 | 1.904737305 | 0.2857384525 | 88.5 | 7.6 | 3.9 | 0 | 0 | 0.002266063165 | -0.001386287092 | -0.0008797760729 | 41.06559
Solidification Simulation_7716 | 88.4AL+7.6MG+4SI in w% | 877.3447574 | 88.4 | 7.6 | 4 | 97.8134385 | 1.892814549 | 0.293746948 | 88.4 | 7.6 | 4 | 0 | 0 | 0.002269423517 | -0.001375891704 | -0.0008935318132 | 41.46209
Solidification Simulation_7717 | 88.3AL+7.6MG+4.1SI in w% | 876.8824002 | 88.3 | 7.6 | 4.1 | 97.81725382 | 1.88095404 | 0.3017921398 | 88.3 | 7.6 | 4.1 | 0 | 0 | 0.002272569922 | -0.001365602518 | -0.0009069674038 | 41.86089
Solidification Simulation_7718 | 88.2AL+7.6MG+4.2SI in w% | 876.4184823 | 88.2 | 7.6 | 4.2 | 97.82097041 | 1.869155366 | 0.3098742196 | 88.2 | 7.6 | 4.2 | 0 | 0 | 0.002275499461 | -0.001355413258 | -0.0009200862026 | 42.26193
Solidification Simulation_7719 | 88.1AL+7.6MG+4.3SI in w% | 875.9529992 | 88.1 | 7.6 | 4.3 | 97.82458858 | 1.857418048 | 0.3179933743 | 88.1 | 7.6 | 4.3 | 0 | 0 | 0.002278242554 | -0.0013453376 | -0.0009329049547 | 42.66525
Solidification Simulation_7720 | 88AL+7.6MG+4.4SI in w% | 875.4859467 | 88 | 7.6 | 4.4 | 97.82810854 | 1.845741665 | 0.326149794 | 88 | 7.6 | 4.4 | 0 | 0 | 0.002280789692 | -0.001335365426 | -0.0009454242662 | 43.07085
Solidification Simulation_7721 | 87.9AL+7.6MG+4.5SI in w% | 875.0173205 | 87.9 | 7.6 | 4.5 | 97.83153055 | 1.834125785 | 0.3343436681 | 87.9 | 7.6 | 4.5 | 0 | 0 | 0.00228314544 | -0.001325495184 | -0.0009576502557 | 43.47875
Solidification Simulation_7722 | 87.8AL+7.6MG+4.6SI in w% | 874.5471166 | 87.8 | 7.6 | 4.6 | 97.83485483 | 1.822569983 | 0.3425751857 | 87.8 | 7.6 | 4.6 | 0 | 0 | 0.002285314285 | -0.001315725375 | -0.0009695889102 | 43.88897
Solidification Simulation_7723 | 87.7AL+7.6MG+4.7SI in w% | 874.075331 | 87.7 | 7.6 | 4.7 | 97.83808162 | 1.81107384 | 0.3508445361 | 87.7 | 7.6 | 4.7 | 0 | 0 | 0.002287300617 | -0.001306054538 | -0.0009812460786 | 44.3015
Solidification Simulation_7724 | 87.6AL+7.6MG+4.8SI in w% | 873.6019597 | 87.6 | 7.6 | 4.8 | 97.84121117 | 1.799636925 | 0.3591519073 | 87.6 | 7.6 | 4.8 | 0 | 0 | 0.002289108755 | -0.001296481266 | -0.0009926274893 | 44.71636
Solidification Simulation_7725 | 87.5AL+7.6MG+4.9SI in w% | 873.1269989 | 87.5 | 7.6 | 4.9 | 97.84424364 | 1.788258867 | 0.3674974916 | 87.5 | 7.6 | 4.9 | 0 | 0 | 0.002290746574 | -0.001287006239 | -0.001003740336 | 45.1335
Solidification Simulation_7726 | 87.4AL+7.6MG+5SI in w% | 872.6504451 | 87.4 | 7.6 | 5 | 97.8471793 | 1.776939227 | 0.3758814756 | 87.4 | 7.6 | 5 | 0 | 0 | 0.002292207164 | -0.0012776219 | -0.001014585264 | 45.5531
Solidification Simulation_7727 | 87.3AL+7.6MG+5.1SI in w% | 872.1722945 | 87.3 | 7.6 | 5.1 | 97.85001834 | 1.765677611 | 0.3843040485 | 87.3 | 7.6 | 5.1 | 0 | 0 | 0.00229350577 | -0.001268333246 | -0.001025172524 | 45.97499
Solidification Simulation_7728 | 87.2AL+7.6MG+5.2SI in w% | 871.6925436 | 87.2 | 7.6 | 5.2 | 97.85276098 | 1.754473623 | 0.3927653999 | 87.2 | 7.6 | 5.2 | 0 | 0 | 0.002294642635 | -0.001259136908 | -0.001035505728 | 46.39925
Solidification Simulation_7729 | 87.1AL+7.6MG+5.3SI in w% | 871.2111892 | 87.1 | 7.6 | 5.3 | 97.85540741 | 1.743326874 | 0.4012657187 | 87.1 | 7.6 | 5.3 | 0 | 0 | 0.002295621684 | -0.001250031666 | -0.001045590018 | 46.82587
Solidification Simulation_7730 | 87AL+7.6MG+5.4SI in w% | 870.7282278 | 87 | 7.6 | 5.4 | 97.85795783 | 1.732236977 | 0.409805194 | 87 | 7.6 | 5.4 | 0 | 0 | 0.002296446766 | -0.001241016332 | -0.001055430434 | 47.25487
Solidification Simulation_7731 | 86.9AL+7.6MG+5.5SI in w% | 870.2436563 | 86.9 | 7.6 | 5.5 | 97.86041245 | 1.721203534 | 0.4183840134 | 86.9 | 7.6 | 5.5 | 0 | 0 | 0.002297121664 | -0.001232089753 | -0.001065031911 | 47.68625
Solidification Simulation_7732 | 86.8AL+7.6MG+5.6SI in w% | 869.7574715 | 86.8 | 7.6 | 5.6 | 97.86277142 | 1.710226212 | 0.4270023704 | 86.8 | 7.6 | 5.6 | 0 | 0 | 0.002297649942 | -0.001223250721 | -0.001074399221 | 48.12002
Solidification Simulation_7733 | 86.7AL+7.6MG+5.7SI in w% | 869.2696706 | 86.7 | 7.6 | 5.7 | 97.86503496 | 1.699304594 | 0.4356604496 | 86.7 | 7.6 | 5.7 | 0 | 0 | 0.002298035497 | -0.001214498285 | -0.001083537213 | 48.55618
Solidification Simulation_7734 | 86.6AL+7.6MG+5.8SI in w% | 868.7802505 | 86.6 | 7.6 | 5.8 | 97.86720323 | 1.688438326 | 0.4443584417 | 86.6 | 7.6 | 5.8 | 0 | 0 | 0.002298281787 | -0.00120583131 | -0.001092450477 | 48.99474
Solidification Simulation_7735 | 86.5AL+7.6MG+5.9SI in w% | 868.2892084 | 86.5 | 7.6 | 5.9 | 97.86927643 | 1.677627032 | 0.4530965342 | 86.5 | 7.6 | 5.9 | 0 | 0 | 0.00229839231 | -0.001197248749 | -0.001101143561 | 49.43569
Solidification Simulation_7736 | 86.4AL+7.6MG+6SI in w% | 867.7965417 | 86.4 | 7.6 | 6 | 97.87125469 | 1.666870388 | 0.4618749204 | 86.4 | 7.6 | 6 | 0 | 0 | 0.002298370354 | -0.001188749496 | -0.001109620858 | 49.87906
Solidification Simulation_7737 | 86.3AL+7.6MG+6.1SI in w% | 867.3022477 | 86.3 | 7.6 | 6.1 | 97.87313821 | 1.656168003 | 0.4706937853 | 86.3 | 7.6 | 6.1 | 0 | 0 | 0.002298219581 | -0.001180332719 | -0.001117886861 | 50.32483
Solidification Simulation_7738 | 86.2AL+7.6MG+6.2SI in w% | 866.8063238 | 86.2 | 7.6 | 6.2 | 97.87492716 | 1.645519524 | 0.4795533178 | 86.2 | 7.6 | 6.2 | 0 | 0 | 0.00229794317 | -0.001171997371 | -0.001125945799 | 50.77301
Solidification Simulation_7739 | 86.1AL+7.6MG+6.3SI in w% | 866.3087677 | 86.1 | 7.6 | 6.3 | 97.87662164 | 1.634924644 | 0.4884537121 | 86.1 | 7.6 | 6.3 | 0 | 0 | 0.002297544211 | -0.001163742408 | -0.001133801803 | 51.2236
Solidification Simulation_7740 | 86AL+7.6MG+6.4SI in w% | 865.809577 | 86 | 7.6 | 6.4 | 97.87822187 | 1.624382981 | 0.4973951522 | 86 | 7.6 | 6.4 | 0 | 0 | 0.002297026188 | -0.001155567069 | -0.00114145912 | 51.67661
Solidification Simulation_7741 | 85.9AL+7.6MG+6.5SI in w% | 865.3087494 | 85.9 | 7.6 | 6.5 | 97.87972796 | 1.613894209 | 0.5063778293 | 85.9 | 7.6 | 6.5 | 0 | 0 | 0.002296391949 | -0.001147470282 | -0.001148921668 | 52.13205
Solidification Simulation_7742 | 85.8AL+7.6MG+6.6SI in w% | 864.8062827 | 85.8 | 7.6 | 6.6 | 97.88114007 | 1.603457994 | 0.5154019324 | 85.8 | 7.6 | 6.6 | 0 | 0 | 0.002295644832 | -0.001139451309 | -0.001156193523 | 52.58989
Solidification Simulation_7743 | 85.7AL+7.6MG+6.7SI in w% | 864.302175 | 85.7 | 7.6 | 6.7 | 97.88245835 | 1.593073998 | 0.52446765 | 85.7 | 7.6 | 6.7 | 0 | 0 | 0.002294787743 | -0.001131509215 | -0.001163278528 | 53.05016
Solidification Simulation_7744 | 85.6AL+7.6MG+6.8SI in w% | 863.7964241 | 85.6 | 7.6 | 6.8 | 97.88368291 | 1.582741916 | 0.5335751743 | 85.6 | 7.6 | 6.8 | 0 | 0 | 0.002293823429 | -0.001123643028 | -0.001170180401 | 53.51286
Solidification Simulation_7745 | 85.5AL+7.6MG+6.9SI in w% | 863.2890283 | 85.5 | 7.6 | 6.9 | 97.88481391 | 1.572461395 | 0.5427246904 | 85.5 | 7.6 | 6.9 | 0 | 0 | 0.002292755149 | -0.00111585211 | -0.001176903039 | 53.97797
Solidification Simulation_7746 | 85.4AL+7.6MG+7SI in w% | 862.7799857 | 85.4 | 7.6 | 7 | 97.88585145 | 1.562232152 | 0.5519163931 | 85.4 | 7.6 | 7 | 0 | 0 | 0.002291585388 | -0.001108135436 | -0.001183449952 | 54.4455
Solidification Simulation_7747 | 85.3AL+7.6MG+7.1SI in w% | 862.2692946 | 85.3 | 7.6 | 7.1 | 97.88679569 | 1.55205384 | 0.5611504668 | 85.3 | 7.6 | 7.1 | 0 | 0 | 0.002290304917 | -0.001100486454 | -0.001189818464 | 54.91568
Solidification Simulation_7748 | 85.2AL+7.6MG+7.2SI in w% | 861.7569534 | 85.2 | 7.6 | 7.2 | 97.88764673 | 1.541926169 | 0.5704271045 | 85.2 | 7.6 | 7.2 | 0 | 0 | 0.002288953246 | -0.001092922006 | -0.00119603124 | 55.38783
Solidification Simulation_7749 | 85.1AL+7.6MG+7.3SI in w% | 861.2429605 | 85.1 | 7.6 | 7.3 | 97.88840468 | 1.531848821 | 0.5797464939 | 85.1 | 7.6 | 7.3 | 0 | 0 | 0.00228749612 | -0.001085423584 | -0.001202072536 | 55.86263
Solidification Simulation_7750 | 85AL+7.6MG+7.4SI in w% | 860.7273145 | 85 | 7.6 | 7.4 | 97.88906968 | 1.521821496 | 0.5891088254 | 85 | 7.6 | 7.4 | 0 | 0 | 0.00228594869 | -0.001077996447 | -0.001207952243 | 56.33983
Solidification Simulation_7751 | 84.9AL+7.6MG+7.5SI in w% | 860.210014 | 84.9 | 7.6 | 7.5 | 97.88964182 | 1.511843896 | 0.5985142886 | 84.9 | 7.6 | 7.5 | 0 | 0 | 0.002284313214 | -0.001070639661 | -0.001213673553 | 56.81946
Solidification Simulation_7752 | 84.8AL+7.6MG+7.6SI in w% | 859.6910578 | 84.8 | 7.6 | 7.6 | 97.89012121 | 1.501915719 | 0.6079630728 | 84.8 | 7.6 | 7.6 | 0 | 0 | 0.002282580779 | -0.001063347187 | -0.001219233591 | 57.30171
Solidification Simulation_7753 | 84.7AL+7.6MG+7.7SI in w% | 859.1704445 | 84.7 | 7.6 | 7.7 | 97.89050794 | 1.492036686 | 0.6174553697 | 84.7 | 7.6 | 7.7 | 0 | 0 | 0.002280788873 | -0.00105613457 | -0.001224654303 | 57.78594
Solidification Simulation_7754 | 84.6AL+7.6MG+7.8SI in w% | 858.6481733 | 84.6 | 7.6 | 7.8 | 97.89080214 | 1.482206497 | 0.6269913675 | 84.6 | 7.6 | 7.8 | 0 | 0 | 0.002278904745 | -0.00104898472 | -0.001229920025 | 58.27279
Solidification Simulation_7755 | 84.5AL+7.6MG+7.9SI in w% | 858.1242429 | 84.5 | 7.6 | 7.9 | 97.89100387 | 1.47242487 | 0.6365712567 | 84.5 | 7.6 | 7.9 | 0 | 0 | 0.002276942581 | -0.001041902428 | -0.001235040152 | 58.76204
Solidification Simulation_7756 | 84.4AL+7.6MG+8SI in w% | 857.5986526 | 84.4 | 7.6 | 8 | 97.89111325 | 1.462691525 | 0.6461952276 | 84.4 | 7.6 | 8 | 0 | 0 | 0.002274904874 | -0.001034887086 | -0.001240017787 | 59.25369
Solidification Simulation_7757 | 84.3AL+7.6MG+8.1SI in w% | 857.0714013 | 84.3 | 7.6 | 8.1 | 97.89113035 | 1.453006182 | 0.6558634702 | 84.3 | 7.6 | 8.1 | 0 | 0 | 0.002272793568 | -0.001027937818 | -0.001244855751 | 59.74774
Solidification Simulation_7758 | 84.2AL+7.6MG+8.2SI in w% | 856.5424884 | 84.2 | 7.6 | 8.2 | 97.89105526 | 1.443368568 | 0.6655761749 | 84.2 | 7.6 | 8.2 | 0 | 0 | 0.002270611101 | -0.001021054051 | -0.00124955705 | 60.24418
Solidification Simulation_7759 | 84.1AL+7.6MG+8.3SI in w% | 856.0119132 | 84.1 | 7.6 | 8.3 | 97.89088806 | 1.433778412 | 0.675333532 | 84.1 | 7.6 | 8.3 | 0 | 0 | 0.002268359673 | -0.001014235121 | -0.001254124552 | 60.743
Solidification Simulation_7760 | 84AL+7.6MG+8.4SI in w% | 855.479675 | 84 | 7.6 | 8.4 | 97.89062884 | 1.424235433 | 0.6851357296 | 84 | 7.6 | 8.4 | 0 | 0 | 0.002266041619 | -0.001007480467 | -0.001258561152 | 61.24419
Solidification Simulation_7761 | 83.9AL+7.6MG+8.5SI in w% | 854.9457733 | 83.9 | 7.6 | 8.5 | 97.89027763 | 1.414739404 | 0.6949829655 | 83.9 | 7.6 | 8.5 | 0 | 0 | 0.002263658673 | -0.001000789238 | -0.001262869435 | 61.74777
Solidification Simulation_7762 | 83.8AL+7.6MG+8.6SI in w% | 854.4102078 | 83.8 | 7.6 | 8.6 | 97.88983455 | 1.405290027 | 0.7048754231 | 83.8 | 7.6 | 8.6 | 0 | 0 | 0.002261213114 | -0.0009941609067 | -0.001267052208 | 62.25371
Solidification Simulation_7763 | 83.7AL+7.6MG+8.7SI in w% | 853.8729779 | 83.7 | 7.6 | 8.7 | 97.88929965 | 1.395887057 | 0.7148132954 | 83.7 | 7.6 | 8.7 | 0 | 0 | 0.002258706968 | -0.0009875948402 | -0.001271112127 | 62.76201
Solidification Simulation_7764 | 83.6AL+7.6MG+8.8SI in w% | 853.3340834 | 83.6 | 7.6 | 8.8 | 97.88867299 | 1.386530239 | 0.7247967734 | 83.6 | 7.6 | 8.8 | 0 | 0 | 0.002256142222 | -0.0009810904178 | -0.001275051804 | 63.27912
Solidification Simulation_7765 | 83.5AL+7.6MG+8.9SI in w% | 852.7935242 | 83.5 | 7.6 | 8.9 | 97.88795463 | 1.377219321 | 0.7348260479 | 83.5 | 7.6 | 8.9 | 0 | 0 | 0.00225352083 | -0.0009746470275 | -0.001278873803 | 63.79218
Solidification Simulation_7766 | 83.4AL+7.6MG+9SI in w% | 852.2513 | 83.4 | 7.6 | 9 | 97.88714463 | 1.367954055 | 0.74490131 | 83.4 | 7.6 | 9 | 0 | 0 | 0.002250844698 | -0.0009682640629 | -0.001282580635 | 64.30758
Solidification Simulation_7767 | 83.3AL+7.6MG+9.1SI in w% | 851.7074109 | 83.3 | 7.6 | 9.1 | 97.88624305 | 1.358734196 | 0.7550227508 | 83.3 | 7.6 | 9.1 | 0 | 0 | 0.002248115694 | -0.0009619409253 | -0.001286174769 | 64.82531
Solidification Simulation_7768 | 83.2AL+7.6MG+9.2SI in w% | 851.1618569 | 83.2 | 7.6 | 9.2 | 97.88524994 | 1.349559503 | 0.7651905615 | 83.2 | 7.6 | 9.2 | 0 | 0 | 0.002245335649 | -0.0009556770239 | -0.001289658625 | 65.34537
Solidification Simulation_7769 | 83.1AL+7.6MG+9.3SI in w% | 850.614638 | 83.1 | 7.6 | 9.3 | 97.88416533 | 1.340429736 | 0.7754049336 | 83.1 | 7.6 | 9.3 | 0 | 0 | 0.002242506361 | -0.0009494717769 | -0.001293034584 | 65.86774
Solidification Simulation_7770 | 83AL+7.6MG+9.4SI in w% | 850.0657545 | 83 | 7.6 | 9.4 | 97.88298928 | 1.331344658 | 0.7856660583 | 83 | 7.6 | 9.4 | 0 | 0 | 0.002239629581 | -0.0009433246065 | -0.001296304975 | 66.39242
Solidification Simulation_7771 | 82.9AL+7.6MG+9.5SI in w% | 849.5152067 | 82.9 | 7.6 | 9.5 | 97.88172183 | 1.322304038 | 0.7959741274 | 82.9 | 7.6 | 9.5 | 0 | 0 | 0.002236707035 | -0.0009372349447 | -0.001299472091 | 66.9194
Solidification Simulation_7772 | 82.8AL+7.6MG+9.6SI in w% | 848.9629948 | 82.8 | 7.6 | 9.6 | 97.88036302 | 1.313307644 | 0.8063293324 | 82.8 | 7.6 | 9.6 | 0 | 0 | 0.002233740404 | -0.0009312022276 | -0.001302538176 | 67.44867
Solidification Simulation_7773 | 82.7AL+7.6MG+9.7SI in w% | 848.4091194 | 82.7 | 7.6 | 9.7 | 97.87891288 | 1.30435525 | 0.8167318651 | 82.7 | 7.6 | 9.7 | 0 | 0 | 0.002230731333 | -0.0009252258972 | -0.001305505435 | 67.98022
Solidification Simulation_7774 | 82.6AL+7.6MG+9.8SI in w% | 847.8535808 | 82.6 | 7.6 | 9.8 | 97.87737145 | 1.295446632 | 0.8271819175 | 82.6 | 7.6 | 9.8 | 0 | 0 | 0.002227681442 | -0.0009193054061 | -0.001308376036 | 68.51404
Solidification Simulation_7775 | 82.5AL+7.6MG+9.9SI in w% | 847.2963796 | 82.5 | 7.6 | 9.9 | 97.87573875 | 1.286581568 | 0.8376796815 | 82.5 | 7.6 | 9.9 | 0 | 0 | 0.00222459231 | -0.0009134402095 | -0.0013111521 | 69.05012
Solidification Simulation_7776 | 82.4AL+7.6MG+10SI in w% | 846.7375166 | 82.4 | 7.6 | 10 | 97.87401481 | 1.277759839 | 0.8482253493 | 82.4 | 7.6 | 10 | 0 | 0 | 0.002221465485 | -0.0009076297707 | -0.001313835715 | 69.58845
Solidification Simulation_7777 | 92.3AL+7.7MG+0SI in w% | 894.098521 | 92.3 | 7.7 | 0 | 97.5440908 | 2.455909202 | 0 | 92.3 | 7.7 | 0 | 0 | 0 | 0.001903172516 | -0.001903172516 |  | 27.55134
Solidification Simulation_7778 | 92.2AL+7.7MG+0.1SI in w% | 893.6962086 | 92.2 | 7.7 | 0.1 | 97.55238481 | 2.440938442 | 0.006676743665 | 92.2 | 7.7 | 0.1 | 0 | 0 | 0.001920071151 | -0.001886589834 | -3.348131692e-05 | 27.87269
Solidification Simulation_7779 | 92.1AL+7.7MG+0.2SI in w% | 893.2926024 | 92.1 | 7.7 | 0.2 | 97.56056388 | 2.426053427 | 0.01338269471 | 92.1 | 7.7 | 0.2 | 0 | 0 | 0.001936452646 | -0.001870267272 | -6.618537428e-05 | 28.19535
Solidification Simulation_7780 | 92AL+7.7MG+0.3SI in w% | 892.887693 | 92 | 7.7 | 0.3 | 97.5686285 | 2.411253449 | 0.02011804817 | 92 | 7.7 | 0.3 | 0 | 0 | 0.001952329813 | -0.001854195989 | -9.813382346e-05 | 28.51937
Solidification Simulation_7781 | 91.9AL+7.7MG+0.4SI in w% | 892.4814715 | 91.9 | 7.7 | 0.4 | 97.5765792 | 2.396537805 | 0.02688299876 | 91.9 | 7.7 | 0.4 | 0 | 0 | 0.001967715136 | -0.001838367734 | -0.0001293474027 | 28.84477
Solidification Simulation_7782 | 91.8AL+7.7MG+0.5SI in w% | 892.0739287 | 91.8 | 7.7 | 0.5 | 97.58441646 | 2.381905802 | 0.03367774093 | 91.8 | 7.7 | 0.5 | 0 | 0 | 0.001982620753 | -0.00182277477 | -0.0001598459834 | 29.1716
Solidification Simulation_7783 | 91.7AL+7.7MG+0.6SI in w% | 891.665056 | 91.7 | 7.7 | 0.6 | 97.59214078 | 2.367356754 | 0.04050246882 | 91.7 | 7.7 | 0.6 | 0 | 0 | 0.001997058134 | -0.00180740951 | -0.0001896486244 | 29.49988
Solidification Simulation_7784 | 91.6AL+7.7MG+0.7SI in w% | 891.2548445 | 91.6 | 7.7 | 0.7 | 97.59975266 | 2.352889969 | 0.04735737617 | 91.6 | 7.7 | 0.7 | 0 | 0 | 0.00201103862 | -0.001792265002 | -0.0002187736181 | 29.82966
Solidification Simulation_7785 | 91.5AL+7.7MG+0.8SI in w% | 890.8432857 | 91.5 | 7.7 | 0.8 | 97.60725253 | 2.338504817 | 0.05424265699 | 91.5 | 7.7 | 0.8 | 0 | 0 | 0.002024573051 | -0.001777334523 | -0.0002472385286 | 30.16096
Solidification Simulation_7786 | 91.4AL+7.7MG+0.9SI in w% | 890.4303711 | 91.4 | 7.7 | 0.9 | 97.6146409 | 2.324200594 | 0.06115850421 | 91.4 | 7.7 | 0.9 | 0 | 0 | 0.002037672042 | -0.001762611793 | -0.0002750602492 | 30.49381
Solidification Simulation_7787 | 91.3AL+7.7MG+1SI in w% | 890.0160926 | 91.3 | 7.7 | 1 | 97.62191823 | 2.309976658 | 0.06810511105 | 91.3 | 7.7 | 1 | 0 | 0 | 0.002050345616 | -0.001748090587 | -0.0003022550291 | 30.82826
Solidification Simulation_7788 | 91.2AL+7.7MG+1.1SI in w% | 889.6004418 | 91.2 | 7.7 | 1.1 | 97.62908497 | 2.295832359 | 0.07508267034 | 91.2 | 7.7 | 1.1 | 0 | 0 | 0.002062603684 | -0.001733765187 | -0.0003288384969 | 31.16432
Solidification Simulation_7789 | 91.1AL+7.7MG+1.2SI in w% | 889.1834108 | 91.1 | 7.7 | 1.2 | 97.63614157 | 2.281767056 | 0.08209137469 | 91.1 | 7.7 | 1.2 | 0 | 0 | 0.002074455942 | -0.001719630232 | -0.0003548257103 | 31.50203
Solidification Simulation_7790 | 91AL+7.7MG+1.3SI in w% | 888.7649917 | 91 | 7.7 | 1.3 | 97.64308847 | 2.267780116 | 0.08913141645 | 91 | 7.7 | 1.3 | 0 | 0 | 0.002085911504 | -0.001705680294 | -0.0003802312107 | 31.84142
Solidification Simulation_7791 | 90.9AL+7.7MG+1.4SI in w% | 888.3451767 | 90.9 | 7.7 | 1.4 | 97.6499261 | 2.253870911 | 0.09620298776 | 90.9 | 7.7 | 1.4 | 0 | 0 | 0.002096979496 | -0.001691910519 | -0.0004050689763 | 32.18252
Solidification Simulation_7792 | 90.8AL+7.7MG+1.5SI in w% | 887.9239581 | 90.8 | 7.7 | 1.5 | 97.6566549 | 2.240038821 | 0.1033062805 | 90.8 | 7.7 | 1.5 | 0 | 0 | 0.002107668592 | -0.001678316042 | -0.0004293525502 | 32.52535
Solidification Simulation_7793 | 90.7AL+7.7MG+1.6SI in w% | 887.5013284 | 90.7 | 7.7 | 1.6 | 97.66327528 | 2.22628323 | 0.1104414864 | 90.7 | 7.7 | 1.6 | 0 | 0 | 0.002117989787 | -0.001664894302 | -0.0004530954846 | 32.86992
Solidification Simulation_7794 | 90.6AL+7.7MG+1.7SI in w% | 887.0772803 | 90.6 | 7.7 | 1.7 | 97.66978766 | 2.212603542 | 0.1176087971 | 90.6 | 7.7 | 1.7 | 0 | 0 | 0.002127944143 | -0.001651635285 | -0.0004763088585 | 33.21633
Solidification Simulation_7795 | 90.5AL+7.7MG+1.8SI in w% | 886.6518064 | 90.5 | 7.7 | 1.8 | 97.67619245 | 2.198999147 | 0.1248084038 | 90.5 | 7.7 | 1.8 | 0 | 0 | 0.002137546932 | -0.001638540504 | -0.0004990064278 | 33.56453
Solidification Simulation_7796 | 90.4AL+7.7MG+1.9SI in w% | 886.2248996 | 90.4 | 7.7 | 1.9 | 97.68249005 | 2.185469457 | 0.1320404974 | 90.4 | 7.7 | 1.9 | 0 | 0 | 0.002146803623 | -0.001625604167 | -0.000521199455 | 33.91457
Solidification Simulation_7797 | 90.3AL+7.7MG+2SI in w% | 885.796553 | 90.3 | 7.7 | 2 | 97.68868085 | 2.172013885 | 0.1393052691 | 90.3 | 7.7 | 2 | 0 | 0 | 0.002155721871 | -0.001612822459 | -0.0005428994116 | 34.26648
Solidification Simulation_7798 | 90.2AL+7.7MG+2.1SI in w% | 885.3667594 | 90.2 | 7.7 | 2.1 | 97.69476524 | 2.158631852 | 0.1466029096 | 90.2 | 7.7 | 2.1 | 0 | 0 | 0.002164309154 | -0.001600191823 | -0.000564117331 | 34.62027
Solidification Simulation_7799 | 90.1AL+7.7MG+2.2SI in w% | 884.9355124 | 90.1 | 7.7 | 2.2 | 97.7007436 | 2.145322787 | 0.1539336094 | 90.1 | 7.7 | 2.2 | 0 | 0 | 0.002172572764 | -0.001587708774 | -0.0005848639902 | 34.97598
Solidification Simulation_7800 | 90AL+7.7MG+2.3SI in w% | 884.502805 | 90 | 7.7 | 2.3 | 97.70661632 | 2.132086122 | 0.1612975588 | 90 | 7.7 | 2.3 | 0 | 0 | 0.002180519808 | -0.001575370051 | -0.0006051497561 | 35.33363
Solidification Simulation_7801 | 89.9AL+7.7MG+2.4SI in w% | 884.0686309 | 89.9 | 7.7 | 2.4 | 97.71238377 | 2.118921284 | 0.1686949478 | 89.9 | 7.7 | 2.4 | 0 | 0 | 0.002188157262 | -0.001563172482 | -0.0006249847794 | 35.69324
Solidification Simulation_7802 | 89.8AL+7.7MG+2.5SI in w% | 883.6329836 | 89.8 | 7.7 | 2.5 | 97.71804627 | 2.105827762 | 0.1761259678 | 89.8 | 7.7 | 2.5 | 0 | 0 | 0.002195491869 | -0.001551113052 | -0.0006443788163 | 36.05482
Solidification Simulation_7803 | 89.7AL+7.7MG+2.6SI in w% | 883.1958568 | 89.7 | 7.7 | 2.6 | 97.72360423 | 2.092804967 | 0.1835908073 | 89.7 | 7.7 | 2.6 | 0 | 0 | 0.002202530307 | -0.001539188881 | -0.0006633414257 | 36.41841
Solidification Simulation_7804 | 89.6AL+7.7MG+2.7SI in w% | 882.7572444 | 89.6 | 7.7 | 2.7 | 97.72905797 | 2.079852373 | 0.1910896566 | 89.6 | 7.7 | 2.7 | 0 | 0 | 0.002209279056 | -0.001527397171 | -0.0006818818853 | 36.78403
Solidification Simulation_7805 | 89.5AL+7.7MG+2.8SI in w% | 882.3171402 | 89.5 | 7.7 | 2.8 | 97.73440785 | 2.066969445 | 0.1986227053 | 89.5 | 7.7 | 2.8 | 0 | 0 | 0.00221574444 | -0.001515735287 | -0.0007000091535 | 37.15168
Solidification Simulation_7806 | 89.4AL+7.7MG+2.9SI in w% | 881.8755383 | 89.4 | 7.7 | 2.9 | 97.7396542 | 2.054155652 | 0.2061901429 | 89.4 | 7.7 | 2.9 | 0 | 0 | 0.002221933718 | -0.001504201357 | -0.000717732361 | 37.52139
Solidification Simulation_7807 | 89.3AL+7.7MG+3SI in w% | 881.432433 | 89.3 | 7.7 | 3 | 97.74479736 | 2.041410478 | 0.2137921591 | 89.3 | 7.7 | 3 | 0 | 0 | 0.002227849898 | -0.001492790882 | -0.0007350590154 | 37.8932
Solidification Simulation_7808 | 89.2AL+7.7MG+3.1SI in w% | 880.9878184 | 89.2 | 7.7 | 3.1 | 97.74983766 | 2.028733401 | 0.2214289428 | 89.2 | 7.7 | 3.1 | 0 | 0 | 0.002233501965 | -0.00148150356 | -0.0007519984054 | 38.2671
Solidification Simulation_7809 | 89.1AL+7.7MG+3.2SI in w% | 880.541689 | 89.1 | 7.7 | 3.2 | 97.7547754 | 2.016123913 | 0.2291006834 | 89.1 | 7.7 | 3.2 | 0 | 0 | 0.002238894754 | -0.001470336456 | -0.0007685582974 | 38.64312
Solidification Simulation_7810 | 89AL+7.7MG+3.3SI in w% | 880.0940393 | 89 | 7.7 | 3.3 | 97.75961092 | 2.003581509 | 0.2368075699 | 89 | 7.7 | 3.3 | 0 | 0 | 0.002244033999 | -0.001459287404 | -0.0007847465947 | 39.02127
Solidification Simulation_7811 | 88.9AL+7.7MG+3.4SI in w% | 879.644864 | 88.9 | 7.7 | 3.4 | 97.76434452 | 1.991105691 | 0.2445497912 | 88.9 | 7.7 | 3.4 | 0 | 0 | 0.002248925213 | -0.001448354294 | -0.0008005709191 | 39.40157
Solidification Simulation_7812 | 88.8AL+7.7MG+3.5SI in w% | 879.1941577 | 88.8 | 7.7 | 3.5 | 97.7689765 | 1.978695966 | 0.2523275363 | 88.8 | 7.7 | 3.5 | 0 | 0 | 0.002253573929 | -0.001437535136 | -0.0008160387933 | 39.78404
Solidification Simulation_7813 | 88.7AL+7.7MG+3.6SI in w% | 878.7419153 | 88.7 | 7.7 | 3.6 | 97.77350716 | 1.966351846 | 0.2601409938 | 88.7 | 7.7 | 3.6 | 0 | 0 | 0.002257985518 | -0.001426827994 | -0.0008311575231 | 40.16869
Solidification Simulation_7814 | 88.6AL+7.7MG+3.7SI in w% | 878.2881318 | 88.6 | 7.7 | 3.7 | 97.77793681 | 1.954072837 | 0.2679903517 | 88.6 | 7.7 | 3.7 | 0 | 0 | 0.002262165301 | -0.001416231029 | -0.000845934272 | 40.55554
Solidification Simulation_7815 | 88.5AL+7.7MG+3.8SI in w% | 877.8328022 | 88.5 | 7.7 | 3.8 | 97.7822657 | 1.941858504 | 0.275875801 | 88.5 | 7.7 | 3.8 | 0 | 0 | 0.00226611832 | -0.001405742389 | -0.0008603759317 | 40.94461
Solidification Simulation_7816 | 88.4AL+7.7MG+3.9SI in w% | 877.3759218 | 88.4 | 7.7 | 3.9 | 97.78649414 | 1.929708334 | 0.2837975277 | 88.4 | 7.7 | 3.9 | 0 | 0 | 0.002269849713 | -0.001395360375 | -0.0008744893388 | 41.3359
Solidification Simulation_7817 | 88.3AL+7.7MG+4SI in w% | 876.9174857 | 88.3 | 7.7 | 4 | 97.7906224 | 1.917621878 | 0.2917557212 | 88.3 | 7.7 | 4 | 0 | 0 | 0.002273364449 | -0.001385083315 | -0.0008882811343 | 41.72943
Solidification Simulation_7818 | 88.2AL+7.7MG+4.1SI in w% | 876.4574895 | 88.2 | 7.7 | 4.1 | 97.79465075 | 1.905598676 | 0.2997505698 | 88.2 | 7.7 | 4.1 | 0 | 0 | 0.002276653591 | -0.001374901254 | -0.0009017523373 | 42.12522
Solidification Simulation_7819 | 88.1AL+7.7MG+4.2SI in w% | 875.9959285 | 88.1 | 7.7 | 4.2 | 97.79857947 | 1.893638273 | 0.3077822618 | 88.1 | 7.7 | 4.2 | 0 | 0 | 0.00227975033 | -0.001364829855 | -0.0009149204745 | 42.52327
Solidification Simulation_7820 | 88AL+7.7MG+4.3SI in w% | 875.5327984 | 88 | 7.7 | 4.3 | 97.80240879 | 1.881740221 | 0.3158509855 | 88 | 7.7 | 4.3 | 0 | 0 | 0.002282644734 | -0.001354858701 | -0.0009277860323 | 42.92359
Solidification Simulation_7821 | 87.9AL+7.7MG+4.4SI in w% | 875.068095 | 87.9 | 7.7 | 4.4 | 97.80613899 | 1.869904076 | 0.3239569292 | 87.9 | 7.7 | 4.4 | 0 | 0 | 0.002285341415 | -0.001344986338 | -0.0009403550773 | 43.32621
Solidification Simulation_7822 | 87.8AL+7.7MG+4.5SI in w% | 874.601814 | 87.8 | 7.7 | 4.5 | 97.80977032 | 1.858129401 | 0.3321002809 | 87.8 | 7.7 | 4.5 | 0 | 0 | 0.002287844894 | -0.001335211352 | -0.0009526335418 | 43.73112
Solidification Simulation_7823 | 87.7AL+7.7MG+4.6SI in w% | 874.1339513 | 87.7 | 7.7 | 4.6 | 97.81330301 | 1.846415761 | 0.3402812288 | 87.7 | 7.7 | 4.6 | 0 | 0 | 0.002290159612 | -0.001325532381 | -0.0009646272317 | 44.13835
Solidification Simulation_7824 | 87.6AL+7.7MG+4.7SI in w% | 873.664503 | 87.6 | 7.7 | 4.7 | 97.81673731 | 1.834762729 | 0.3484999609 | 87.6 | 7.7 | 4.7 | 0 | 0 | 0.002292289934 | -0.001315948103 | -0.0009763418316 | 44.5479
Solidification Simulation_7825 | 87.5AL+7.7MG+4.8SI in w% | 873.1934652 | 87.5 | 7.7 | 4.8 | 97.82007345 | 1.823169882 | 0.3567566654 | 87.5 | 7.7 | 4.8 | 0 | 0 | 0.002294240136 | -0.001306457234 | -0.0009877829024 | 44.95977
Solidification Simulation_7826 | 87.4AL+7.7MG+4.9SI in w% | 872.7208341 | 87.4 | 7.7 | 4.9 | 97.82331167 | 1.811636802 | 0.3650515301 | 87.4 | 7.7 | 4.9 | 0 | 0 | 0.002296014422 | -0.001297058531 | -0.0009989558914 | 45.37398
Solidification Simulation_7827 | 87.3AL+7.7MG+5SI in w% | 872.2466061 | 87.3 | 7.7 | 5 | 97.82645218 | 1.800163076 | 0.3733847432 | 87.3 | 7.7 | 5 | 0 | 0 | 0.002297616919 | -0.001287750787 | -0.001009866132 | 45.79055
Solidification Simulation_7828 | 87.2AL+7.7MG+5.1SI in w% | 871.7707776 | 87.2 | 7.7 | 5.1 | 97.82949521 | 1.788748296 | 0.3817564926 | 87.2 | 7.7 | 5.1 | 0 | 0 | 0.002299051684 | -0.001278532831 | -0.001020518853 | 46.20946
Solidification Simulation_7829 | 87.1AL+7.7MG+5.2SI in w% | 871.2933451 | 87.1 | 7.7 | 5.2 | 97.83244098 | 1.777392058 | 0.3901669661 | 87.1 | 7.7 | 5.2 | 0 | 0 | 0.002300322684 | -0.001269403518 | -0.001030919166 | 46.63074
Solidification Simulation_7830 | 87AL+7.7MG+5.3SI in w% | 870.8143052 | 87 | 7.7 | 5.3 | 97.83528968 | 1.766093965 | 0.3986163518 | 87 | 7.7 | 5.3 | 0 | 0 | 0.002301433832 | -0.001260361741 | -0.001041072091 | 47.05439
Solidification Simulation_7831 | 86.9AL+7.7MG+5.4SI in w% | 870.3336547 | 86.9 | 7.7 | 5.4 | 97.83804154 | 1.754853621 | 0.4071048376 | 86.9 | 7.7 | 5.4 | 0 | 0 | 0.002302388965 | -0.001251406423 | -0.001050982542 | 47.48041
Solidification Simulation_7832 | 86.8AL+7.7MG+5.5SI in w% | 869.8513904 | 86.8 | 7.7 | 5.5 | 97.84069676 | 1.743670627 | 0.4156326101 | 86.8 | 7.7 | 5.5 | 0 | 0 | 0.002303191856 | -0.001242536515 | -0.00106065534 | 47.90882
Solidification Simulation_7833 | 86.7AL+7.7MG+5.6SI in w% | 869.3675093 | 86.7 | 7.7 | 5.6 | 97.84325551 | 1.732544633 | 0.424199861 | 86.7 | 7.7 | 5.6 | 0 | 0 | 0.002303846053 | -0.001233750911 | -0.001070095142 | 48.33961
Solidification Simulation_7834 | 86.6AL+7.7MG+5.7SI in w% | 868.8820083 | 86.6 | 7.7 | 5.7 | 97.845718 | 1.721475224 | 0.4328067744 | 86.6 | 7.7 | 5.7 | 0 | 0 | 0.002304355455 | -0.001225048761 | -0.001079306695 | 48.7728
Solidification Simulation_7835 | 86.5AL+7.7MG+5.8SI in w% | 868.3948845 | 86.5 | 7.7 | 5.8 | 97.84808442 | 1.710462037 | 0.4414535396 | 86.5 | 7.7 | 5.8 | 0 | 0 | 0.002304723498 | -0.001216429018 | -0.001088294479 | 49.20838
Solidification Simulation_7836 | 86.4AL+7.7MG+5.9SI in w% | 867.9061353 | 86.4 | 7.7 | 5.9 | 97.85035495 | 1.699504701 | 0.4501403445 | 86.4 | 7.7 | 5.9 | 0 | 0 | 0.002304953705 | -0.001207890746 | -0.00109706296 | 49.64637
Solidification Simulation_7837 | 86.3AL+7.7MG+6SI in w% | 867.4157578 | 86.3 | 7.7 | 6 | 97.85252977 | 1.688602849 | 0.4588673771 | 86.3 | 7.7 | 6 | 0 | 0 | 0.002305049348 | -0.00119943292 | -0.001105616428 | 50.08677
Solidification Simulation_7838 | 86.2AL+7.7MG+6.1SI in w% | 866.9237496 | 86.2 | 7.7 | 6.1 | 97.85460905 | 1.67775612 | 0.4676348252 | 86.2 | 7.7 | 6.1 | 0 | 0 | 0.00230501408 | -0.001191054791 | -0.001113959288 | 50.52957
Solidification Simulation_7839 | 86.1AL+7.7MG+6.2SI in w% | 866.430108 | 86.1 | 7.7 | 6.2 | 97.85659297 | 1.666964156 | 0.4764428769 | 86.1 | 7.7 | 6.2 | 0 | 0 | 0.002304851097 | -0.001182755406 | -0.001122095691 | 50.97479
Solidification Simulation_7840 | 86AL+7.7MG+6.3SI in w% | 865.9348307 | 86 | 7.7 | 6.3 | 97.85848168 | 1.656226604 | 0.4852917201 | 86 | 7.7 | 6.3 | 0 | 0 | 0.002304563499 | -0.00117453381 | -0.00113002969 | 51.42242
Solidification Simulation_7841 | 85.9AL+7.7MG+6.4SI in w% | 865.4379154 | 85.9 | 7.7 | 6.4 | 97.86027534 | 1.645543114 | 0.494181543 | 85.9 | 7.7 | 6.4 | 0 | 0 | 0.002304154752 | -0.001166389306 | -0.001137765446 | 51.87247
Solidification Simulation_7842 | 85.8AL+7.7MG+6.5SI in w% | 864.9393598 | 85.8 | 7.7 | 6.5 | 97.86197412 | 1.634913343 | 0.5031125336 | 85.8 | 7.7 | 6.5 | 0 | 0 | 0.002303627877 | -0.001158320998 | -0.001145306879 | 52.32494
Solidification Simulation_7843 | 85.7AL+7.7MG+6.6SI in w% | 864.4391619 | 85.7 | 7.7 | 6.6 | 97.86357817 | 1.62433695 | 0.51208488 | 85.7 | 7.7 | 6.6 | 0 | 0 | 0.002302985785 | -0.001150327977 | -0.001152657808 | 52.77984
Solidification Simulation_7844 | 85.6AL+7.7MG+6.7SI in w% | 863.9373195 | 85.6 | 7.7 | 6.7 | 97.86508763 | 1.613813597 | 0.5210987703 | 85.6 | 7.7 | 6.7 | 0 | 0 | 0.002302231795 | -0.001142409611 | -0.001159822183 | 53.23715
Solidification Simulation_7845 | 85.5AL+7.7MG+6.8SI in w% | 863.4338307 | 85.5 | 7.7 | 6.8 | 97.86650265 | 1.603342954 | 0.5301543927 | 85.5 | 7.7 | 6.8 | 0 | 0 | 0.002301368589 | -0.001134564957 | -0.001166803632 | 53.69689
Solidification Simulation_7846 | 85.4AL+7.7MG+6.9SI in w% | 862.9286937 | 85.4 | 7.7 | 6.9 | 97.86782337 | 1.592924691 | 0.5392519354 | 85.4 | 7.7 | 6.9 | 0 | 0 | 0.002300399354 | -0.001126793401 | -0.001173605953 | 54.15905
Solidification Simulation_7847 | 85.3AL+7.7MG+7SI in w% | 862.4219067 | 85.3 | 7.7 | 7 | 97.86904993 | 1.582558484 | 0.5483915868 | 85.3 | 7.7 | 7 | 0 | 0 | 0.002299326673 | -0.001119094033 | -0.00118023264 | 54.62363
Solidification Simulation_7848 | 85.2AL+7.7MG+7.1SI in w% | 861.913468 | 85.2 | 7.7 | 7.1 | 97.87018245 | 1.572244013 | 0.5575735351 | 85.2 | 7.7 | 7.1 | 0 | 0 | 0.002298153633 | -0.001111466271 | -0.001186687361 | 55.09064
Solidification Simulation_7849 | 85.1AL+7.7MG+7.2SI in w% | 861.403376 | 85.1 | 7.7 | 7.2 | 97.87122107 | 1.561980962 | 0.5667979687 | 85.1 | 7.7 | 7.2 | 0 | 0 | 0.002296882687 | -0.00110390922 | -0.001192973467 | 55.56006
Solidification Simulation_7850 | 85AL+7.7MG+7.3SI in w% | 860.8916293 | 85 | 7.7 | 7.3 | 97.87216591 | 1.551769017 | 0.576065076 | 85 | 7.7 | 7.3 | 0 | 0 | 0.002295516844 | -0.001096422335 | -0.001199094509 | 56.03191
Solidification Simulation_7851 | 84.9AL+7.7MG+7.4SI in w% | 860.3782263 | 84.9 | 7.7 | 7.4 | 97.87301708 | 1.541607871 | 0.5853750456 | 84.9 | 7.7 | 7.4 | 0 | 0 | 0.002294058436 | -0.001089004735 | -0.001205053701 | 56.50618
Solidification Simulation_7852 | 84.8AL+7.7MG+7.5SI in w% | 859.8631658 | 84.8 | 7.7 | 7.5 | 97.87377472 | 1.531497219 | 0.594728066 | 84.8 | 7.7 | 7.5 | 0 | 0 | 0.002292510392 | -0.001081655911 | -0.001210854481 | 56.98286
Solidification Simulation_7853 | 84.7AL+7.7MG+7.6SI in w% | 859.3464465 | 84.7 | 7.7 | 7.6 | 97.87443892 | 1.521436759 | 0.6041243257 | 84.7 | 7.7 | 7.6 | 0 | 0 | 0.002290874917 | -0.001074374988 | -0.001216499929 | 57.46195
Solidification Simulation_7854 | 84.6AL+7.7MG+7.7SI in w% | 858.8280673 | 84.6 | 7.7 | 7.7 | 97.87500979 | 1.511426193 | 0.6135640135 | 84.6 | 7.7 | 7.7 | 0 | 0 | 0.002289154703 | -0.0010671614 | -0.001221993303 | 57.94346
Solidification Simulation_7855 | 84.5AL+7.7MG+7.8SI in w% | 858.3080271 | 84.5 | 7.7 | 7.8 | 97.87548745 | 1.501465229 | 0.6230473181 | 84.5 | 7.7 | 7.8 | 0 | 0 | 0.002287352344 | -0.001060014564 | -0.00122733778 | 58.42737
Solidification Simulation_7856 | 84.4AL+7.7MG+7.9SI in w% | 857.7863248 | 84.4 | 7.7 | 7.9 | 97.875872 | 1.491553575 | 0.6325744284 | 84.4 | 7.7 | 7.9 | 0 | 0 | 0.002285469923 | -0.001052933648 | -0.001232536275 | 58.91368
Solidification Simulation_7857 | 84.3AL+7.7MG+8SI in w% | 857.2629597 | 84.3 | 7.7 | 8 | 97.87616352 | 1.481690946 | 0.6421455333 | 84.3 | 7.7 | 8 | 0 | 0 | 0.002283509976 | -0.001045918107 | -0.001237591869 | 59.4024
Solidification Simulation_7858 | 84.2AL+7.7MG+8.1SI in w% | 856.7379309 | 84.2 | 7.7 | 8.1 | 97.87636212 | 1.471877058 | 0.6517608217 | 84.2 | 7.7 | 8.1 | 0 | 0 | 0.002281474975 | -0.001038967393 | -0.001242507582 | 59.89351
Solidification Simulation_7859 | 84.1AL+7.7MG+8.2SI in w% | 856.2112375 | 84.1 | 7.7 | 8.2 | 97.87646789 | 1.462111632 | 0.6614204826 | 84.1 | 7.7 | 8.2 | 0 | 0 | 0.002279366838 | -0.00103208069 | -0.001247286148 | 60.38701
Solidification Simulation_7860 | 84AL+7.7MG+8.3SI in w% | 855.6828791 | 84 | 7.7 | 8.3 | 97.8764809 | 1.452394392 | 0.6711247053 | 84 | 7.7 | 8.3 | 0 | 0 | 0.002277187983 | -0.001025257484 | -0.001251930499 | 60.8829
Solidification Simulation_7861 | 83.9AL+7.7MG+8.4SI in w% | 855.152855 | 83.9 | 7.7 | 8.4 | 97.87640126 | 1.442725065 | 0.6808736789 | 83.9 | 7.7 | 8.4 | 0 | 0 | 0.002274940586 | -0.001018497164 | -0.001256443421 | 61.38117
Solidification Simulation_7862 | 83.8AL+7.7MG+8.5SI in w% | 854.6211647 | 83.8 | 7.7 | 8.5 | 97.87622902 | 1.433103383 | 0.6906675928 | 83.8 | 7.7 | 8.5 | 0 | 0 | 0.002272626965 | -0.001011799226 | -0.001260827738 | 61.88182
Solidification Simulation_7863 | 83.7AL+7.7MG+8.6SI in w% | 854.0878078 | 83.7 | 7.7 | 8.6 | 97.87596429 | 1.423529078 | 0.7005066363 | 83.7 | 7.7 | 8.6 | 0 | 0 | 0.002270248834 | -0.001005162871 | -0.001265085962 | 62.38483
Solidification Simulation_7864 | 83.6AL+7.7MG+8.7SI in w% | 853.552784 | 83.6 | 7.7 | 8.7 | 97.87560711 | 1.414001889 | 0.710390999 | 83.6 | 7.7 | 8.7 | 0 | 0 | 0.002267808452 | -0.000998587623 | -0.001269220829 | 62.8902
Solidification Simulation_7865 | 83.5AL+7.7MG+8.8SI in w% | 853.016093 | 83.5 | 7.7 | 8.8 | 97.87515757 | 1.404521557 | 0.7203208704 | 83.5 | 7.7 | 8.8 | 0 | 0 | 0.002265307828 | -0.0009920728981 | -0.001273234929 | 63.40441
Solidification Simulation_7866 | 83.4AL+7.7MG+8.9SI in w% | 852.4777347 | 83.4 | 7.7 | 8.9 | 97.87461573 | 1.395087825 | 0.7302964402 | 83.4 | 7.7 | 8.9 | 0 | 0 | 0.002262748934 | -0.000985618125 | -0.001277130809 | 63.91454
Solidification Simulation_7867 | 83.3AL+7.7MG+9SI in w% | 851.937709 | 83.3 | 7.7 | 9 | 97.87398166 | 1.385700441 | 0.7403178982 | 83.3 | 7.7 | 9 | 0 | 0 | 0.002260133701 | -0.0009792227358 | -0.001280910966 | 64.42702
Solidification Simulation_7868 | 83.2AL+7.7MG+9.1SI in w% | 851.3960158 | 83.2 | 7.7 | 9.1 | 97.87325541 | 1.376359154 | 0.7503854342 | 83.2 | 7.7 | 9.1 | 0 | 0 | 0.002257464027 | -0.0009728861724 | -0.001284577854 | 64.94183
Solidification Simulation_7869 | 83.1AL+7.7MG+9.2SI in w% | 850.8526553 | 83.1 | 7.7 | 9.2 | 97.87243704 | 1.36706372 | 0.7604992382 | 83.1 | 7.7 | 9.2 | 0 | 0 | 0.002254741763 | -0.0009666078799 | -0.001288133883 | 65.45897
Solidification Simulation_7870 | 83AL+7.7MG+9.3SI in w% | 850.3076276 | 83 | 7.7 | 9.3 | 97.87152661 | 1.357813893 | 0.7706595003 | 83 | 7.7 | 9.3 | 0 | 0 | 0.002251968728 | -0.0009603873114 | -0.001291581417 | 65.97842
Solidification Simulation_7871 | 82.9AL+7.7MG+9.4SI in w% | 849.7609329 | 82.9 | 7.7 | 9.4 | 97.87052415 | 1.348609435 | 0.7808664107 | 82.9 | 7.7 | 9.4 | 0 | 0 | 0.002249146704 | -0.0009542239256 | -0.001294922778 | 66.50018
Solidification Simulation_7872 | 82.8AL+7.7MG+9.5SI in w% | 849.2125715 | 82.8 | 7.7 | 9.5 | 97.86942973 | 1.339450107 | 0.7911201596 | 82.8 | 7.7 | 9.5 | 0 | 0 | 0.002246277432 | -0.0009481171864 | -0.001298160246 | 67.02425
Solidification Simulation_7873 | 82.7AL+7.7MG+9.6SI in w% | 848.6625438 | 82.7 | 7.7 | 9.6 | 97.86824339 | 1.330335675 | 0.8014209375 | 82.7 | 7.7 | 9.6 | 0 | 0 | 0.002243362623 | -0.0009420665642 | -0.001301296059 | 67.5506
Solidification Simulation_7874 | 82.6AL+7.7MG+9.7SI in w% | 848.1108502 | 82.6 | 7.7 | 9.7 | 97.86696516 | 1.321265908 | 0.8117689348 | 82.6 | 7.7 | 9.7 | 0 | 0 | 0.00224040395 | -0.0009360715352 | -0.001304332415 | 68.07923
Solidification Simulation_7875 | 82.5AL+7.7MG+9.8SI in w% | 847.5574913 | 82.5 | 7.7 | 9.8 | 97.86559508 | 1.312240578 | 0.8221643421 | 82.5 | 7.7 | 9.8 | 0 | 0 | 0.002237403047 | -0.0009301315789 | -0.001307271468 | 68.61014
Solidification Simulation_7876 | 82.4AL+7.7MG+9.9SI in w% | 847.0024677 | 82.4 | 7.7 | 9.9 | 97.86413319 | 1.303259459 | 0.8326073502 | 82.4 | 7.7 | 9.9 | 0 | 0 | 0.002234361522 | -0.000924246183 | -0.001310115339 | 69.1433
Solidification Simulation_7877 | 82.3AL+7.7MG+10SI in w% | 846.4457801 | 82.3 | 7.7 | 10 | 97.86257952 | 1.294322327 | 0.8430981499 | 82.3 | 7.7 | 10 | 0 | 0 | 0.002231280946 | -0.0009184148393 | -0.001312866107 | 69.67872
Solidification Simulation_7878 | 92.2AL+7.8MG+0SI in w% | 893.5727925 | 92.2 | 7.8 | 0 | 97.51182428 | 2.488175722 | 0 | 92.2 | 7.8 | 0 | 0 | 0 | 0.001901028104 | -0.001901028104 |  | 27.93852
Solidification Simulation_7879 | 92.1AL+7.8MG+0.1SI in w% | 893.1730141 | 92.1 | 7.8 | 0.1 | 97.52037822 | 2.472994328 | 0.006627451184 | 92.1 | 7.8 | 0.1 | 0 | 0 | 0.001918008599 | -0.001884965375 | -3.304322375e-05 | 28.25696
Solidification Simulation_7880 | 92AL+7.8MG+0.2SI in w% | 892.7719376 | 92 | 7.8 | 0.2 | 97.52881579 | 2.457900097 | 0.01328410948 | 92 | 7.8 | 0.2 | 0 | 0 | 0.001934480636 | -0.001869144434 | -6.533620151e-05 | 28.57671
Solidification Simulation_7881 | 91.9AL+7.8MG+0.3SI in w% | 892.3695537 | 91.9 | 7.8 | 0.3 | 97.53713753 | 2.442892305 | 0.01997016885 | 91.9 | 7.8 | 0.3 | 0 | 0 | 0.001950456152 | -0.001853556905 | -9.68992473e-05 | 28.89781
Solidification Simulation_7882 | 91.8AL+7.8MG+0.4SI in w% | 891.9658533 | 91.8 | 7.8 | 0.4 | 97.54534394 | 2.42797024 | 0.02668582294 | 91.8 | 7.8 | 0.4 | 0 | 0 | 0.001965947169 | -0.001838195337 | -0.0001277518315 | 29.22028
Solidification Simulation_7883 | 91.7AL+7.8MG+0.5SI in w% | 891.5608275 | 91.7 | 7.8 | 0.5 | 97.55343554 | 2.413133193 | 0.03343126513 | 91.7 | 7.8 | 0.5 | 0 | 0 | 0.00198096518 | -0.001823052553 | -0.0001579126266 | 29.54418
Solidification Simulation_7884 | 91.6AL+7.8MG+0.6SI in w% | 891.1544673 | 91.6 | 7.8 | 0.6 | 97.56141285 | 2.398380466 | 0.04020668848 | 91.6 | 7.8 | 0.6 | 0 | 0 | 0.001995521308 | -0.00180812175 | -0.0001873995586 | 29.86953
Solidification Simulation_7885 | 91.5AL+7.8MG+0.7SI in w% | 890.7467642 | 91.5 | 7.8 | 0.7 | 97.56927635 | 2.383711367 | 0.0470122858 | 91.5 | 7.8 | 0.7 | 0 | 0 | 0.002009626352 | -0.001793396512 | -0.0002162298394 | 30.19636
Solidification Simulation_7886 | 91.4AL+7.8MG+0.8SI in w% | 890.3377094 | 91.4 | 7.8 | 0.8 | 97.57702654 | 2.369125214 | 0.05384824963 | 91.4 | 7.8 | 0.8 | 0 | 0 | 0.002023290554 | -0.001778870533 | -0.000244420021 | 30.52472
Solidification Simulation_7887 | 91.3AL+7.8MG+0.9SI in w% | 889.9272946 | 91.3 | 7.8 | 0.9 | 97.58466391 | 2.354621314 | 0.06071477202 | 91.3 | 7.8 | 0.9 | 0 | 0 | 0.002036524081 | -0.00176453806 | -0.0002719860211 | 30.85462
Solidification Simulation_7888 | 91.2AL+7.8MG+1SI in w% | 889.5155115 | 91.2 | 7.8 | 1 | 97.59218891 | 2.340199047 | 0.06761204559 | 91.2 | 7.8 | 1 | 0 | 0 | 0.002049336741 | -0.001750393588 | -0.0002989431525 | 31.18611
Solidification Simulation_7889 | 91.1AL+7.8MG+1.1SI in w% | 889.1023518 | 91.1 | 7.8 | 1.1 | 97.59960203 | 2.325857705 | 0.0745402615 | 91.1 | 7.8 | 1.1 | 0 | 0 | 0.002061737867 | -0.001736431673 | -0.0003253061946 | 31.51922
Solidification Simulation_7890 | 91AL+7.8MG+1.2SI in w% | 888.6878076 | 91 | 7.8 | 1.2 | 97.60690374 | 2.31159665 | 0.08149961149 | 91 | 7.8 | 1.2 | 0 | 0 | 0.002073736741 | -0.001722647376 | -0.0003510893654 | 31.85397
Solidification Simulation_7891 | 90.9AL+7.8MG+1.3SI in w% | 888.271871 | 90.9 | 7.8 | 1.3 | 97.61409448 | 2.297415236 | 0.08849028684 | 90.9 | 7.8 | 1.3 | 0 | 0 | 0.002085342333 | -0.001709035942 | -0.0003763063907 | 32.19039
Solidification Simulation_7892 | 90.8AL+7.8MG+1.4SI in w% | 887.8545341 | 90.8 | 7.8 | 1.4 | 97.6211747 | 2.283312825 | 0.09551247862 | 90.8 | 7.8 | 1.4 | 0 | 0 | 0.002096563203 | -0.001695592665 | -0.0004009705374 | 32.52852
Solidification Simulation_7893 | 90.7AL+7.8MG+1.5SI in w% | 887.4357894 | 90.7 | 7.8 | 1.5 | 97.62814484 | 2.269288785 | 0.1025663777 | 90.7 | 7.8 | 1.5 | 0 | 0 | 0.00210740788 | -0.001682313281 | -0.0004250945989 | 32.86838
Solidification Simulation_7894 | 90.6AL+7.8MG+1.6SI in w% | 887.0156293 | 90.6 | 7.8 | 1.6 | 97.63500533 | 2.255342491 | 0.1096521746 | 90.6 | 7.8 | 1.6 | 0 | 0 | 0.002117884594 | -0.001669193665 | -0.0004486909295 | 33.21
Solidification Simulation_7895 | 90.5AL+7.8MG+1.7SI in w% | 886.5940463 | 90.5 | 7.8 | 1.7 | 97.64175661 | 2.241473326 | 0.1167700599 | 90.5 | 7.8 | 1.7 | 0 | 0 | 0.002128001283 | -0.001656229758 | -0.0004717715242 | 33.55341
Solidification Simulation_7896 | 90.4AL+7.8MG+1.8SI in w% | 886.1710333 | 90.4 | 7.8 | 1.8 | 97.6483991 | 2.227680681 | 0.1239202238 | 90.4 | 7.8 | 1.8 | 0 | 0 | 0.002137765743 | -0.001643417794 | -0.0004943479491 | 33.89863
Solidification Simulation_7897 | 90.3AL+7.8MG+1.9SI in w% | 885.7465831 | 90.3 | 7.8 | 1.9 | 97.65493319 | 2.21396395 | 0.1311028562 | 90.3 | 7.8 | 1.9 | 0 | 0 | 0.002147185751 | -0.001630754341 | -0.0005164314091 | 34.24569
Solidification Simulation_7898 | 90.2AL+7.8MG+2SI in w% | 885.3206887 | 90.2 | 7.8 | 2 | 97.66135933 | 2.200322519 | 0.1383181465 | 90.2 | 7.8 | 2 | 0 | 0 | 0.002156268542 | -0.001618235744 | -0.0005380327988 | 34.59461
Solidification Simulation_7899 | 90.1AL+7.8MG+2.1SI in w% | 884.8933432 | 90.1 | 7.8 | 2.1 | 97.66767786 | 2.186755856 | 0.145566286 | 90.1 | 7.8 | 2.1 | 0 | 0 | 0.002165021418 | -0.001605858803 | -0.0005591626152 | 34.94542
Solidification Simulation_7900 | 90AL+7.8MG+2.2SI in w% | 884.4645398 | 90 | 7.8 | 2.2 | 97.67388922 | 2.17326332 | 0.1528474626 | 90 | 7.8 | 2.2 | 0 | 0 | 0.002173451466 | -0.001593620343 | -0.0005798311235 | 35.29814
Solidification Simulation_7901 | 89.9AL+7.8MG+2.3SI in w% | 884.0342719 | 89.9 | 7.8 | 2.3 | 97.67999378 | 2.159844352 | 0.1601618661 | 89.9 | 7.8 | 2.3 | 0 | 0 | 0.002181565582 | -0.001581517384 | -0.0006000481979 | 35.6528
Solidification Simulation_7902 | 89.8AL+7.8MG+2.4SI in w% | 883.6025329 | 89.8 | 7.8 | 2.4 | 97.68599193 | 2.146498384 | 0.1675096857 | 89.8 | 7.8 | 2.4 | 0 | 0 | 0.00218937055 | -0.001569547029 | -0.0006198235205 | 36.00942
Solidification Simulation_7903 | 89.7AL+7.8MG+2.5SI in w% | 883.1693165 | 89.7 | 7.8 | 2.5 | 97.69188404 | 2.133224853 | 0.1748911104 | 89.7 | 7.8 | 2.5 | 0 | 0 | 0.002196872939 | -0.001557706538 | -0.0006391664011 | 36.36801
Solidification Simulation_7904 | 89.6AL+7.8MG+2.6SI in w% | 882.7346163 | 89.6 | 7.8 | 2.6 | 97.69767047 | 2.120023199 | 0.182306329 | 89.6 | 7.8 | 2.6 | 0 | 0 | 0.002204079718 | -0.00154599359 | -0.0006580861274 | 36.7286
Solidification Simulation_7905 | 89.5AL+7.8MG+2.7SI in w% | 882.2984262 | 89.5 | 7.8 | 2.7 | 97.70335159 | 2.106892876 | 0.1897555304 | 89.5 | 7.8 | 2.7 | 0 | 0 | 0.002210995795 | -0.001534404701 | -0.0006765910935 | 37.09123
Solidification Simulation_7906 | 89.4AL+7.8MG+2.8SI in w% | 881.8607402 | 89.4 | 7.8 | 2.8 | 97.70892776 | 2.093833335 | 0.1972389029 | 89.4 | 7.8 | 2.8 | 0 | 0 | 0.002217628763 | -0.001522938419 | -0.0006946903444 | 37.45589
Solidification Simulation_7907 | 89.3AL+7.8MG+2.9SI in w% | 881.4215522 | 89.3 | 7.8 | 2.9 | 97.71439932 | 2.080844042 | 0.2047566352 | 89.3 | 7.8 | 2.9 | 0 | 0 | 0.002223984247 | -0.001511592093 | -0.000712392154 | 37.82261
Solidification Simulation_7908 | 89.2AL+7.8MG+3SI in w% | 880.9808566 | 89.2 | 7.8 | 3 | 97.71976662 | 2.067924462 | 0.2123089155 | 89.2 | 7.8 | 3 | 0 | 0 | 0.002230068136 | -0.001500363499 | -0.0007297046363 | 38.19142
Solidification Simulation_7909 | 89.1AL+7.8MG+3.1SI in w% | 880.5386475 | 89.1 | 7.8 | 3.1 | 97.72503 | 2.055074071 | 0.219895932 | 89.1 | 7.8 | 3.1 | 0 | 0 | 0.002235886295 | -0.001489250514 | -0.0007466357809 | 38.56232
Solidification Simulation_7910 | 89AL+7.8MG+3.2SI in w% | 880.0949194 | 89 | 7.8 | 3.2 | 97.73018978 | 2.04229235 | 0.2275178728 | 89 | 7.8 | 3.2 | 0 | 0 | 0.002241444447 | -0.001478251079 | -0.0007631933681 | 38.93534
Solidification Simulation_7911 | 88.9AL+7.8MG+3.3SI in w% | 879.6496669 | 88.9 | 7.8 | 3.3 | 97.73524629 | 2.029578783 | 0.2351749259 | 88.9 | 7.8 | 3.3 | 0 | 0 | 0.002246748124 | -0.001467363215 | -0.0007793849087 | 39.3105
Solidification Simulation_7912 | 88.8AL+7.8MG+3.4SI in w% | 879.2028845 | 88.8 | 7.8 | 3.4 | 97.74019986 | 2.016932864 | 0.2428672791 | 88.8 | 7.8 | 3.4 | 0 | 0 | 0.002251802859 | -0.001456585044 | -0.0007952178157 | 39.68781
Solidification Simulation_7913 | 88.7AL+7.8MG+3.5SI in w% | 878.7545671 | 88.7 | 7.8 | 3.5 | 97.7450508 | 2.004354082 | 0.2505951197 | 88.7 | 7.8 | 3.5 | 0 | 0 | 0.00225661408 | -0.001445914756 | -0.0008106993234 | 40.06728
Solidification Simulation_7914 | 88.6AL+7.8MG+3.6SI in w% | 878.3047094 | 88.6 | 7.8 | 3.6 | 97.74979939 | 1.991841969 | 0.258358637 | 88.6 | 7.8 | 3.6 | 0 | 0 | 0.002261186951 | -0.001435350555 | -0.0008258363961 | 40.44894
Solidification Simulation_7915 | 88.5AL+7.8MG+3.7SI in w% | 877.8533065 | 88.5 | 7.8 | 3.7 | 97.75444598 | 1.979396006 | 0.266158017 | 88.5 | 7.8 | 3.7 | 0 | 0 | 0.002265526724 | -0.001424890782 | -0.0008406359414 | 40.8328
Solidification Simulation_7916 | 88.4AL+7.8MG+3.8SI in w% | 877.4003534 | 88.4 | 7.8 | 3.8 | 97.75899084 | 1.967015717 | 0.2739934476 | 88.4 | 7.8 | 3.8 | 0 | 0 | 0.002269638482 | -0.001414533812 | -0.0008551046707 | 41.21887
Solidification Simulation_7917 | 88.3AL+7.8MG+3.9SI in w% | 876.9458454 | 88.3 | 7.8 | 3.9 | 97.76343426 | 1.954700625 | 0.2818651163 | 88.3 | 7.8 | 3.9 | 0 | 0 | 0.002273527219 | -0.001404278076 | -0.0008692491432 | 41.60717
Solidification Simulation_7918 | 88.2AL+7.8MG+4SI in w% | 876.4897778 | 88.2 | 7.8 | 4 | 97.76777654 | 1.942450246 | 0.2897732098 | 88.2 | 7.8 | 4 | 0 | 0 | 0.002277197897 | -0.00139412209 | -0.0008830758064 | 41.9977
Solidification Simulation_7919 | 88.1AL+7.8MG+4.1SI in w% | 876.0321459 | 88.1 | 7.8 | 4.1 | 97.77201794 | 1.930264143 | 0.2977179174 | 88.1 | 7.8 | 4.1 | 0 | 0 | 0.002280641733 | -0.001384056167 | -0.0008965855667 | 42.3905
Solidification Simulation_7920 | 88AL+7.8MG+4.2SI in w% | 875.5729453 | 88 | 7.8 | 4.2 | 97.77615875 | 1.918141822 | 0.3056994243 | 88 | 7.8 | 4.2 | 0 | 0 | 0.002283891219 | -0.001374095802 | -0.0009097954175 | 42.78556
Solidification Simulation_7921 | 87.9AL+7.8MG+4.3SI in w% | 875.1121716 | 87.9 | 7.8 | 4.3 | 97.78019924 | 1.906082837 | 0.3137179183 | 87.9 | 7.8 | 4.3 | 0 | 0 | 0.002286936726 | -0.001364230899 | -0.0009227058266 | 43.18289
Solidification Simulation_7922 | 87.8AL+7.8MG+4.4SI in w% | 874.6498205 | 87.8 | 7.8 | 4.4 | 97.78413968 | 1.894086737 | 0.3217735866 | 87.8 | 7.8 | 4.4 | 0 | 0 | 0.002289782817 | -0.001354460147 | -0.0009353226703 | 43.58252
Solidification Simulation_7923 | 87.7AL+7.8MG+4.5SI in w% | 874.185888 | 87.7 | 7.8 | 4.5 | 97.78798031 | 1.882153074 | 0.3298666161 | 87.7 | 7.8 | 4.5 | 0 | 0 | 0.002292433968 | -0.001344782271 | -0.0009476516977 | 43.98445
Solidification Simulation_7924 | 87.6AL+7.8MG+4.6SI in w% | 873.7203698 | 87.6 | 7.8 | 4.6 | 97.7917214 | 1.87028141 | 0.337997194 | 87.6 | 7.8 | 4.6 | 0 | 0 | 0.002294894576 | -0.001335196037 | -0.0009596985387 | 44.38868
Solidification Simulation_7925 | 87.5AL+7.8MG+4.7SI in w% | 873.2532621 | 87.5 | 7.8 | 4.7 | 97.79536319 | 1.858471306 | 0.3461655071 | 87.5 | 7.8 | 4.7 | 0 | 0 | 0.002297168965 | -0.001325700255 | -0.0009714687101 | 44.79524
Solidification Simulation_7926 | 87.4AL+7.8MG+4.8SI in w% | 872.7845611 | 87.4 | 7.8 | 4.8 | 97.79890592 | 1.846722334 | 0.3543717423 | 87.4 | 7.8 | 4.8 | 0 | 0 | 0.002299261381 | -0.001316293767 | -0.0009829676135 | 45.20413
Solidification Simulation_7927 | 87.3AL+7.8MG+4.9SI in w% | 872.3142629 | 87.3 | 7.8 | 4.9 | 97.80234985 | 1.835034067 | 0.3626160867 | 87.3 | 7.8 | 4.9 | 0 | 0 | 0.002301175995 | -0.001306975451 | -0.0009942005436 | 45.61536
Solidification Simulation_7928 | 87.2AL+7.8MG+5SI in w% | 871.8423639 | 87.2 | 7.8 | 5 | 97.80569519 | 1.823406085 | 0.370898727 | 87.2 | 7.8 | 5 | 0 | 0 | 0.002302916898 | -0.001297744214 | -0.001005172684 | 46.02894
Solidification Simulation_7929 | 87.1AL+7.8MG+5.1SI in w% | 871.3688606 | 87.1 | 7.8 | 5.1 | 97.80894218 | 1.811837973 | 0.3792198501 | 87.1 | 7.8 | 5.1 | 0 | 0 | 0.00230448813 | -0.001288599003 | -0.001015889127 | 46.44488
Solidification Simulation_7930 | 87AL+7.8MG+5.2SI in w% | 870.8937496 | 87 | 7.8 | 5.2 | 97.81209104 | 1.800329319 | 0.3875796429 | 87 | 7.8 | 5.2 | 0 | 0 | 0.002305893633 | -0.001279538784 | -0.001026354849 | 46.86317
Solidification Simulation_7931 | 86.9AL+7.8MG+5.3SI in w% | 870.4170274 | 86.9 | 7.8 | 5.3 | 97.81514199 | 1.788879719 | 0.3959782921 | 86.9 | 7.8 | 5.3 | 0 | 0 | 0.002307137308 | -0.001270562563 | -0.001036574745 | 47.28384
Solidification Simulation_7932 | 86.8AL+7.8MG+5.4SI in w% | 869.9386909 | 86.8 | 7.8 | 5.4 | 97.81809524 | 1.777488771 | 0.4044159845 | 86.8 | 7.8 | 5.4 | 0 | 0 | 0.002308222962 | -0.001261669359 | -0.001046553603 | 47.70689
Solidification Simulation_7933 | 86.7AL+7.8MG+5.5SI in w% | 869.4587369 | 86.7 | 7.8 | 5.5 | 97.82095102 | 1.76615607 | 0.412892906 | 86.7 | 7.8 | 5.5 | 0 | 0 | 0.002309154357 | -0.00125285823 | -0.001056296127 | 48.13232
Solidification Simulation_7934 | 86.6AL+7.8MG+5.6SI in w% | 868.9771624 | 86.6 | 7.8 | 5.6 | 97.8237095 | 1.754881253 | 0.4214092462 | 86.6 | 7.8 | 5.6 | 0 | 0 | 0.002309935047 | -0.001244128176 | -0.001065806871 | 48.56014
Solidification Simulation_7935 | 86.5AL+7.8MG+5.7SI in w% | 868.4939643 | 86.5 | 7.8 | 5.7 | 97.82637091 | 1.743663905 | 0.4299651891 | 86.5 | 7.8 | 5.7 | 0 | 0 | 0.002310568897 | -0.001235478431 | -0.001075090467 | 48.99036
Solidification Simulation_7936 | 86.4AL+7.8MG+5.8SI in w% | 868.0091399 | 86.4 | 7.8 | 5.8 | 97.82893543 | 1.732503653 | 0.4385609223 | 86.4 | 7.8 | 5.8 | 0 | 0 | 0.002311059358 | -0.001226908055 | -0.001084151302 | 49.42297
Solidification Simulation_7937 | 86.3AL+7.8MG+5.9SI in w% | 867.5226864 | 86.3 | 7.8 | 5.9 | 97.83140325 | 1.721400119 | 0.4471966328 | 86.3 | 7.8 | 5.9 | 0 | 0 | 0.002311409922 | -0.001218416188 | -0.001092993734 | 49.85799
Solidification Simulation_7938 | 86.2AL+7.8MG+6SI in w% | 867.0346012 | 86.2 | 7.8 | 6 | 97.83377457 | 1.710352928 | 0.4558725067 | 86.2 | 7.8 | 6 | 0 | 0 | 0.002311612207 | -0.001209995805 | -0.001101616402 | 50.29561
Solidification Simulation_7939 | 86.1AL+7.8MG+6.1SI in w% | 866.5448815 | 86.1 | 7.8 | 6.1 | 97.83604954 | 1.699361723 | 0.4645887325 | 86.1 | 7.8 | 6.1 | 0 | 0 | 0.002311704897 | -0.00120166456 | -0.001110040337 | 50.73526
Solidification Simulation_7940 | 86AL+7.8MG+6.2SI in w% | 866.0535251 | 86 | 7.8 | 6.2 | 97.83822838 | 1.688426127 | 0.4733454954 | 86 | 7.8 | 6.2 | 0 | 0 | 0.002311656127 | -0.001193403248 | -0.001118252879 | 51.17751
Solidification Simulation_7941 | 85.9AL+7.8MG+6.3SI in w% | 865.5605294 | 85.9 | 7.8 | 6.3 | 97.84031123 | 1.677545785 | 0.4821429828 | 85.9 | 7.8 | 6.3 | 0 | 0 | 0.002311480855 | -0.001185217204 | -0.001126263651 | 51.62218
Solidification Simulation_7942 | 85.8AL+7.8MG+6.4SI in w% | 865.0658923 | 85.8 | 7.8 | 6.4 | 97.84229828 | 1.666720342 | 0.4909813816 | 85.8 | 7.8 | 6.4 | 0 | 0 | 0.002311182106 | -0.001177105561 | -0.001134076546 | 52.06927
Solidification Simulation_7943 | 85.7AL+7.8MG+6.5SI in w% | 864.5696116 | 85.7 | 7.8 | 6.5 | 97.84418967 | 1.655949447 | 0.4998608788 | 85.7 | 7.8 | 6.5 | 0 | 0 | 0.002310763322 | -0.001169067732 | -0.00114169559 | 52.51878
Solidification Simulation_7944 | 85.6AL+7.8MG+6.6SI in w% | 864.071685 | 85.6 | 7.8 | 6.6 | 97.8459856 | 1.64523274 | 0.5087816594 | 85.6 | 7.8 | 6.6 | 0 | 0 | 0.00231022746 | -0.001161102907 | -0.001149124553 | 52.97072
Solidification Simulation_7945 | 85.5AL+7.8MG+6.7SI in w% | 863.5721107 | 85.5 | 7.8 | 6.7 | 97.84768617 | 1.634569918 | 0.5177439158 | 85.5 | 7.8 | 6.7 | 0 | 0 | 0.002309577372 | -0.00115321026 | -0.001156367112 | 53.42508
Solidification Simulation_7946 | 85.4AL+7.8MG+6.8SI in w% | 863.0708867 | 85.4 | 7.8 | 6.8 | 97.84929157 | 1.623960603 | 0.5267478298 | 85.4 | 7.8 | 6.8 | 0 | 0 | 0.002308816356 | -0.00114538926 | -0.001163427096 | 53.88186
Solidification Simulation_7947 | 85.3AL+7.8MG+6.9SI in w% | 862.5680112 | 85.3 | 7.8 | 6.9 | 97.85080194 | 1.613404475 | 0.53579359 | 85.3 | 7.8 | 6.9 | 0 | 0 | 0.002307947023 | -0.001137639033 | -0.001170307991 | 54.34107
Solidification Simulation_7948 | 85.2AL+7.8MG+7SI in w% | 862.0634824 | 85.2 | 7.8 | 7 | 97.85221741 | 1.602901203 | 0.5448813837 | 85.2 | 7.8 | 7 | 0 | 0 | 0.002306972543 | -0.001129959059 | -0.001177013484 | 54.8027
Solidification Simulation_7949 | 85.1AL+7.8MG+7.1SI in w% | 861.5572987 | 85.1 | 7.8 | 7.1 | 97.85353814 | 1.592450461 | 0.5540113979 | 85.1 | 7.8 | 7.1 | 0 | 0 | 0.002305895437 | -0.001122348498 | -0.001183546938 | 55.26676
Solidification Simulation_7950 | 85AL+7.8MG+7.2SI in w% | 861.0494585 | 85 | 7.8 | 7.2 | 97.85476425 | 1.582051927 | 0.56318382 | 85 | 7.8 | 7.2 | 0 | 0 | 0.002304718763 | -0.00111480685 | -0.001189911913 | 55.73323
Solidification Simulation_7951 | 84.9AL+7.8MG+7.3SI in w% | 860.5399604 | 84.9 | 7.8 | 7.3 | 97.85589588 | 1.571705283 | 0.5723988371 | 84.9 | 7.8 | 7.3 | 0 | 0 | 0.002303444945 | -0.001107333296 | -0.00119611165 | 56.20214
Solidification Simulation_7952 | 84.8AL+7.8MG+7.4SI in w% | 860.0288029 | 84.8 | 7.8 | 7.4 | 97.85693315 | 1.561410215 | 0.5816566365 | 84.8 | 7.8 | 7.4 | 0 | 0 | 0.002302076948 | -0.00109992736 | -0.001202149588 | 56.67346
Solidification Simulation_7953 | 84.7AL+7.8MG+7.5SI in w% | 859.5159848 | 84.7 | 7.8 | 7.5 | 97.85787618 | 1.551166412 | 0.5909574056 | 84.7 | 7.8 | 7.5 | 0 | 0 | 0.002300617072 | -0.001092588234 | -0.001208028839 | 57.14719
Solidification Simulation_7954 | 84.6AL+7.8MG+7.6SI in w% | 859.0015049 | 84.6 | 7.8 | 7.6 | 97.8587251 | 1.540973568 | 0.6003013319 | 84.6 | 7.8 | 7.6 | 0 | 0 | 0.002299068216 | -0.001085315475 | -0.001213752741 | 57.62335
Solidification Simulation_7955 | 84.5AL+7.8MG+7.7SI in w% | 858.4853621 | 84.5 | 7.8 | 7.7 | 97.85948002 | 1.530831379 | 0.6096886028 | 84.5 | 7.8 | 7.7 | 0 | 0 | 0.002297432552 | -0.001078108276 | -0.001219324276 | 58.10191
Solidification Simulation_7956 | 84.4AL+7.8MG+7.8SI in w% | 857.9675552 | 84.4 | 7.8 | 7.8 | 97.86014105 | 1.520739548 | 0.6191194059 | 84.4 | 7.8 | 7.8 | 0 | 0 | 0.002295712743 | -0.001070966135 | -0.001224746607 | 58.58289
Solidification Simulation_7957 | 84.3AL+7.8MG+7.9SI in w% | 857.4480834 | 84.3 | 7.8 | 7.9 | 97.86070829 | 1.510697779 | 0.6285939289 | 84.3 | 7.8 | 7.9 | 0 | 0 | 0.002293911359 | -0.001063888533 | -0.001230022826 | 59.06627
Solidification Simulation_7958 | 84.2AL+7.8MG+8SI in w% | 856.9269458 | 84.2 | 7.8 | 8 | 97.86118186 | 1.500705779 | 0.6381123593 | 84.2 | 7.8 | 8 | 0 | 0 | 0.00229203045 | -0.001056874696 | -0.001235155754 | 59.55205
Solidification Simulation_7959 | 84.1AL+7.8MG+8.1SI in w% | 856.4041415 | 84.1 | 7.8 | 8.1 | 97.86156185 | 1.490763261 | 0.6476748851 | 84.1 | 7.8 | 8.1 | 0 | 0 | 0.002290072531 | -0.00104992414 | -0.001240148391 | 60.04023
Solidification Simulation_7960 | 84AL+7.8MG+8.2SI in w% | 855.87967 | 84 | 7.8 | 8.2 | 97.86184837 | 1.480869941 | 0.6572816939 | 84 | 7.8 | 8.2 | 0 | 0 | 0.002288040052 | -0.001043036375 | -0.001245003677 | 60.5308
Solidification Simulation_7961 | 83.9AL+7.8MG+8.3SI in w% | 855.3535305 | 83.9 | 7.8 | 8.3 | 97.86204149 | 1.471025536 | 0.6669329739 | 83.9 | 7.8 | 8.3 | 0 | 0 | 0.002285934905 | -0.001036210641 | -0.001249724265 | 61.02376
Solidification Simulation_7962 | 83.8AL+7.8MG+8.4SI in w% | 854.8257226 | 83.8 | 7.8 | 8.4 | 97.86214132 | 1.461229771 | 0.6766289129 | 83.8 | 7.8 | 8.4 | 0 | 0 | 0.00228375949 | -0.001029446479 | -0.001254313011 | 61.5191
Solidification Simulation_7963 | 83.7AL+7.8MG+8.5SI in w% | 854.2962457 | 83.7 | 7.8 | 8.5 | 97.86214793 | 1.45148237 | 0.6863696991 | 83.7 | 7.8 | 8.5 | 0 | 0 | 0.002281515953 | -0.001022743327 | -0.001258772626 | 62.01682
Solidification Simulation_7964 | 83.6AL+7.8MG+8.6SI in w% | 853.7650996 | 83.6 | 7.8 | 8.6 | 97.86206142 | 1.441783064 | 0.6961555207 | 83.6 | 7.8 | 8.6 | 0 | 0 | 0.002279206595 | -0.001016100732 | -0.001263105863 | 62.5169
Solidification Simulation_7965 | 83.5AL+7.8MG+8.7SI in w% | 853.2322839 | 83.5 | 7.8 | 8.7 | 97.86188185 | 1.432131584 | 0.7059865658 | 83.5 | 7.8 | 8.7 | 0 | 0 | 0.00227683312 | -0.001009517952 | -0.001267315168 | 63.02579
Solidification Simulation_7966 | 83.4AL+7.8MG+8.8SI in w% | 852.6977984 | 83.4 | 7.8 | 8.8 | 97.86160931 | 1.422527668 | 0.7158630229 | 83.4 | 7.8 | 8.8 | 0 | 0 | 0.002274397759 | -0.001002994553 | -0.001271403207 | 63.53066
Solidification Simulation_7967 | 83.3AL+7.8MG+8.9SI in w% | 852.161643 | 83.3 | 7.8 | 8.9 | 97.86124387 | 1.412971054 | 0.7257850804 | 83.3 | 7.8 | 8.9 | 0 | 0 | 0.002271902509 | -0.0009965300013 | -0.001275372508 | 64.03787
Solidification Simulation_7968 | 83.2AL+7.8MG+9SI in w% | 851.6238176 | 83.2 | 7.8 | 9 | 97.86078559 | 1.403461485 | 0.7357529268 | 83.2 | 7.8 | 9 | 0 | 0 | 0.002269349325 | -0.0009901237704 | -0.001279225554 | 64.54742
Solidification Simulation_7969 | 83.1AL+7.8MG+9.1SI in w% | 851.0843223 | 83.1 | 7.8 | 9.1 | 97.86023454 | 1.393998706 | 0.7457667508 | 83.1 | 7.8 | 9.1 | 0 | 0 | 0.002266740119 | -0.0009837753367 | -0.001282964782 | 65.05932
Solidification Simulation_7970 | 83AL+7.8MG+9.2SI in w% | 850.5431572 | 83 | 7.8 | 9.2 | 97.85959079 | 1.384582468 | 0.7558267411 | 83 | 7.8 | 9.2 | 0 | 0 | 0.002264076778 | -0.0009774841872 | -0.001286592591 | 65.57353
Solidification Simulation_7971 | 82.9AL+7.8MG+9.3SI in w% | 850.0003223 | 82.9 | 7.8 | 9.3 | 97.85885439 | 1.375212522 | 0.7659330864 | 82.9 | 7.8 | 9.3 | 0 | 0 | 0.002261361889 | -0.0009712501474 | -0.001290111742 | 66.09005
Solidification Simulation_7972 | 82.8AL+7.8MG+9.4SI in w% | 849.4558182 | 82.8 | 7.8 | 9.4 | 97.8580254 | 1.365888621 | 0.7760859754 | 82.8 | 7.8 | 9.4 | 0 | 0 | 0.002258586761 | -0.0009650681884 | -0.001293518572 | 66.6091
Solidification Simulation_7973 | 82.7AL+7.8MG+9.5SI in w% | 848.909645 | 82.7 | 7.8 | 9.5 | 97.85710387 | 1.356610527 | 0.7862855978 | 82.7 | 7.8 | 9.5 | 0 | 0 | 0.002255769724 | -0.0009589449293 | -0.001296824795 | 67.1303
Solidification Simulation_7974 | 82.6AL+7.8MG+9.6SI in w% | 848.361803 | 82.6 | 7.8 | 9.6 | 97.85608985 | 1.347378003 | 0.7965321425 | 82.6 | 7.8 | 9.6 | 0 | 0 | 0.002252922515 | -0.0009528840575 | -0.001300038457 | 67.65341
Solidification Simulation_7975 | 82.5AL+7.8MG+9.7SI in w% | 847.8122931 | 82.5 | 7.8 | 9.7 | 97.85498339 | 1.338190812 | 0.8068257993 | 82.5 | 7.8 | 9.7 | 0 | 0 | 0.002250011101 | -0.0009468699281 | -0.001303141173 | 68.17922
Solidification Simulation_7976 | 82.4AL+7.8MG+9.8SI in w% | 847.2611155 | 82.4 | 7.8 | 9.8 | 97.85378453 | 1.329048717 | 0.8171667561 | 82.4 | 7.8 | 9.8 | 0 | 0 | 0.002247060303 | -0.0009409118986 | -0.001306148404 | 68.70722
Solidification Simulation_7977 | 82.3AL+7.8MG+9.9SI in w% | 846.708271 | 82.3 | 7.8 | 9.9 | 97.8524933 | 1.319951492 | 0.8275552032 | 82.3 | 7.8 | 9.9 | 0 | 0 | 0.002244067493 | -0.0009350076713 | -0.001309059822 | 69.23747
Solidification Simulation_7978 | 82.2AL+7.8MG+10SI in w% | 846.1537604 | 82.2 | 7.8 | 10 | 97.85110976 | 1.31089891 | 0.8379913301 | 82.2 | 7.8 | 10 | 0 | 0 | 0.002241034265 | -0.0009291567667 | -0.001311877499 | 69.76998
Solidification Simulation_7979 | 92.1AL+7.9MG+0SI in w% | 893.0464675 | 92.1 | 7.9 | 0 | 97.47952337 | 2.52047663 | 0 | 92.1 | 7.9 | 0 | 0 | 0 | 0.001898860832 | -0.001898860832 |  | 28.32673
Solidification Simulation_7980 | 92AL+7.9MG+0.1SI in w% | 892.649227 | 92 | 7.9 | 0.1 | 97.48833744 | 2.505084167 | 0.006578395153 | 92 | 7.9 | 0.1 | 0 | 0 | 0.001915920375 | -0.001883304743 | -3.261563211e-05 | 28.64227
Solidification Simulation_7981 | 91.9AL+7.9MG+0.2SI in w% | 892.2506843 | 91.9 | 7.9 | 0.2 | 97.49703371 | 2.489780293 | 0.01318599602 | 91.9 | 7.9 | 0.2 | 0 | 0 | 0.001932479791 | -0.001867972851 | -6.450694022e-05 | 28.9591
Solidification Simulation_7982 | 91.8AL+7.9MG+0.3SI in w% | 891.8508298 | 91.8 | 7.9 | 0.3 | 97.50561274 | 2.474564269 | 0.01982299549 | 91.8 | 7.9 | 0.3 | 0 | 0 | 0.00194855063 | -0.001852857644 | -9.569298627e-05 | 29.27728
Solidification Simulation_7983 | 91.7AL+7.9MG+0.4SI in w% | 891.4496546 | 91.7 | 7.9 | 0.4 | 97.51407504 | 2.459435369 | 0.02648958616 | 91.7 | 7.9 | 0.4 | 0 | 0 | 0.001964144311 | -0.00183795226 | -0.0001261920517 | 29.59683
Solidification Simulation_7984 | 91.6AL+7.9MG+0.5SI in w% | 891.0471497 | 91.6 | 7.9 | 0.5 | 97.52242117 | 2.444392873 | 0.03318596036 | 91.6 | 7.9 | 0.5 | 0 | 0 | 0.001979271628 | -0.001823249944 | -0.0001560216846 | 29.91779
Solidification Simulation_7985 | 91.5AL+7.9MG+0.6SI in w% | 890.6433061 | 91.5 | 7.9 | 0.6 | 97.53065162 | 2.429436069 | 0.03991231008 | 91.5 | 7.9 | 0.6 | 0 | 0 | 0.001993943282 | -0.001808744543 | -0.0001851987389 | 30.2402
Solidification Simulation_7986 | 91.4AL+7.9MG+0.7SI in w% | 890.2381152 | 91.4 | 7.9 | 0.7 | 97.53876693 | 2.41456424 | 0.04666882698 | 91.4 | 7.9 | 0.7 | 0 | 0 | 0.002008169536 | -0.00179443012 | -0.0002137394154 | 30.56409
Solidification Simulation_7987 | 91.3AL+7.9MG+0.8SI in w% | 889.8315684 | 91.3 | 7.9 | 0.8 | 97.54676757 | 2.399776726 | 0.05345570285 | 91.3 | 7.9 | 0.8 | 0 | 0 | 0.002021960306 | -0.001780301013 | -0.0002416592933 | 30.8895
Solidification Simulation_7988 | 91.2AL+7.9MG+0.9SI in w% | 889.4236573 | 91.2 | 7.9 | 0.9 | 97.55465407 | 2.385072804 | 0.06027312857 | 91.2 | 7.9 | 0.9 | 0 | 0 | 0.002035325344 | -0.001766351966 | -0.0002689733782 | 31.21646
Solidification Simulation_7989 | 91.1AL+7.9MG+1SI in w% | 889.0143735 | 91.1 | 7.9 | 1 | 97.5624269 | 2.370451805 | 0.06712129522 | 91.1 | 7.9 | 1 | 0 | 0 | 0.00204827382 | -0.001752577693 | -0.0002956961265 | 31.54499
Solidification Simulation_7990 | 91AL+7.9MG+1.1SI in w% | 888.6037089 | 91 | 7.9 | 1.1 | 97.57008655 | 2.355913055 | 0.07400039349 | 91 | 7.9 | 1.1 | 0 | 0 | 0.002060814914 | -0.001738973446 | -0.0003218414681 | 31.87513
Solidification Simulation_7991 | 90.9AL+7.9MG+1.2SI in w% | 888.1916553 | 90.9 | 7.9 | 1.2 | 97.5776335 | 2.34145589 | 0.08091061386 | 90.9 | 7.9 | 1.2 | 0 | 0 | 0.002072957411 | -0.001725534579 | -0.0003474228316 | 32.20692
Solidification Simulation_7992 | 90.8AL+7.9MG+1.3SI in w% | 887.778205 | 90.8 | 7.9 | 1.3 | 97.5850682 | 2.327079652 | 0.08785214656 | 90.8 | 7.9 | 1.3 | 0 | 0 | 0.002084710023 | -0.001712256818 | -0.000372453205 | 32.54038
Solidification Simulation_7993 | 90.7AL+7.9MG+1.4SI in w% | 887.3633502 | 90.7 | 7.9 | 1.4 | 97.59239113 | 2.312783689 | 0.0948251816 | 90.7 | 7.9 | 1.4 | 0 | 0 | 0.00209608093 | -0.001699135801 | -0.0003969451293 | 32.87554
Solidification Simulation_7994 | 90.6AL+7.9MG+1.5SI in w% | 886.9470831 | 90.6 | 7.9 | 1.5 | 97.59960273 | 2.298567359 | 0.1018299088 | 90.6 | 7.9 | 1.5 | 0 | 0 | 0.002107078296 | -0.001686167587 | -0.0004209107096 | 33.21242
Solidification Simulation_7995 | 90.5AL+7.9MG+1.6SI in w% | 886.5293963 | 90.5 | 7.9 | 1.6 | 97.60670346 | 2.284430026 | 0.1088665176 | 90.5 | 7.9 | 1.6 | 0 | 0 | 0.002117710198 | -0.001673348535 | -0.0004443616629 | 33.55107
Solidification Simulation_7996 | 90.4AL+7.9MG+1.7SI in w% | 886.1102824 | 90.4 | 7.9 | 1.7 | 97.61369374 | 2.270371062 | 0.1159351975 | 90.4 | 7.9 | 1.7 | 0 | 0 | 0.002127984178 | -0.001660674825 | -0.0004673093529 | 33.8915
Solidification Simulation_7997 | 90.3AL+7.9MG+1.8SI in w% | 885.6897341 | 90.3 | 7.9 | 1.8 | 97.62057402 | 2.256389844 | 0.1230361377 | 90.3 | 7.9 | 1.8 | 0 | 0 | 0.002137907867 | -0.001648143127 | -0.0004897647393 | 34.23374
Solidification Simulation_7998 | 90.2AL+7.9MG+1.9SI in w% | 885.2677443 | 90.2 | 7.9 | 1.9 | 97.62734471 | 2.242485759 | 0.1301695271 | 90.2 | 7.9 | 1.9 | 0 | 0 | 0.002147488562 | -0.00163575006 | -0.0005117385016 | 34.57781
Solidification Simulation_7999 | 90.1AL+7.9MG+2SI in w% | 884.8443059 | 90.1 | 7.9 | 2 | 97.63400625 | 2.228658197 | 0.1373355544 | 90.1 | 7.9 | 2 | 0 | 0 | 0.002156734536 | -0.00162349333 | -0.0005332412067 | 34.92373
Solidification Simulation_8000 | 90AL+7.9MG+2.1SI in w% | 884.4194121 | 90 | 7.9 | 2.1 | 97.64055903 | 2.214906561 | 0.1445344084 | 90 | 7.9 | 2.1 | 0 | 0 | 0.002165649673 | -0.001611367583 | -0.0005542820904 | 35.27157
Solidification Simulation_8001 | 89.9AL+7.9MG+2.2SI in w% | 883.9930561 | 89.9 | 7.9 | 2.2 | 97.64700347 | 2.201230255 | 0.1517662774 | 89.9 | 7.9 | 2.2 | 0 | 0 | 0.002174243958 | -0.001599372277 | -0.0005748716818 | 35.62131
Solidification Simulation_8002 | 89.8AL+7.9MG+2.3SI in w% | 883.5652313 | 89.8 | 7.9 | 2.3 | 97.65333996 | 2.187628692 | 0.1590313496 | 89.8 | 7.9 | 2.3 | 0 | 0 | 0.002182523049 | -0.001587503919 | -0.0005950191304 | 35.97297
Solidification Simulation_8003 | 89.7AL+7.9MG+2.4SI in w% | 883.1359312 | 89.7 | 7.9 | 2.4 | 97.65956889 | 2.174101292 | 0.1663298133 | 89.7 | 7.9 | 2.4 | 0 | 0 | 0.002190493531 | -0.001575759866 | -0.0006147336657 | 36.3266
Solidification Simulation_8004 | 89.6AL+7.9MG+2.5SI in w% | 882.7051493 | 89.6 | 7.9 | 2.5 | 97.66569066 | 2.160647482 | 0.1736618563 | 89.6 | 7.9 | 2.5 | 0 | 0 | 0.002198161807 | -0.001564137638 | -0.0006340241689 | 36.6822
Solidification Simulation_8005 | 89.5AL+7.9MG+2.6SI in w% | 882.2728794 | 89.5 | 7.9 | 2.6 | 97.67170566 | 2.147266677 | 0.1810276658 | 89.5 | 7.9 | 2.6 | 0 | 0 | 0.002205534206 | -0.001552634828 | -0.0006528993782 | 37.0398
Solidification Simulation_8006 | 89.4AL+7.9MG+2.7SI in w% | 881.8391153 | 89.4 | 7.9 | 2.7 | 97.6776142 | 2.133958367 | 0.1884274314 | 89.4 | 7.9 | 2.7 | 0 | 0 | 0.002212616843 | -0.001541249148 | -0.0006713676954 | 37.39943
Solidification Simulation_8007 | 89.3AL+7.9MG+2.8SI in w% | 881.403851 | 89.3 | 7.9 | 2.8 | 97.68341671 | 2.120721948 | 0.1958613386 | 89.3 | 7.9 | 2.8 | 0 | 0 | 0.002219415803 | -0.001529978415 | -0.000689437388 | 37.7611
Solidification Simulation_8008 | 89.2AL+7.9MG+2.9SI in w% | 880.9670805 | 89.2 | 7.9 | 2.9 | 97.68911354 | 2.107556889 | 0.2033295755 | 89.2 | 7.9 | 2.9 | 0 | 0 | 0.002225936992 | -0.001518820497 | -0.000707116495 | 38.12482
Solidification Simulation_8009 | 89.1AL+7.9MG+3SI in w% | 880.5287981 | 89.1 | 7.9 | 3 | 97.69470502 | 2.094462648 | 0.2108323293 | 89.1 | 7.9 | 3 | 0 | 0 | 0.002232186206 | -0.001507773411 | -0.0007244127951 | 38.49063
Solidification Simulation_8010 | 89AL+7.9MG+3.1SI in w% | 880.0889981 | 89 | 7.9 | 3.1 | 97.70019152 | 2.081438691 | 0.2183697872 | 89 | 7.9 | 3.1 | 0 | 0 | 0.002238169181 | -0.001496835216 | -0.0007413339657 | 38.85854
Solidification Simulation_8011 | 88.9AL+7.9MG+3.2SI in w% | 879.6476748 | 88.9 | 7.9 | 3.2 | 97.70557338 | 2.068484487 | 0.2259421361 | 88.9 | 7.9 | 3.2 | 0 | 0 | 0.002243891431 | -0.001486004042 | -0.0007578873885 | 39.22857
Solidification Simulation_8012 | 88.8AL+7.9MG+3.3SI in w% | 879.2048229 | 88.8 | 7.9 | 3.3 | 97.71085092 | 2.055599515 | 0.233549563 | 88.8 | 7.9 | 3.3 | 0 | 0 | 0.00224935849 | -0.00147527813 | -0.00077408036 | 39.60073
Solidification Simulation_8013 | 88.7AL+7.9MG+3.4SI in w% | 878.760437 | 88.7 | 7.9 | 3.4 | 97.71602449 | 2.042783257 | 0.2411922546 | 88.7 | 7.9 | 3.4 | 0 | 0 | 0.002254575768 | -0.001464655771 | -0.000789919997 | 39.97504
Solidification Simulation_8014 | 88.6AL+7.9MG+3.5SI in w% | 878.3145119 | 88.6 | 7.9 | 3.5 | 97.7210944 | 2.030035203 | 0.2488703977 | 88.6 | 7.9 | 3.5 | 0 | 0 | 0.002259548457 | -0.001454135295 | -0.0008054131621 | 40.35151
Solidification Simulation_8015 | 88.5AL+7.9MG+3.6SI in w% | 877.8670424 | 88.5 | 7.9 | 3.6 | 97.72606097 | 2.017354847 | 0.2565841789 | 88.5 | 7.9 | 3.6 | 0 | 0 | 0.002264281804 | -0.001443715146 | -0.0008205666582 | 40.73018
Solidification Simulation_8016 | 88.4AL+7.9MG+3.7SI in w% | 877.4180235 | 88.4 | 7.9 | 3.7 | 97.73092453 | 2.00474169 | 0.2643337846 | 88.4 | 7.9 | 3.7 | 0 | 0 | 0.0022687809 | -0.001433393801 | -0.0008353870988 | 41.11104
Solidification Simulation_8017 | 88.3AL+7.9MG+3.8SI in w% | 876.9674504 | 88.3 | 7.9 | 3.8 | 97.73568536 | 1.99219524 | 0.2721194013 | 88.3 | 7.9 | 3.8 | 0 | 0 | 0.002273050788 | -0.001423169809 | -0.0008498809792 | 41.49411
Solidification Simulation_8018 | 88.2AL+7.9MG+3.9SI in w% | 876.5153182 | 88.2 | 7.9 | 3.9 | 97.74034378 | 1.979715009 | 0.2799412154 | 88.2 | 7.9 | 3.9 | 0 | 0 | 0.002277096284 | -0.001413041723 | -0.000864054561 | 41.87942
Solidification Simulation_8019 | 88.1AL+7.9MG+4SI in w% | 876.0616223 | 88.1 | 7.9 | 4 | 97.74490007 | 1.967300514 | 0.287799413 | 88.1 | 7.9 | 4 | 0 | 0 | 0.002280908369 | -0.001402999654 | -0.0008779087152 | 42.26696
Solidification Simulation_8020 | 88AL+7.9MG+4.1SI in w% | 875.6063581 | 88 | 7.9 | 4.1 | 97.74935454 | 1.95495128 | 0.2956941805 | 88 | 7.9 | 4.1 | 0 | 0 | 0.00228452041 | -0.001393059966 | -0.0008914604439 | 42.65676
Solidification Simulation_8021 | 87.9AL+7.9MG+4.2SI in w% | 875.1495212 | 87.9 | 7.9 | 4.2 | 97.75370746 | 1.942666837 | 0.3036257039 | 87.9 | 7.9 | 4.2 | 0 | 0 | 0.002287922318 | -0.00138321224 | -0.0009047100783 | 43.04883
Solidification Simulation_8022 | 87.8AL+7.9MG+4.3SI in w% | 874.6911072 | 87.8 | 7.9 | 4.3 | 97.75795912 | 1.930446712 | 0.3115941688 | 87.8 | 7.9 | 4.3 | 0 | 0 | 0.002291105231 | -0.001373447185 | -0.000917658046 | 43.44336
Solidification Simulation_8023 | 87.7AL+7.9MG+4.4SI in w% | 874.2311117 | 87.7 | 7.9 | 4.4 | 97.76210977 | 1.918290466 | 0.3195997626 | 87.7 | 7.9 | 4.4 | 0 | 0 | 0.002294114074 | -0.001363787871 | -0.0009303262026 | 43.83981
Solidification Simulation_8024 | 87.6AL+7.9MG+4.5SI in w% | 873.7695308 | 87.6 | 7.9 | 4.5 | 97.76615971 | 1.906197624 | 0.32764267 | 87.6 | 7.9 | 4.5 | 0 | 0 | 0.002296912781 | -0.001354208872 | -0.0009427039094 | 44.23874
Solidification Simulation_8025 | 87.5AL+7.9MG+4.6SI in w% | 873.3063604 | 87.5 | 7.9 | 4.6 | 97.77010918 | 1.894167745 | 0.3357230773 | 87.5 | 7.9 | 4.6 | 0 | 0 | 0.002299519236 | -0.001344717193 | -0.0009548020429 | 44.63999
Solidification Simulation_8026 | 87.4AL+7.9MG+4.7SI in w% | 872.8415965 | 87.4 | 7.9 | 4.7 | 97.77395844 | 1.882200385 | 0.3438411703 | 87.4 | 7.9 | 4.7 | 0 | 0 | 0.002301937717 | -0.001335311765 | -0.0009666259519 | 45.04356
Solidification Simulation_8027 | 87.3AL+7.9MG+4.8SI in w% | 872.3752354 | 87.3 | 7.9 | 4.8 | 97.77770776 | 1.870295106 | 0.351997135 | 87.3 | 7.9 | 4.8 | 0 | 0 | 0.002304172432 | -0.001325991551 | -0.0009781808806 | 45.44947
Solidification Simulation_8028 | 87.2AL+7.9MG+4.9SI in w% | 871.9072732 | 87.2 | 7.9 | 4.9 | 97.78135737 | 1.858451474 | 0.360191157 | 87.2 | 7.9 | 4.9 | 0 | 0 | 0.002306227514 | -0.001316755544 | -0.0009894719699 | 45.85771
Solidification Simulation_8029 | 87.1AL+7.9MG+5SI in w% | 871.4377064 | 87.1 | 7.9 | 5 | 97.78490752 | 1.846669061 | 0.3684234222 | 87.1 | 7.9 | 5 | 0 | 0 | 0.00230810704 | -0.001307602773 | -0.001000504266 | 46.26831
Solidification Simulation_8030 | 87AL+7.9MG+5.1SI in w% | 870.9665314 | 87 | 7.9 | 5.1 | 97.78835844 | 1.834947446 | 0.3766941163 | 87 | 7.9 | 5.1 | 0 | 0 | 0.002309814995 | -0.001298532285 | -0.00101128271 | 46.68126
Solidification Simulation_8031 | 86.9AL+7.9MG+5.2SI in w% | 870.4937449 | 86.9 | 7.9 | 5.2 | 97.79171037 | 1.823286209 | 0.385003425 | 86.9 | 7.9 | 5.2 | 0 | 0 | 0.002311355331 | -0.001289543168 | -0.001021812163 | 47.09658
Solidification Simulation_8032 | 86.8AL+7.9MG+5.3SI in w% | 870.0193435 | 86.8 | 7.9 | 5.3 | 97.79496353 | 1.811684938 | 0.3933515341 | 86.8 | 7.9 | 5.3 | 0 | 0 | 0.002312731896 | -0.001280634517 | -0.001032097378 | 47.51427
Solidification Simulation_8033 | 86.7AL+7.9MG+5.4SI in w% | 869.5433239 | 86.7 | 7.9 | 5.4 | 97.79811815 | 1.800143225 | 0.4017386291 | 86.7 | 7.9 | 5.4 | 0 | 0 | 0.002313948498 | -0.001271805466 | -0.001042143031 | 47.93434
Solidification Simulation_8034 | 86.6AL+7.9MG+5.5SI in w% | 869.0656832 | 86.6 | 7.9 | 5.5 | 97.80117444 | 1.788660662 | 0.4101648954 | 86.6 | 7.9 | 5.5 | 0 | 0 | 0.002314997407 | -0.00126304891 | -0.001051948497 | 48.35697
Solidification Simulation_8035 | 86.5AL+7.9MG+5.6SI in w% | 868.5864182 | 86.5 | 7.9 | 5.6 | 97.80413261 | 1.777236865 | 0.41863052 | 86.5 | 7.9 | 5.6 | 0 | 0 | 0.002315916564 | -0.001254382715 | -0.001061533849 | 48.78164
Solidification Simulation_8036 | 86.4AL+7.9MG+5.7SI in w% | 868.105526 | 86.4 | 7.9 | 5.7 | 97.80699289 | 1.765871426 | 0.4271356872 | 86.4 | 7.9 | 5.7 | 0 | 0 | 0.002316675428 | -0.001245787443 | -0.001070887985 | 49.20888
Solidification Simulation_8037 | 86.3AL+7.9MG+5.8SI in w% | 867.6230038 | 86.3 | 7.9 | 5.8 | 97.80975546 | 1.754563962 | 0.4356805831 | 86.3 | 7.9 | 5.8 | 0 | 0 | 0.002317288902 | -0.0012372685 | -0.001080020402 | 49.63853
Solidification Simulation_8038 | 86.2AL+7.9MG+5.9SI in w% | 867.1388489 | 86.2 | 7.9 | 5.9 | 97.81242052 | 1.743314087 | 0.4442653933 | 86.2 | 7.9 | 5.9 | 0 | 0 | 0.002317760475 | -0.001228825116 | -0.001088935359 | 50.07057
Solidification Simulation_8039 | 86.1AL+7.9MG+6SI in w% | 866.6530586 | 86.1 | 7.9 | 6 | 97.81498827 | 1.732121423 | 0.4528903036 | 86.1 | 7.9 | 6 | 0 | 0 | 0.002318093584 | -0.001220456541 | -0.001097637043 | 50.50503
Solidification Simulation_8040 | 86AL+7.9MG+6.1SI in w% | 866.1656304 | 86 | 7.9 | 6.1 | 97.81745891 | 1.720985594 | 0.4615554997 | 86 | 7.9 | 6.1 | 0 | 0 | 0.002318291446 | -0.001212161955 | -0.001106129492 | 50.94191
Solidification Simulation_8041 | 85.9AL+7.9MG+6.2SI in w% | 865.6765619 | 85.9 | 7.9 | 6.2 | 97.8198326 | 1.709906231 | 0.4702611672 | 85.9 | 7.9 | 6.2 | 0 | 0 | 0.002318357648 | -0.001203940787 | -0.001114416861 | 51.3812
Solidification Simulation_8042 | 85.8AL+7.9MG+6.3SI in w% | 865.1858507 | 85.8 | 7.9 | 6.3 | 97.82210954 | 1.698882966 | 0.4790074919 | 85.8 | 7.9 | 6.3 | 0 | 0 | 0.002318295326 | -0.001195792267 | -0.001122503059 | 51.8229
Solidification Simulation_8043 | 85.7AL+7.9MG+6.4SI in w% | 864.6934945 | 85.7 | 7.9 | 6.4 | 97.82428991 | 1.687915431 | 0.4877946585 | 85.7 | 7.9 | 6.4 | 0 | 0 | 0.002318107684 | -0.001187715704 | -0.00113039198 | 52.26703
Solidification Simulation_8044 | 85.6AL+7.9MG+6.5SI in w% | 864.1994912 | 85.6 | 7.9 | 6.5 | 97.82637385 | 1.677003294 | 0.496622856 | 85.6 | 7.9 | 6.5 | 0 | 0 | 0.002317797698 | -0.001179710325 | -0.001138087373 | 52.71359
Solidification Simulation_8045 | 85.5AL+7.9MG+6.6SI in w% | 863.7038387 | 85.5 | 7.9 | 6.6 | 97.82836156 | 1.666146175 | 0.5054922669 | 85.5 | 7.9 | 6.6 | 0 | 0 | 0.002317368769 | -0.001171775638 | -0.001145593131 | 53.16256
Solidification Simulation_8046 | 85.4AL+7.9MG+6.7SI in w% | 863.2065352 | 85.4 | 7.9 | 6.7 | 97.83025319 | 1.655343731 | 0.5144030776 | 85.4 | 7.9 | 6.7 | 0 | 0 | 0.002316812027 | -0.001163905001 | -0.001152907026 | 53.61417
Solidification Simulation_8047 | 85.3AL+7.9MG+6.8SI in w% | 862.7075784 | 85.3 | 7.9 | 6.8 | 97.83204889 | 1.644595631 | 0.5233554757 | 85.3 | 7.9 | 6.8 | 0 | 0 | 0.002316165578 | -0.001156115405 | -0.001160050173 | 54.0678
Solidification Simulation_8048 | 85.2AL+7.9MG+6.9SI in w% | 862.2069669 | 85.2 | 7.9 | 6.9 | 97.83374883 | 1.633901521 | 0.5323496454 | 85.2 | 7.9 | 6.9 | 0 | 0 | 0.002315397388 | -0.001148388672 | -0.001167008715 | 54.52405
Solidification Simulation_8049 | 85.1AL+7.9MG+7SI in w% | 861.7046989 | 85.1 | 7.9 | 7 | 97.83535316 | 1.62326107 | 0.5413857731 | 85.1 | 7.9 | 7 | 0 | 0 | 0.002314521776 | -0.001140729912 | -0.001173791863 | 54.98273
Solidification Simulation_8050 | 85AL+7.9MG+7.1SI in w% | 861.2007726 | 85 | 7.9 | 7.1 | 97.83686201 | 1.612673946 | 0.550464045 | 85 | 7.9 | 7.1 | 0 | 0 | 0.002313541885 | -0.001133138688 | -0.001180403196 | 55.44384
Solidification Simulation_8051 | 84.9AL+7.9MG+7.2SI in w% | 860.6951867 | 84.9 | 7.9 | 7.2 | 97.83827553 | 1.602139821 | 0.559584647 | 84.9 | 7.9 | 7.2 | 0 | 0 | 0.002312460188 | -0.001125614229 | -0.001186845959 | 55.90738
Solidification Simulation_8052 | 84.8AL+7.9MG+7.3SI in w% | 860.1879397 | 84.8 | 7.9 | 7.3 | 97.83959386 | 1.591658372 | 0.5687477653 | 84.8 | 7.9 | 7.3 | 0 | 0 | 0.002311279714 | -0.00111815611 | -0.001193123604 | 56.37333
Solidification Simulation_8053 | 84.7AL+7.9MG+7.4SI in w% | 859.6790301 | 84.7 | 7.9 | 7.4 | 97.84081714 | 1.581229278 | 0.5779535859 | 84.7 | 7.9 | 7.4 | 0 | 0 | 0.00231000284 | -0.001110763579 | -0.001199239261 | 56.84171
Solidification Simulation_8054 | 84.6AL+7.9MG+7.5SI in w% | 859.1684568 | 84.6 | 7.9 | 7.5 | 97.84194548 | 1.570852224 | 0.587202295 | 84.6 | 7.9 | 7.5 | 0 | 0 | 0.002308632509 | -0.001103436232 | -0.001205196277 | 57.3125
Solidification Simulation_8055 | 84.5AL+7.9MG+7.6SI in w% | 858.6562186 | 84.5 | 7.9 | 7.6 | 97.84297902 | 1.560526897 | 0.5964940791 | 84.5 | 7.9 | 7.6 | 0 | 0 | 0.00230717098 | -0.001096173324 | -0.001210997657 | 57.78572
Solidification Simulation_8056 | 84.4AL+7.9MG+7.7SI in w% | 858.1423144 | 84.4 | 7.9 | 7.7 | 97.84391789 | 1.55025299 | 0.6058291242 | 84.4 | 7.9 | 7.7 | 0 | 0 | 0.002305621129 | -0.001088974479 | -0.00121664665 | 58.26135
Solidification Simulation_8057 | 84.3AL+7.9MG+7.8SI in w% | 857.6267432 | 84.3 | 7.9 | 7.8 | 97.84476219 | 1.540030198 | 0.6152076169 | 84.3 | 7.9 | 7.8 | 0 | 0 | 0.002303985094 | -0.001081838952 | -0.001222146142 | 58.73939
Solidification Simulation_8058 | 84.2AL+7.9MG+7.9SI in w% | 857.109504 | 84.2 | 7.9 | 7.9 | 97.84551204 | 1.52985822 | 0.6246297435 | 84.2 | 7.9 | 7.9 | 0 | 0 | 0.002302265916 | -0.001074766491 | -0.001227499426 | 59.21983
Solidification Simulation_8059 | 84.1AL+7.9MG+8SI in w% | 856.5905961 | 84.1 | 7.9 | 8 | 97.84616755 | 1.519736761 | 0.6340956907 | 84.1 | 7.9 | 8 | 0 | 0 | 0.002300464914 | -0.001067756062 | -0.001232708852 | 59.70268
Solidification Simulation_8060 | 84AL+7.9MG+8.1SI in w% | 856.0700187 | 84 | 7.9 | 8.1 | 97.84672883 | 1.509665526 | 0.643605645 | 84 | 7.9 | 8.1 | 0 | 0 | 0.002298585343 | -0.001060807528 | -0.001237777815 | 60.18793
Solidification Simulation_8061 | 83.9AL+7.9MG+8.2SI in w% | 855.547771 | 83.9 | 7.9 | 8.2 | 97.84719598 | 1.499644224 | 0.6531597927 | 83.9 | 7.9 | 8.2 | 0 | 0 | 0.002296631061 | -0.001053921096 | -0.001242709966 | 60.67554
Solidification Simulation_8062 | 83.8AL+7.9MG+8.3SI in w% | 855.0238526 | 83.8 | 7.9 | 8.3 | 97.8475691 | 1.489672574 | 0.6627583213 | 83.8 | 7.9 | 8.3 | 0 | 0 | 0.002294599144 | -0.001047093831 | -0.001247505313 | 61.1656
Solidification Simulation_8063 | 83.7AL+7.9MG+8.4SI in w% | 854.4982629 | 83.7 | 7.9 | 8.4 | 97.84784829 | 1.479750289 | 0.672401417 | 83.7 | 7.9 | 8.4 | 0 | 0 | 0.002292496819 | -0.001040327529 | -0.001252169289 | 61.65801
Solidification Simulation_8064 | 83.6AL+7.9MG+8.5SI in w% | 853.9710016 | 83.6 | 7.9 | 8.5 | 97.84803364 | 1.469877092 | 0.6820892669 | 83.6 | 7.9 | 8.5 | 0 | 0 | 0.002290324677 | -0.00103362095 | -0.001256703727 | 62.15281
Solidification Simulation_8065 | 83.5AL+7.9MG+8.6SI in w% | 853.4420682 | 83.5 | 7.9 | 8.6 | 97.84812524 | 1.460052701 | 0.6918220568 | 83.5 | 7.9 | 8.6 | 0 | 0 | 0.00228808503 | -0.001026973678 | -0.001261111352 | 62.64997
Solidification Simulation_8066 | 83.4AL+7.9MG+8.7SI in w% | 852.9114626 | 83.4 | 7.9 | 8.7 | 97.84812316 | 1.450276862 | 0.701599977 | 83.4 | 7.9 | 8.7 | 0 | 0 | 0.002285779589 | -0.001020385006 | -0.001265394583 | 63.15595
Solidification Simulation_8067 | 83.3AL+7.9MG+8.8SI in w% | 852.3791845 | 83.3 | 7.9 | 8.8 | 97.8480275 | 1.440549288 | 0.7114232115 | 83.3 | 7.9 | 8.8 | 0 | 0 | 0.00228341062 | -0.001013854548 | -0.001269556072 | 63.6579
Solidification Simulation_8068 | 83.2AL+7.9MG+8.9SI in w% | 851.8452338 | 83.2 | 7.9 | 8.9 | 97.84783833 | 1.430869721 | 0.7212919486 | 83.2 | 7.9 | 8.9 | 0 | 0 | 0.00228098014 | -0.001007381811 | -0.001273598329 | 64.16219
Solidification Simulation_8069 | 83.1AL+7.9MG+9SI in w% | 851.3096106 | 83.1 | 7.9 | 9 | 97.84755573 | 1.421237898 | 0.7312063754 | 83.1 | 7.9 | 9 | 0 | 0 | 0.002278490129 | -0.001000966308 | -0.001277523821 | 64.66883
Solidification Simulation_8070 | 83AL+7.9MG+9.1SI in w% | 850.772315 | 83 | 7.9 | 9.1 | 97.84717976 | 1.41165356 | 0.7411666796 | 83 | 7.9 | 9.1 | 0 | 0 | 0.00227594252 | -0.0009946075514 | -0.001281334968 | 65.1778
Solidification Simulation_8071 | 82.9AL+7.9MG+9.2SI in w% | 850.2333469 | 82.9 | 7.9 | 9.2 | 97.8467105 | 1.402116453 | 0.7511730485 | 82.9 | 7.9 | 9.2 | 0 | 0 | 0.002273339217 | -0.0009883050639 | -0.001285034153 | 65.6891
Solidification Simulation_8072 | 82.8AL+7.9MG+9.3SI in w% | 849.6927068 | 82.8 | 7.9 | 9.3 | 97.84614801 | 1.392626318 | 0.7612256685 | 82.8 | 7.9 | 9.3 | 0 | 0 | 0.00227068228 | -0.0009820584704 | -0.00128862381 | 66.20272
Solidification Simulation_8073 | 82.7AL+7.9MG+9.4SI in w% | 849.1503948 | 82.7 | 7.9 | 9.4 | 97.84549236 | 1.383182913 | 0.7713247286 | 82.7 | 7.9 | 9.4 | 0 | 0 | 0.002267973138 | -0.0009758670948 | -0.001292106043 | 66.71865
Solidification Simulation_8074 | 82.6AL+7.9MG+9.5SI in w% | 848.6064114 | 82.6 | 7.9 | 9.5 | 97.84474357 | 1.373786006 | 0.7814704201 | 82.6 | 7.9 | 9.5 | 0 | 0 | 0.00226521379 | -0.0009697305773 | -0.001295483213 | 67.23689
Solidification Simulation_8075 | 82.5AL+7.9MG+9.6SI in w% | 848.060757 | 82.5 | 7.9 | 9.6 | 97.84390175 | 1.364435329 | 0.7916629249 | 82.5 | 7.9 | 9.6 | 0 | 0 | 0.002262405983 | -0.0009636484504 | -0.001298757532 | 67.75742
Solidification Simulation_8076 | 82.4AL+7.9MG+9.7SI in w% | 847.5134321 | 82.4 | 7.9 | 9.7 | 97.84296691 | 1.355130652 | 0.8019024334 | 82.4 | 7.9 | 9.7 | 0 | 0 | 0.002259551443 | -0.0009576202572 | -0.001301931186 | 68.28023
Solidification Simulation_8077 | 82.3AL+7.9MG+9.8SI in w% | 846.9644374 | 82.3 | 7.9 | 9.8 | 97.84193914 | 1.345871727 | 0.8121891308 | 82.3 | 7.9 | 9.8 | 0 | 0 | 0.002256651852 | -0.00095164554 | -0.001305006312 | 68.80531
Solidification Simulation_8078 | 82.2AL+7.9MG+9.9SI in w% | 846.4137735 | 82.2 | 7.9 | 9.9 | 97.84081844 | 1.336658347 | 0.822523212 | 82.2 | 7.9 | 9.9 | 0 | 0 | 0.002253708857 | -0.0009457238448 | -0.001307985012 | 69.33266
Solidification Simulation_8079 | 82.1AL+7.9MG+10SI in w% | 845.8614413 | 82.1 | 7.9 | 10 | 97.83960487 | 1.327490268 | 0.8329048618 | 82.1 | 7.9 | 10 | 0 | 0 | 0.002250727564 | -0.0009398561813 | -0.001310871382 | 69.86218
Solidification Simulation_8080 | 92AL+8MG+0SI in w% | 892.5195384 | 92 | 8 | 0 | 97.44718719 | 2.552812808 | 0 | 92 | 8 | 0 | 0 | 0 | 0.001896671102 | -0.001896671102 |  | 28.71598
Solidification Simulation_8081 | 91.9AL+8MG+0.1SI in w% | 892.1248398 | 91.9 | 8 | 0.1 | 97.45626157 | 2.537208858 | 0.006529575518 | 91.9 | 8 | 0.1 | 0 | 0 | 0.001913806814 | -0.001881608653 | -3.219816135e-05 | 29.02861
Solidification Simulation_8082 | 91.8AL+8MG+0.2SI in w% | 891.7288346 | 91.8 | 8 | 0.2 | 97.46521673 | 2.521694911 | 0.0130883542 | 91.8 | 8 | 0.2 | 0 | 0 | 0.001930450788 | -0.001866753903 | -6.369688434e-05 | 29.34253
Solidification Simulation_8083 | 91.7AL+8MG+0.3SI in w% | 891.3315136 | 91.7 | 8 | 0.3 | 97.47405325 | 2.506270222 | 0.01967652787 | 91.7 | 8 | 0.3 | 0 | 0 | 0.00194661393 | -0.001852099874 | -9.451405625e-05 | 29.65778
Solidification Simulation_8084 | 91.6AL+8MG+0.4SI in w% | 890.9328674 | 91.6 | 8 | 0.4 | 97.48277163 | 2.490934086 | 0.0262942882 | 91.6 | 8 | 0.4 | 0 | 0 | 0.001962307047 | -0.001837640206 | -0.0001246668409 | 29.97441
Solidification Simulation_8085 | 91.5AL+8MG+0.5SI in w% | 890.5328872 | 91.5 | 8 | 0.5 | 97.49137244 | 2.475685734 | 0.03294182634 | 91.5 | 8 | 0.5 | 0 | 0 | 0.001977540582 | -0.001823368851 | -0.0001541717316 | 30.29244
Solidification Simulation_8086 | 91.4AL+8MG+0.6SI in w% | 890.1315641 | 91.4 | 8 | 0.6 | 97.49985621 | 2.460524452 | 0.0396193333 | 91.4 | 8 | 0.6 | 0 | 0 | 0.001992324737 | -0.001809280164 | -0.0001830445722 | 30.61191
Solidification Simulation_8087 | 91.3AL+8MG+0.7SI in w% | 889.7288894 | 91.3 | 8 | 0.7 | 97.50822348 | 2.445449524 | 0.04632699978 | 91.3 | 8 | 0.7 | 0 | 0 | 0.002006669115 | -0.001795368507 | -0.0002113006083 | 30.93286
Solidification Simulation_8088 | 91.2AL+8MG+0.8SI in w% | 889.3248544 | 91.2 | 8 | 0.8 | 97.51647474 | 2.430460241 | 0.05306501621 | 91.2 | 8 | 0.8 | 0 | 0 | 0.002020583328 | -0.001781628815 | -0.0002389545136 | 31.25532
Solidification Simulation_8089 | 91.1AL+8MG+0.9SI in w% | 888.9194507 | 91.1 | 8 | 0.9 | 97.52461053 | 2.415555902 | 0.05983357278 | 91.1 | 8 | 0.9 | 0 | 0 | 0.002034076599 | -0.001768056175 | -0.000266020424 | 31.57932
Solidification Simulation_8090 | 91AL+8MG+1SI in w% | 888.5126701 | 91 | 8 | 1 | 97.53263133 | 2.400735814 | 0.06663285938 | 91 | 8 | 1 | 0 | 0 | 0.002047157852 | -0.001754645888 | -0.0002925119636 | 31.9049
Solidification Simulation_8091 | 90.9AL+8MG+1.1SI in w% | 888.1045042 | 90.9 | 8 | 1.1 | 97.54053764 | 2.385999291 | 0.07346306568 | 90.9 | 8 | 1.1 | 0 | 0 | 0.002059835927 | -0.001741393656 | -0.0003184422718 | 32.23208
Solidification Simulation_8092 | 90.8AL+8MG+1.2SI in w% | 887.6949452 | 90.8 | 8 | 1.2 | 97.54832996 | 2.371345656 | 0.08032438111 | 90.8 | 8 | 1.2 | 0 | 0 | 0.002072119086 | -0.001728295027 | -0.0003438240596 | 32.56091
Solidification Simulation_8093 | 90.7AL+8MG+1.3SI in w% | 887.283985 | 90.7 | 8 | 1.3 | 97.55600877 | 2.356774239 | 0.08721699486 | 90.7 | 8 | 1.3 | 0 | 0 | 0.002084015679 | -0.0017153461 | -0.0003686695795 | 32.8914
Solidification Simulation_8094 | 90.6AL+8MG+1.4SI in w% | 886.8716159 | 90.6 | 8 | 1.4 | 97.56357453 | 2.342284378 | 0.0941410959 | 90.6 | 8 | 1.4 | 0 | 0 | 0.002095533687 | -0.001702543007 | -0.0003929906801 | 33.22358
Solidification Simulation_8095 | 90.5AL+8MG+1.5SI in w% | 886.4578302 | 90.5 | 8 | 1.5 | 97.57102771 | 2.327875418 | 0.101096873 | 90.5 | 8 | 1.5 | 0 | 0 | 0.002106681087 | -0.001689882265 | -0.0004167988225 | 33.5575
Solidification Simulation_8096 | 90.4AL+8MG+1.6SI in w% | 886.0426205 | 90.4 | 8 | 1.6 | 97.57836877 | 2.313546711 | 0.1080845146 | 90.4 | 8 | 1.6 | 0 | 0 | 0.002117465321 | -0.001677360196 | -0.0004401051245 | 33.89316
Solidification Simulation_8097 | 90.3AL+8MG+1.7SI in w% | 885.6259793 | 90.3 | 8 | 1.7 | 97.58559818 | 2.299297616 | 0.115104209 | 90.3 | 8 | 1.7 | 0 | 0 | 0.00212789576 | -0.001664975041 | -0.0004629207197 | 34.23059
Solidification Simulation_8098 | 90.2AL+8MG+1.8SI in w% | 885.2078994 | 90.2 | 8 | 1.8 | 97.59271635 | 2.285127505 | 0.1221561445 | 90.2 | 8 | 1.8 | 0 | 0 | 0.002137974184 | -0.001652719348 | -0.0004852548355 | 34.56987
Solidification Simulation_8099 | 90.1AL+8MG+1.9SI in w% | 884.7883736 | 90.1 | 8 | 1.9 | 97.59972374 | 2.271035748 | 0.129240509 | 90.1 | 8 | 1.9 | 0 | 0 | 0.002147713164 | -0.001640594377 | -0.0005071187868 | 34.91096
Solidification Simulation_8100 | 90AL+8MG+2SI in w% | 884.3673949 | 90 | 8 | 2 | 97.60662078 | 2.257021726 | 0.13635749 | 90 | 8 | 2 | 0 | 0 | 0.002157117864 | -0.001628595907 | -0.0005285219571 | 35.25391
Solidification Simulation_8101 | 89.9AL+8MG+2.1SI in w% | 883.9449565 | 89.9 | 8 | 2.1 | 97.6134079 | 2.243084829 | 0.1435072753 | 89.9 | 8 | 2.1 | 0 | 0 | 0.002166195017 | -0.001616721118 | -0.0005494738997 | 35.59875
Solidification Simulation_8102 | 89.8AL+8MG+2.2SI in w% | 883.5210516 | 89.8 | 8 | 2.2 | 97.62008551 | 2.229224439 | 0.1506900518 | 89.8 | 8 | 2.2 | 0 | 0 | 0.002174951331 | -0.001604967473 | -0.0005699838574 | 35.94549
Solidification Simulation_8103 | 89.7AL+8MG+2.3SI in w% | 883.0956735 | 89.7 | 8 | 2.3 | 97.62665399 | 2.215439999 | 0.157906008 | 89.7 | 8 | 2.3 | 0 | 0 | 0.002183393282 | -0.001593332486 | -0.0005900607962 | 36.29417
Solidification Simulation_8104 | 89.6AL+8MG+2.4SI in w% | 882.6688158 | 89.6 | 8 | 2.4 | 97.63311379 | 2.201730878 | 0.1651553296 | 89.6 | 8 | 2.4 | 0 | 0 | 0.002191527265 | -0.001581813754 | -0.0006097135115 | 36.6448
Solidification Simulation_8105 | 89.5AL+8MG+2.5SI in w% | 882.240472 | 89.5 | 8 | 2.5 | 97.63946529 | 2.188096504 | 0.172438204 | 89.5 | 8 | 2.5 | 0 | 0 | 0.002199359509 | -0.00157040904 | -0.0006289504696 | 36.99741
Solidification Simulation_8106 | 89.4AL+8MG+2.6SI in w% | 881.8106359 | 89.4 | 8 | 2.6 | 97.64570888 | 2.174536301 | 0.1797548179 | 89.4 | 8 | 2.6 | 0 | 0 | 0.002206896157 | -0.00155911615 | -0.0006477800072 | 37.35202
Solidification Simulation_8107 | 89.3AL+8MG+2.7SI in w% | 881.3793014 | 89.3 | 8 | 2.7 | 97.65184494 | 2.161049699 | 0.1871053578 | 89.3 | 8 | 2.7 | 0 | 0 | 0.002214143185 | -0.001547933035 | -0.0006662101502 | 37.70865
Solidification Simulation_8108 | 89.2AL+8MG+2.8SI in w% | 880.9464623 | 89.2 | 8 | 2.8 | 97.65787386 | 2.147636132 | 0.1944900104 | 89.2 | 8 | 2.8 | 0 | 0 | 0.002221106522 | -0.001536857701 | -0.0006842488204 | 38.06732
Solidification Simulation_8109 | 89.1AL+8MG+2.9SI in w% | 880.5121128 | 89.1 | 8 | 2.9 | 97.66379599 | 2.134295043 | 0.2019089619 | 89.1 | 8 | 2.9 | 0 | 0 | 0.002227791888 | -0.001525888252 | -0.0007019036354 | 38.42805
Solidification Simulation_8110 | 89AL+8MG+3SI in w% | 880.0762472 | 89 | 8 | 3 | 97.66961172 | 2.121025882 | 0.2093623984 | 89 | 8 | 3 | 0 | 0 | 0.002234204999 | -0.001515022885 | -0.0007191821142 | 38.79086
Solidification Simulation_8111 | 88.9AL+8MG+3.1SI in w% | 879.6388597 | 88.9 | 8 | 3.1 | 97.67532139 | 2.107828103 | 0.2168505061 | 88.9 | 8 | 3.1 | 0 | 0 | 0.002240351411 | -0.001504259832 | -0.000736091579 | 39.15577
Solidification Simulation_8112 | 88.8AL+8MG+3.2SI in w% | 879.1999447 | 88.8 | 8 | 3.2 | 97.68092536 | 2.094701168 | 0.2243734709 | 88.8 | 8 | 3.2 | 0 | 0 | 0.00224623657 | -0.001493597452 | -0.0007526391182 | 39.5228
Solidification Simulation_8113 | 88.7AL+8MG+3.3SI in w% | 878.7594969 | 88.7 | 8 | 3.3 | 97.68642398 | 2.081644544 | 0.2319314787 | 88.7 | 8 | 3.3 | 0 | 0 | 0.002251865893 | -0.001483034141 | -0.0007688317513 | 39.89196
Solidification Simulation_8114 | 88.6AL+8MG+3.4SI in w% | 878.3175108 | 88.6 | 8 | 3.4 | 97.69181758 | 2.068657706 | 0.2395247152 | 88.6 | 8 | 3.4 | 0 | 0 | 0.00225724457 | -0.001472568346 | -0.0007846762242 | 40.26327
Solidification Simulation_8115 | 88.5AL+8MG+3.5SI in w% | 877.8739813 | 88.5 | 8 | 3.5 | 97.6971065 | 2.055740134 | 0.247153366 | 88.5 | 8 | 3.5 | 0 | 0 | 0.00226237784 | -0.001462198613 | -0.0008001792271 | 40.63675
Solidification Simulation_8116 | 88.4AL+8MG+3.6SI in w% | 877.4289034 | 88.4 | 8 | 3.6 | 97.70229109 | 2.042891298 | 0.2548176158 | 88.4 | 8 | 3.6 | 0 | 0 | 0.00226727083 | -0.001451923534 | -0.0008153472959 | 41.01242
Solidification Simulation_8117 | 88.3AL+8MG+3.7SI in w% | 876.9822719 | 88.3 | 8 | 3.7 | 97.70737161 | 2.030110736 | 0.2625176526 | 88.3 | 8 | 3.7 | 0 | 0 | 0.00227192844 | -0.001441741713 | -0.0008301867278 | 41.39028
Solidification Simulation_8118 | 88.2AL+8MG+3.8SI in w% | 876.534082 | 88.2 | 8 | 3.8 | 97.71234844 | 2.017397901 | 0.2702536592 | 88.2 | 8 | 3.8 | 0 | 0 | 0.002276355656 | -0.001431651866 | -0.0008447037892 | 41.77036
Solidification Simulation_8119 | 88.1AL+8MG+3.9SI in w% | 876.0843289 | 88.1 | 8 | 3.9 | 97.71722187 | 2.004752311 | 0.2780258218 | 88.1 | 8 | 3.9 | 0 | 0 | 0.002280557311 | -0.001421652735 | -0.0008589045761 | 42.15267
Solidification Simulation_8120 | 88AL+8MG+4SI in w% | 875.633008 | 88 | 8 | 4 | 97.72199222 | 1.99217346 | 0.2858343244 | 88 | 8 | 4 | 0 | 0 | 0.002284524666 | -0.001411734752 | -0.000872789914 | 42.53722
Solidification Simulation_8121 | 87.9AL+8MG+4.1SI in w% | 875.1801148 | 87.9 | 8 | 4.1 | 97.72665973 | 1.979660911 | 0.2936793554 | 87.9 | 8 | 4.1 | 0 | 0 | 0.002288290169 | -0.001401914003 | -0.0008863761663 | 42.92402
Solidification Simulation_8122 | 87.8AL+8MG+4.2SI in w% | 874.7256447 | 87.8 | 8 | 4.2 | 97.73122476 | 1.967214138 | 0.3015610967 | 87.8 | 8 | 4.2 | 0 | 0 | 0.002291844112 | -0.001392180429 | -0.0008996636833 | 43.3131
Solidification Simulation_8123 | 87.7AL+8MG+4.3SI in w% | 874.2695935 | 87.7 | 8 | 4.3 | 97.73568758 | 1.954832684 | 0.3094797344 | 87.7 | 8 | 4.3 | 0 | 0 | 0.002295191017 | -0.001382532941 | -0.0009126580759 | 43.70445
Solidification Simulation_8124 | 87.6AL+8MG+4.4SI in w% | 873.8119569 | 87.6 | 8 | 4.4 | 97.74004847 | 1.94251608 | 0.3174354533 | 87.6 | 8 | 4.4 | 0 | 0 | 0.002298335341 | -0.001372970494 | -0.0009253648466 | 44.09809
Solidification Simulation_8125 | 87.5AL+8MG+4.5SI in w% | 873.3527308 | 87.5 | 8 | 4.5 | 97.7443077 | 1.930263864 | 0.3254284383 | 87.5 | 8 | 4.5 | 0 | 0 | 0.002301281452 | -0.001363492068 | -0.0009377893848 | 44.49404
Solidification Simulation_8126 | 87.4AL+8MG+4.6SI in w% | 872.8919113 | 87.4 | 8 | 4.6 | 97.74846555 | 1.918075577 | 0.3334588741 | 87.4 | 8 | 4.6 | 0 | 0 | 0.002304036197 | -0.001354098169 | -0.0009499380278 | 44.89226
Solidification Simulation_8127 | 87.3AL+8MG+4.7SI in w% | 872.4294943 | 87.3 | 8 | 4.7 | 97.75252229 | 1.905950761 | 0.341526945 | 87.3 | 8 | 4.7 | 0 | 0 | 0.002306596288 | -0.001344783429 | -0.0009618128585 | 45.29288
Solidification Simulation_8128 | 87.2AL+8MG+4.8SI in w% | 871.9654761 | 87.2 | 8 | 4.8 | 97.75647816 | 1.893889005 | 0.3496328385 | 87.2 | 8 | 4.8 | 0 | 0 | 0.002308973339 | -0.001335551309 | -0.0009734220298 | 45.6958
Solidification Simulation_8129 | 87.1AL+8MG+4.9SI in w% | 871.499853 | 87.1 | 8 | 4.9 | 97.76033344 | 1.881889828 | 0.357776736 | 87.1 | 8 | 4.9 | 0 | 0 | 0.002311168991 | -0.001326399467 | -0.000984769524 | 46.10106
Solidification Simulation_8130 | 87AL+8MG+5SI in w% | 871.0326213 | 87 | 8 | 5 | 97.76408837 | 1.869952809 | 0.3659588235 | 87 | 8 | 5 | 0 | 0 | 0.002313187288 | -0.001317327043 | -0.0009958602448 | 46.50867
Solidification Simulation_8131 | 86.9AL+8MG+5.1SI in w% | 870.5637777 | 86.9 | 8 | 5.1 | 97.7677432 | 1.858077517 | 0.3741792856 | 86.9 | 8 | 5.1 | 0 | 0 | 0.002315032196 | -0.001308333195 | -0.001006699001 | 46.91864
Solidification Simulation_8132 | 86.8AL+8MG+5.2SI in w% | 870.0933186 | 86.8 | 8 | 5.2 | 97.77129817 | 1.846263527 | 0.3824383068 | 86.8 | 8 | 5.2 | 0 | 0 | 0.002316707619 | -0.001299417107 | -0.001017290512 | 47.33098
Solidification Simulation_8133 | 86.7AL+8MG+5.3SI in w% | 869.6212409 | 86.7 | 8 | 5.3 | 97.77475351 | 1.834510419 | 0.3907360719 | 86.7 | 8 | 5.3 | 0 | 0 | 0.002318217403 | -0.001290577987 | -0.001027639417 | 47.74569
Solidification Simulation_8134 | 86.6AL+8MG+5.4SI in w% | 869.1475413 | 86.6 | 8 | 5.4 | 97.77810947 | 1.822817766 | 0.3990727642 | 86.6 | 8 | 5.4 | 0 | 0 | 0.002319565324 | -0.001281815059 | -0.001037750265 | 48.16278
Solidification Simulation_8135 | 86.5AL+8MG+5.5SI in w% | 868.6722166 | 86.5 | 8 | 5.5 | 97.78136624 | 1.811185193 | 0.4074485717 | 86.5 | 8 | 5.5 | 0 | 0 | 0.002320755752 | -0.001273127931 | -0.00104762782 | 48.58225
Solidification Simulation_8136 | 86.4AL+8MG+5.6SI in w% | 868.195264 | 86.4 | 8 | 5.6 | 97.78452406 | 1.79961226 | 0.4158636758 | 86.4 | 8 | 5.6 | 0 | 0 | 0.002321790269 | -0.001264514728 | -0.001057275541 | 49.00413
Solidification Simulation_8137 | 86.3AL+8MG+5.7SI in w% | 867.7166805 | 86.3 | 8 | 5.7 | 97.78758316 | 1.788098577 | 0.4243182619 | 86.3 | 8 | 5.7 | 0 | 0 | 0.002322674663 | -0.001255975938 | -0.001066698725 | 49.4284
Solidification Simulation_8138 | 86.2AL+8MG+5.8SI in w% | 867.2364634 | 86.2 | 8 | 5.8 | 97.79054374 | 1.77664375 | 0.4328125147 | 86.2 | 8 | 5.8 | 0 | 0 | 0.002323411707 | -0.001247510441 | -0.001075901266 | 49.85508
Solidification Simulation_8139 | 86.1AL+8MG+5.9SI in w% | 866.7546098 | 86.1 | 8 | 5.9 | 97.79340599 | 1.765247387 | 0.4413466187 | 86.1 | 8 | 5.9 | 0 | 0 | 0.002324004889 | -0.001239117559 | -0.00108488733 | 50.28416
Solidification Simulation_8140 | 86AL+8MG+6SI in w% | 866.2711173 | 86 | 8 | 6 | 97.79617014 | 1.753909102 | 0.4499207585 | 86 | 8 | 6 | 0 | 0 | 0.002324457627 | -0.001230796621 | -0.001093661007 | 50.71565
Solidification Simulation_8141 | 85.9AL+8MG+6.1SI in w% | 865.7859833 | 85.9 | 8 | 6.1 | 97.79883638 | 1.742628506 | 0.4585351179 | 85.9 | 8 | 6.1 | 0 | 0 | 0.002324773296 | -0.001222546977 | -0.001102226319 | 51.14955
Solidification Simulation_8142 | 85.8AL+8MG+6.2SI in w% | 865.2992053 | 85.8 | 8 | 6.2 | 97.80140487 | 1.731405244 | 0.467189884 | 85.8 | 8 | 6.2 | 0 | 0 | 0.00232495505 | -0.001214367902 | -0.001110587148 | 51.58588
Solidification Simulation_8143 | 85.7AL+8MG+6.3SI in w% | 864.8107812 | 85.7 | 8 | 6.3 | 97.80387584 | 1.720238922 | 0.4758852389 | 85.7 | 8 | 6.3 | 0 | 0 | 0.002325006425 | -0.001206258924 | -0.001118747501 | 52.02462
Solidification Simulation_8144 | 85.6AL+8MG+6.4SI in w% | 864.3207086 | 85.6 | 8 | 6.4 | 97.80624945 | 1.70912918 | 0.484621368 | 85.6 | 8 | 6.4 | 0 | 0 | 0.002324930499 | -0.001198219359 | -0.00112671114 | 52.46579
Solidification Simulation_8145 | 85.5AL+8MG+6.5SI in w% | 863.8289853 | 85.5 | 8 | 6.5 | 97.80852589 | 1.698075652 | 0.4933984558 | 85.5 | 8 | 6.5 | 0 | 0 | 0.002324732026 | -0.001190249427 | -0.0011344826 | 52.90936
Solidification Simulation_8146 | 85.4AL+8MG+6.6SI in w% | 863.3356095 | 85.4 | 8 | 6.6 | 97.81070533 | 1.687077984 | 0.5022166875 | 85.4 | 8 | 6.6 | 0 | 0 | 0.002324409111 | -0.00118234597 | -0.001142063141 | 53.35541
Solidification Simulation_8147 | 85.3AL+8MG+6.7SI in w% | 862.8405791 | 85.3 | 8 | 6.7 | 97.81278794 | 1.676135816 | 0.5110762474 | 85.3 | 8 | 6.7 | 0 | 0 | 0.002323969937 | -0.001174511055 | -0.001149458882 | 53.80386
Solidification Simulation_8148 | 85.2AL+8MG+6.8SI in w% | 862.3438923 | 85.2 | 8 | 6.8 | 97.81477388 | 1.6652488 | 0.5199773202 | 85.2 | 8 | 6.8 | 0 | 0 | 0.002323416003 | -0.001166743328 | -0.001156672675 | 54.25473
Solidification Simulation_8149 | 85.1AL+8MG+6.9SI in w% | 861.8455473 | 85.1 | 8 | 6.9 | 97.81666332 | 1.654416591 | 0.5289200909 | 85.1 | 8 | 6.9 | 0 | 0 | 0.002322749267 | -0.001159041744 | -0.001163707522 | 54.70804
Solidification Simulation_8150 | 85AL+8MG+7SI in w% | 861.3455424 | 85 | 8 | 7 | 97.81845641 | 1.643638845 | 0.5379047441 | 85 | 8 | 7 | 0 | 0 | 0.002321973761 | -0.00115140632 | -0.001170567441 | 55.16377
Solidification Simulation_8151 | 84.9AL+8MG+7.1SI in w% | 860.8438761 | 84.9 | 8 | 7.1 | 97.82015331 | 1.632915225 | 0.5469314649 | 84.9 | 8 | 7.1 | 0 | 0 | 0.002321091727 | -0.001143836199 | -0.001177255528 | 55.62193
Solidification Simulation_8152 | 84.8AL+8MG+7.2SI in w% | 860.3405468 | 84.8 | 8 | 7.2 | 97.82175416 | 1.622245398 | 0.556000438 | 84.8 | 8 | 7.2 | 0 | 0 | 0.00232010627 | -0.001136331015 | -0.001183775255 | 56.08252
Solidification Simulation_8153 | 84.7AL+8MG+7.3SI in w% | 859.8355532 | 84.7 | 8 | 7.3 | 97.82325912 | 1.611629035 | 0.5651118484 | 84.7 | 8 | 7.3 | 0 | 0 | 0.002319019826 | -0.00112889007 | -0.001190129756 | 56.54553
Solidification Simulation_8154 | 84.6AL+8MG+7.4SI in w% | 859.3288939 | 84.6 | 8 | 7.4 | 97.82466831 | 1.601065809 | 0.574265881 | 84.6 | 8 | 7.4 | 0 | 0 | 0.002317835384 | -0.001121513002 | -0.001196322382 | 57.01097
Solidification Simulation_8155 | 84.5AL+8MG+7.5SI in w% | 858.8205677 | 84.5 | 8 | 7.5 | 97.82598188 | 1.5905554 | 0.5834627211 | 84.5 | 8 | 7.5 | 0 | 0 | 0.002316555296 | -0.001114199131 | -0.001202356165 | 57.47882
Solidification Simulation_8156 | 84.4AL+8MG+7.6SI in w% | 858.3105734 | 84.4 | 8 | 7.6 | 97.82719996 | 1.58009749 | 0.5927025536 | 84.4 | 8 | 7.6 | 0 | 0 | 0.002315182457 | -0.001106948109 | -0.001208234347 | 57.9491
Solidification Simulation_8157 | 84.3AL+8MG+7.7SI in w% | 857.7989101 | 84.3 | 8 | 7.7 | 97.82832267 | 1.569691765 | 0.6019855637 | 84.3 | 8 | 7.7 | 0 | 0 | 0.00231371911 | -0.001099759262 | -0.001213959848 | 58.42179
Solidification Simulation_8158 | 84.2AL+8MG+7.8SI in w% | 857.2855767 | 84.2 | 8 | 7.8 | 97.82935015 | 1.559337915 | 0.6113119366 | 84.2 | 8 | 7.8 | 0 | 0 | 0.002312168089 | -0.001092632266 | -0.001219535822 | 58.89689
Solidification Simulation_8159 | 84.1AL+8MG+7.9SI in w% | 856.7705723 | 84.1 | 8 | 7.9 | 97.83028251 | 1.549035636 | 0.6206818576 | 84.1 | 8 | 7.9 | 0 | 0 | 0.002310531508 | -0.001085566441 | -0.001224965067 | 59.37441
Solidification Simulation_8160 | 84AL+8MG+8SI in w% | 856.2538963 | 84 | 8 | 8 | 97.83111987 | 1.53878462 | 0.6300955114 | 84 | 8 | 8 | 0 | 0 | 0.002308799266 | -0.001078555476 | -0.00123024379 | 59.85457
Solidification Simulation_8161 | 83.9AL+8MG+8.1SI in w% | 855.7355476 | 83.9 | 8 | 8.1 | 97.83186233 | 1.528584582 | 0.6395530855 | 83.9 | 8 | 8.1 | 0 | 0 | 0.002307012 | -0.001071616733 | -0.001235395268 | 60.33664
Solidification Simulation_8162 | 83.8AL+8MG+8.2SI in w% | 855.215526 | 83.8 | 8 | 8.2 | 97.83251002 | 1.518435214 | 0.6490547631 | 83.8 | 8 | 8.2 | 0 | 0 | 0.002305133599 | -0.001064731791 | -0.001240401809 | 60.82136
Solidification Simulation_8163 | 83.7AL+8MG+8.3SI in w% | 854.6938306 | 83.7 | 8 | 8.3 | 97.83306305 | 1.508336222 | 0.6586007293 | 83.7 | 8 | 8.3 | 0 | 0 | 0.002303179401 | -0.001057906283 | -0.001245273118 | 61.30846
Solidification Simulation_8164 | 83.6AL+8MG+8.4SI in w% | 854.1704612 | 83.6 | 8 | 8.4 | 97.83352148 | 1.498287342 | 0.6681911738 | 83.6 | 8 | 8.4 | 0 | 0 | 0.002301151272 | -0.001051139537 | -0.001250011735 | 61.79795
Solidification Simulation_8165 | 83.5AL+8MG+8.5SI in w% | 853.6454173 | 83.5 | 8 | 8.5 | 97.83388545 | 1.488288267 | 0.6778262781 | 83.5 | 8 | 8.5 | 0 | 0 | 0.002299051614 | -0.001044431193 | -0.001254620421 | 62.28982
Solidification Simulation_8166 | 83.4AL+8MG+8.6SI in w% | 853.1186986 | 83.4 | 8 | 8.6 | 97.83415505 | 1.478338724 | 0.6875062294 | 83.4 | 8 | 8.6 | 0 | 0 | 0.002296882589 | -0.001037780789 | -0.0012591018 | 62.78406
Solidification Simulation_8167 | 83.3AL+8MG+8.7SI in w% | 852.5903049 | 83.3 | 8 | 8.7 | 97.83433035 | 1.468438436 | 0.6972312136 | 83.3 | 8 | 8.7 | 0 | 0 | 0.002294646486 | -0.001031187955 | -0.00126345853 | 63.28714
Solidification Simulation_8168 | 83.2AL+8MG+8.8SI in w% | 852.060236 | 83.2 | 8 | 8.8 | 97.83441145 | 1.45858713 | 0.7070014166 | 83.2 | 8 | 8.8 | 0 | 0 | 0.002292345017 | -0.001024652042 | -0.001267692975 | 63.78617
Solidification Simulation_8169 | 83.1AL+8MG+8.9SI in w% | 851.5284919 | 83.1 | 8 | 8.9 | 97.83439844 | 1.448784536 | 0.7168170244 | 83.1 | 8 | 8.9 | 0 | 0 | 0.002289980418 | -0.001018172701 | -0.001271807717 | 64.28754
Solidification Simulation_8170 | 83AL+8MG+9SI in w% | 850.9950727 | 83 | 8 | 9 | 97.83429139 | 1.439030387 | 0.7266782231 | 83 | 8 | 9 | 0 | 0 | 0.002287554684 | -0.001011749481 | -0.001275805203 | 64.79127
Solidification Simulation_8171 | 82.9AL+8MG+9.1SI in w% | 850.4599784 | 82.9 | 8 | 9.1 | 97.83409038 | 1.429324421 | 0.7365851989 | 82.9 | 8 | 9.1 | 0 | 0 | 0.002285069783 | -0.001005381939 | -0.001279687844 | 65.29733
Solidification Simulation_8172 | 82.8AL+8MG+9.2SI in w% | 849.9232092 | 82.8 | 8 | 9.2 | 97.83379549 | 1.419666375 | 0.7465381378 | 82.8 | 8 | 9.2 | 0 | 0 | 0.002282530152 | -0.0009990707477 | -0.001283459404 | 65.80566
Solidification Simulation_8173 | 82.7AL+8MG+9.3SI in w% | 849.3847653 | 82.7 | 8 | 9.3 | 97.83340679 | 1.410055988 | 0.7565372247 | 82.7 | 8 | 9.3 | 0 | 0 | 0.002279930301 | -0.0009928122088 | -0.001287118093 | 66.31642
Solidification Simulation_8174 | 82.6AL+8MG+9.4SI in w% | 848.8446472 | 82.6 | 8 | 9.4 | 97.83292432 | 1.400493032 | 0.7665826524 | 82.6 | 8 | 9.4 | 0 | 0 | 0.002277279266 | -0.0009866090471 | -0.001290670219 | 66.82944
Solidification Simulation_8175 | 82.5AL+8MG+9.5SI in w% | 848.3028552 | 82.5 | 8 | 9.5 | 97.83234817 | 1.390977227 | 0.7766746004 | 82.5 | 8 | 9.5 | 0 | 0 | 0.002274576536 | -0.0009804598125 | -0.001294116723 | 67.34477
Solidification Simulation_8176 | 82.4AL+8MG+9.6SI in w% | 847.7593898 | 82.4 | 8 | 9.6 | 97.8316784 | 1.381508337 | 0.7868132579 | 82.4 | 8 | 9.6 | 0 | 0 | 0.002271823882 | -0.0009743640722 | -0.00129745981 | 67.86239
Solidification Simulation_8177 | 82.3AL+8MG+9.7SI in w% | 847.2142516 | 82.3 | 8 | 9.7 | 97.83091507 | 1.372086118 | 0.7969988116 | 82.3 | 8 | 9.7 | 0 | 0 | 0.002269023051 | -0.0009683214005 | -0.001300701651 | 68.38229
Solidification Simulation_8178 | 82.2AL+8MG+9.8SI in w% | 846.6674412 | 82.2 | 8 | 9.8 | 97.83005822 | 1.362710328 | 0.8072314483 | 82.2 | 8 | 9.8 | 0 | 0 | 0.002266175746 | -0.0009623313706 | -0.001303844375 | 68.90447
Solidification Simulation_8179 | 82.1AL+8MG+9.9SI in w% | 846.1189593 | 82.1 | 8 | 9.9 | 97.82910791 | 1.35338073 | 0.8175113551 | 82.1 | 8 | 9.9 | 0 | 0 | 0.002263283646 | -0.0009563935634 | -0.001306890083 | 69.42891
Solidification Simulation_8180 | 82AL+8MG+10SI in w% | 845.5688069 | 82 | 8 | 10 | 97.82806419 | 1.344097089 | 0.8278387189 | 82 | 8 | 10 | 0 | 0 | 0.002260348385 | -0.000950507557 | -0.001309840828 | 69.95561
Solidification Simulation_8181 | 91.9AL+8.1MG+0SI in w% | 891.9919975 | 91.9 | 8.1 | 0 | 97.41481479 | 2.585185207 | 0 | 91.9 | 8.1 | 0 | 0 | 0 | 0.001894459168 | -0.001894459168 |  | 29.10628
Solidification Simulation_8182 | 91.8AL+8.1MG+0.1SI in w% | 891.5998447 | 91.8 | 8.1 | 0.1 | 97.42414971 | 2.569369297 | 0.00648099221 | 91.8 | 8.1 | 0.1 | 0 | 0 | 0.001911668421 | -0.001879877974 | -3.179044655e-05 | 29.416
Solidification Simulation_8183 | 91.7AL+8.1MG+0.2SI in w% | 891.2063809 | 91.7 | 8.1 | 0.2 | 97.43336397 | 2.553644847 | 0.01299118391 | 91.7 | 8.1 | 0.2 | 0 | 0 | 0.001928394081 | -0.001865488726 | -6.290535493e-05 | 29.72701
Solidification Simulation_8184 | 91.6AL+8.1MG+0.3SI in w% | 890.811597 | 91.6 | 8.1 | 0.3 | 97.44245814 | 2.538011094 | 0.01953076593 | 91.6 | 8.1 | 0.3 | 0 | 0 | 0.001944646582 | -0.001851285072 | -9.33615101e-05 | 30.03934
Solidification Simulation_8185 | 91.5AL+8.1MG+0.4SI in w% | 890.4154837 | 91.5 | 8.1 | 0.4 | 97.45143279 | 2.522467282 | 0.0260999288 | 91.5 | 8.1 | 0.4 | 0 | 0 | 0.001960436199 | -0.001837261168 | -0.0001231750306 | 30.35303
Solidification Simulation_8186 | 91.4AL+8.1MG+0.5SI in w% | 890.0180321 | 91.4 | 8.1 | 0.5 | 97.46028847 | 2.507012665 | 0.03269886275 | 91.4 | 8.1 | 0.5 | 0 | 0 | 0.001975772884 | -0.001823411474 | -0.0001523614098 | 30.66813
Solidification Simulation_8187 | 91.3AL+8.1MG+0.6SI in w% | 889.6192332 | 91.3 | 8.1 | 0.6 | 97.46902574 | 2.491646505 | 0.03932775773 | 91.3 | 8.1 | 0.6 | 0 | 0 | 0.001990666275 | -0.001809730728 | -0.000180935547 | 30.98466
Solidification Simulation_8188 | 91.2AL+8.1MG+0.7SI in w% | 889.2190783 | 91.2 | 8.1 | 0.7 | 97.47764513 | 2.47636807 | 0.0459868034 | 91.2 | 8.1 | 0.7 | 0 | 0 | 0.002005126331 | -0.001796214486 | -0.0002089118451 | 31.30266
Solidification Simulation_8189 | 91.1AL+8.1MG+0.8SI in w% | 888.8175589 | 91.1 | 8.1 | 0.8 | 97.48614717 | 2.461176642 | 0.0526761892 | 91.1 | 8.1 | 0.8 | 0 | 0 | 0.002019160272 | -0.001782856342 | -0.0002363039309 | 31.62218
Solidification Simulation_8190 | 91AL+8.1MG+0.9SI in w% | 888.4146664 | 91 | 8.1 | 0.9 | 97.49453239 | 2.446071505 | 0.05939610424 | 91 | 8.1 | 0.9 | 0 | 0 | 0.002032778867 | -0.001769653559 | -0.0002631253078 | 31.94323
Solidification Simulation_8191 | 90.9AL+8.1MG+1SI in w% | 888.0103926 | 90.9 | 8.1 | 1 | 97.50280131 | 2.431051953 | 0.06614673741 | 90.9 | 8.1 | 1 | 0 | 0 | 0.002045989875 | -0.00175660111 | -0.0002893887651 | 32.26585
Solidification Simulation_8192 | 90.8AL+8.1MG+1.1SI in w% | 887.6047293 | 90.8 | 8.1 | 1.1 | 97.51095443 | 2.416117289 | 0.07292827735 | 90.8 | 8.1 | 1.1 | 0 | 0 | 0.002058801739 | -0.001743695043 | -0.000315106696 | 32.59007
Solidification Simulation_8193 | 90.7AL+8.1MG+1.2SI in w% | 887.1976684 | 90.7 | 8.1 | 1.2 | 97.51899226 | 2.401266823 | 0.07974091245 | 90.7 | 8.1 | 1.2 | 0 | 0 | 0.002071222583 | -0.001730931491 | -0.0003402910919 | 32.91593
Solidification Simulation_8194 | 90.6AL+8.1MG+1.3SI in w% | 886.789202 | 90.6 | 8.1 | 1.3 | 97.5269153 | 2.386499873 | 0.08658483089 | 90.6 | 8.1 | 1.3 | 0 | 0 | 0.002083260275 | -0.00171830675 | -0.0003649535255 | 33.24345
Solidification Simulation_8195 | 90.5AL+8.1MG+1.4SI in w% | 886.3793224 | 90.5 | 8.1 | 1.4 | 97.53472401 | 2.371815765 | 0.09346022058 | 90.5 | 8.1 | 1.4 | 0 | 0 | 0.002094922672 | -0.001705817473 | -0.0003891051995 | 33.57267
Solidification Simulation_8196 | 90.4AL+8.1MG+1.5SI in w% | 885.9680218 | 90.4 | 8.1 | 1.5 | 97.5424189 | 2.357213832 | 0.1003672692 | 90.4 | 8.1 | 1.5 | 0 | 0 | 0.002106217111 | -0.001693460137 | -0.0004127569743 | 33.90361
Solidification Simulation_8197 | 90.3AL+8.1MG+1.6SI in w% | 885.5552928 | 90.3 | 8.1 | 1.6 | 97.55000042 | 2.342693415 | 0.1073061644 | 90.3 | 8.1 | 1.6 | 0 | 0 | 0.002117151035 | -0.001681231684 | -0.0004359193505 | 34.2363
Solidification Simulation_8198 | 90.2AL+8.1MG+1.7SI in w% | 885.1411279 | 90.2 | 8.1 | 1.7 | 97.55746904 | 2.328253862 | 0.1142770933 | 90.2 | 8.1 | 1.7 | 0 | 0 | 0.002127731639 | -0.001669129144 | -0.0004586024952 | 34.57077
Solidification Simulation_8199 | 90.1AL+8.1MG+1.8SI in w% | 884.72552 | 90.1 | 8.1 | 1.8 | 97.56482523 | 2.31389453 | 0.121280243 | 90.1 | 8.1 | 1.8 | 0 | 0 | 0.00213796587 | -0.001657149554 | -0.0004808163162 | 34.90704
Solidification Simulation_8200 | 90AL+8.1MG+1.9SI in w% | 884.3084618 | 90 | 8.1 | 1.9 | 97.57206942 | 2.29961478 | 0.1283158005 | 90 | 8.1 | 1.9 | 0 | 0 | 0.002147860649 | -0.001645290259 | -0.0005025703905 | 35.24515
Solidification Simulation_8201 | 89.9AL+8.1MG+2SI in w% | 883.8899464 | 89.9 | 8.1 | 2 | 97.57920206 | 2.285413985 | 0.1353839525 | 89.9 | 8.1 | 2 | 0 | 0 | 0.002157422693 | -0.001633548685 | -0.0005238740082 | 35.58511
Solidification Simulation_8202 | 89.8AL+8.1MG+2.1SI in w% | 883.469967 | 89.8 | 8.1 | 2.1 | 97.58622359 | 2.27129152 | 0.1424848854 | 89.8 | 8.1 | 2.1 | 0 | 0 | 0.002166658533 | -0.001621922281 | -0.0005447362515 | 35.92696
Solidification Simulation_8203 | 89.7AL+8.1MG+2.2SI in w% | 883.0485166 | 89.7 | 8.1 | 2.2 | 97.59313445 | 2.257246767 | 0.1496187856 | 89.7 | 8.1 | 2.2 | 0 | 0 | 0.002175577777 | -0.001610411074 | -0.0005651667036 | 36.27067
Solidification Simulation_8204 | 89.6AL+8.1MG+2.3SI in w% | 882.6255888 | 89.6 | 8.1 | 2.3 | 97.59993503 | 2.24327913 | 0.1567858395 | 89.6 | 8.1 | 2.3 | 0 | 0 | 0.002184177342 | -0.001599005842 | -0.0005851714998 | 36.6164
Solidification Simulation_8205 | 89.5AL+8.1MG+2.4SI in w% | 882.201177 | 89.5 | 8.1 | 2.4 | 97.60662577 | 2.229387995 | 0.1639862328 | 89.5 | 8.1 | 2.4 | 0 | 0 | 0.002192472795 | -0.001587711382 | -0.0006047614124 | 36.96403
Solidification Simulation_8206 | 89.4AL+8.1MG+2.5SI in w% | 881.7752748 | 89.4 | 8.1 | 2.5 | 97.61320708 | 2.215572772 | 0.1712201515 | 89.4 | 8.1 | 2.5 | 0 | 0 | 0.002200467069 | -0.00157652336 | -0.0006239437094 | 37.31365
Solidification Simulation_8207 | 89.3AL+8.1MG+2.6SI in w% | 881.347876 | 89.3 | 8.1 | 2.6 | 97.61967935 | 2.201832874 | 0.1784877813 | 89.3 | 8.1 | 2.6 | 0 | 0 | 0.002208166127 | -0.001565439785 | -0.0006427263415 | 37.66526
Solidification Simulation_8208 | 89.2AL+8.1MG+2.7SI in w% | 880.9189744 | 89.2 | 8.1 | 2.7 | 97.62604297 | 2.188167718 | 0.1857893077 | 89.2 | 8.1 | 2.7 | 0 | 0 | 0.002215575801 | -0.00155445883 | -0.0006611169702 | 38.0189
Solidification Simulation_8209 | 89.1AL+8.1MG+2.8SI in w% | 880.4885641 | 89.1 | 8.1 | 2.8 | 97.63229835 | 2.174576732 | 0.1931249162 | 89.1 | 8.1 | 2.8 | 0 | 0 | 0.002222701837 | -0.00154357868 | -0.0006791231575 | 38.37457
Solidification Simulation_8210 | 89AL+8.1MG+2.9SI in w% | 880.056639 | 89 | 8.1 | 2.9 | 97.63844586 | 2.161059348 | 0.2004947921 | 89 | 8.1 | 2.9 | 0 | 0 | 0.002229549849 | -0.001532797658 | -0.0006967521916 | 38.7323
Solidification Simulation_8211 | 88.9AL+8.1MG+3SI in w% | 879.6231935 | 88.9 | 8.1 | 3 | 97.64448587 | 2.147615005 | 0.2078991205 | 88.9 | 8.1 | 3 | 0 | 0 | 0.002236125402 | -0.001522114119 | -0.0007140112833 | 39.09212
Solidification Simulation_8212 | 88.8AL+8.1MG+3.1SI in w% | 879.1882218 | 88.8 | 8.1 | 3.1 | 97.65041877 | 2.134243148 | 0.2153380864 | 88.8 | 8.1 | 3.1 | 0 | 0 | 0.002242433882 | -0.00151152651 | -0.0007309073724 | 39.45403
Solidification Simulation_8213 | 88.7AL+8.1MG+3.2SI in w% | 878.7517185 | 88.7 | 8.1 | 3.2 | 97.6562449 | 2.120943225 | 0.2228118746 | 88.7 | 8.1 | 3.2 | 0 | 0 | 0.002248484004 | -0.001501035564 | -0.0007474484398 | 39.81801
Solidification Simulation_8214 | 88.6AL+8.1MG+3.3SI in w% | 878.313678 | 88.6 | 8.1 | 3.3 | 97.66196462 | 2.107714707 | 0.2303206704 | 88.6 | 8.1 | 3.3 | 0 | 0 | 0.002254271022 | -0.001490633183 | -0.000763637839 | 40.18422
Solidification Simulation_8215 | 88.5AL+8.1MG+3.4SI in w% | 877.8740952 | 88.5 | 8.1 | 3.4 | 97.6675783 | 2.094557047 | 0.2378646579 | 88.5 | 8.1 | 3.4 | 0 | 0 | 0.002259810068 | -0.001480324667 | -0.0007794854008 | 40.55254
Solidification Simulation_8216 | 88.4AL+8.1MG+3.5SI in w% | 877.4329647 | 88.4 | 8.1 | 3.5 | 97.67308626 | 2.081469718 | 0.245444022 | 88.4 | 8.1 | 3.5 | 0 | 0 | 0.002265102942 | -0.001470106487 | -0.0007949964552 | 40.92302
Solidification Simulation_8217 | 88.3AL+8.1MG+3.6SI in w% | 876.9902815 | 88.3 | 8.1 | 3.6 | 97.67848885 | 2.068452198 | 0.253058947 | 88.3 | 8.1 | 3.6 | 0 | 0 | 0.002270154554 | -0.001459977361 | -0.0008101771923 | 41.29569
Solidification Simulation_8218 | 88.2AL+8.1MG+3.7SI in w% | 876.5460406 | 88.2 | 8.1 | 3.7 | 97.68378641 | 2.055503971 | 0.2607096175 | 88.2 | 8.1 | 3.7 | 0 | 0 | 0.002274969872 | -0.001449936102 | -0.0008250337705 | 41.67055
Solidification Simulation_8219 | 88.1AL+8.1MG+3.8SI in w% | 876.1002371 | 88.1 | 8.1 | 3.8 | 97.68897927 | 2.042624511 | 0.2683962169 | 88.1 | 8.1 | 3.8 | 0 | 0 | 0.002279553777 | -0.001439981561 | -0.0008395722158 | 42.04764
Solidification Simulation_8220 | 88AL+8.1MG+3.9SI in w% | 875.6528664 | 88 | 8.1 | 3.9 | 97.69406771 | 2.029813356 | 0.2761189319 | 88 | 8.1 | 3.9 | 0 | 0 | 0.002283910905 | -0.001430112576 | -0.0008537983289 | 42.42695
Solidification Simulation_8221 | 87.9AL+8.1MG+4SI in w% | 875.2039237 | 87.9 | 8.1 | 4 | 97.69905209 | 2.017069963 | 0.2838779441 | 87.9 | 8.1 | 4 | 0 | 0 | 0.002288032817 | -0.001420319916 | -0.0008677129012 | 42.8085
Solidification Simulation_8222 | 87.8AL+8.1MG+4.1SI in w% | 874.7534045 | 87.8 | 8.1 | 4.1 | 97.70393271 | 2.004393855 | 0.2916734384 | 87.8 | 8.1 | 4.1 | 0 | 0 | 0.002291951299 | -0.001410619484 | -0.0008813318147 | 43.19231
Solidification Simulation_8223 | 87.7AL+8.1MG+4.2SI in w% | 874.3013045 | 87.7 | 8.1 | 4.2 | 97.70870987 | 1.991784535 | 0.2995055983 | 87.7 | 8.1 | 4.2 | 0 | 0 | 0.002295656922 | -0.001401001531 | -0.0008946553916 | 43.57839
Solidification Simulation_8224 | 87.6AL+8.1MG+4.3SI in w% | 873.8476192 | 87.6 | 8.1 | 4.3 | 97.71338384 | 1.979241549 | 0.3073746095 | 87.6 | 8.1 | 4.3 | 0 | 0 | 0.002299154016 | -0.001391465038 | -0.0009076889783 | 43.96675
Solidification Simulation_8225 | 87.5AL+8.1MG+4.4SI in w% | 873.3923445 | 87.5 | 8.1 | 4.4 | 97.71795495 | 1.966764392 | 0.3152806541 | 87.5 | 8.1 | 4.4 | 0 | 0 | 0.002302447047 | -0.001382009113 | -0.0009204379331 | 44.3574
Solidification Simulation_8226 | 87.4AL+8.1MG+4.5SI in w% | 872.9354764 | 87.4 | 8.1 | 4.5 | 97.72242348 | 1.954352605 | 0.3232239164 | 87.4 | 8.1 | 4.5 | 0 | 0 | 0.002305540345 | -0.001372632869 | -0.0009329074765 | 44.75036
Solidification Simulation_8227 | 87.3AL+8.1MG+4.6SI in w% | 872.4770107 | 87.3 | 8.1 | 4.6 | 97.7267897 | 1.942005722 | 0.3312045804 | 87.3 | 8.1 | 4.6 | 0 | 0 | 0.002308438166 | -0.001363335438 | -0.000945102728 | 45.14563
Solidification Simulation_8228 | 87.2AL+8.1MG+4.7SI in w% | 872.0169436 | 87.2 | 8.1 | 4.7 | 97.73105389 | 1.929723284 | 0.3392228296 | 87.2 | 8.1 | 4.7 | 0 | 0 | 0.0023111447 | -0.001354115987 | -0.0009570287136 | 45.54323
Solidification Simulation_8229 | 87.1AL+8.1MG+4.8SI in w% | 871.5552714 | 87.1 | 8.1 | 4.8 | 97.73521632 | 1.917504837 | 0.3472788477 | 87.1 | 8.1 | 4.8 | 0 | 0 | 0.002313664072 | -0.001344973706 | -0.0009686903668 | 45.94316
Solidification Simulation_8230 | 87AL+8.1MG+4.9SI in w% | 871.0919903 | 87 | 8.1 | 4.9 | 97.73927725 | 1.905349932 | 0.3553728185 | 87 | 8.1 | 4.9 | 0 | 0 | 0.002316000348 | -0.001335907814 | -0.0009800925345 | 46.34543
Solidification Simulation_8231 | 86.9AL+8.1MG+5SI in w% | 870.6270967 | 86.9 | 8.1 | 5 | 97.74323695 | 1.893258123 | 0.3635049251 | 86.9 | 8.1 | 5 | 0 | 0 | 0.002318161637 | -0.001326919906 | -0.0009912417311 | 46.75
Solidification Simulation_8232 | 86.8AL+8.1MG+5.1SI in w% | 870.1605873 | 86.8 | 8.1 | 5.1 | 97.74709567 | 1.881228976 | 0.3716753515 | 86.8 | 8.1 | 5.1 | 0 | 0 | 0.00232013964 | -0.001318002234 | -0.001002137406 | 47.15705
Solidification Simulation_8233 | 86.7AL+8.1MG+5.2SI in w% | 869.6924586 | 86.7 | 8.1 | 5.2 | 97.75085366 | 1.86926206 | 0.3798842815 | 86.7 | 8.1 | 5.2 | 0 | 0 | 0.00232195038 | -0.001309161047 | -0.001012789333 | 47.5664
Solidification Simulation_8234 | 86.6AL+8.1MG+5.3SI in w% | 869.2227074 | 86.6 | 8.1 | 5.3 | 97.75451115 | 1.857356948 | 0.3881318986 | 86.6 | 8.1 | 5.3 | 0 | 0 | 0.002323593652 | -0.001300393345 | -0.001023200307 | 47.97813
Solidification Simulation_8235 | 86.5AL+8.1MG+5.4SI in w% | 868.7513305 | 86.5 | 8.1 | 5.4 | 97.75806839 | 1.845513219 | 0.3964183864 | 86.5 | 8.1 | 5.4 | 0 | 0 | 0.002325075764 | -0.001291699869 | -0.001033375895 | 48.39221
Solidification Simulation_8236 | 86.4AL+8.1MG+5.5SI in w% | 868.2783248 | 86.4 | 8.1 | 5.5 | 97.76152562 | 1.833730448 | 0.4047439279 | 86.4 | 8.1 | 5.5 | 0 | 0 | 0.002326392664 | -0.001283075649 | -0.001043317015 | 48.80875
Solidification Simulation_8237 | 86.3AL+8.1MG+5.6SI in w% | 867.8036874 | 86.3 | 8.1 | 5.6 | 97.76488307 | 1.822008225 | 0.4131087065 | 86.3 | 8.1 | 5.6 | 0 | 0 | 0.002327555841 | -0.001274524408 | -0.001053031434 | 49.22765
Solidification Simulation_8238 | 86.2AL+8.1MG+5.7SI in w% | 867.3274153 | 86.2 | 8.1 | 5.7 | 97.76814095 | 1.810346143 | 0.4215129059 | 86.2 | 8.1 | 5.7 | 0 | 0 | 0.002328566232 | -0.001266044049 | -0.001062522184 | 49.64895
Solidification Simulation_8239 | 86.1AL+8.1MG+5.8SI in w% | 866.8495059 | 86.1 | 8.1 | 5.8 | 97.77129949 | 1.798743801 | 0.4299567096 | 86.1 | 8.1 | 5.8 | 0 | 0 | 0.002329427361 | -0.001257633958 | -0.001071793402 | 50.07265
Solidification Simulation_8240 | 86AL+8.1MG+5.9SI in w% | 866.3699564 | 86 | 8.1 | 5.9 | 97.7743589 | 1.7872008 | 0.4384403011 | 86 | 8.1 | 5.9 | 0 | 0 | 0.002330142703 | -0.001249293542 | -0.001080849161 | 50.49876
Solidification Simulation_8241 | 85.9AL+8.1MG+6SI in w% | 865.8887643 | 85.9 | 8.1 | 6 | 97.77731939 | 1.775716747 | 0.4469638639 | 85.9 | 8.1 | 6 | 0 | 0 | 0.002330715667 | -0.001241022212 | -0.001089693455 | 50.92728
Solidification Simulation_8242 | 85.8AL+8.1MG+6.1SI in w% | 865.4059271 | 85.8 | 8.1 | 6.1 | 97.78018116 | 1.764291255 | 0.4555275814 | 85.8 | 8.1 | 6.1 | 0 | 0 | 0.002331149624 | -0.0012328194 | -0.001098330224 | 51.35822
Solidification Simulation_8243 | 85.7AL+8.1MG+6.2SI in w% | 864.9214423 | 85.7 | 8.1 | 6.2 | 97.78294442 | 1.752923941 | 0.4641316372 | 85.7 | 8.1 | 6.2 | 0 | 0 | 0.002331447741 | -0.001224684469 | -0.001106763272 | 51.79159
Solidification Simulation_8244 | 85.6AL+8.1MG+6.3SI in w% | 864.4353078 | 85.6 | 8.1 | 6.3 | 97.78560936 | 1.741614424 | 0.4727762147 | 85.6 | 8.1 | 6.3 | 0 | 0 | 0.002331613517 | -0.001216617004 | -0.001114996513 | 52.22737
Solidification Simulation_8245 | 85.5AL+8.1MG+6.4SI in w% | 863.9475213 | 85.5 | 8.1 | 6.4 | 97.78817617 | 1.730362331 | 0.4814614975 | 85.5 | 8.1 | 6.4 | 0 | 0 | 0.002331650044 | -0.001208616405 | -0.001123033639 | 52.66558
Solidification Simulation_8246 | 85.4AL+8.1MG+6.5SI in w% | 863.4580807 | 85.4 | 8.1 | 6.5 | 97.79064504 | 1.719167292 | 0.4901876691 | 85.4 | 8.1 | 6.5 | 0 | 0 | 0.002331560468 | -0.001200682141 | -0.001130878327 | 53.10622
Solidification Simulation_8247 | 85.3AL+8.1MG+6.6SI in w% | 862.966984 | 85.3 | 8.1 | 6.6 | 97.79301614 | 1.708028942 | 0.4989549131 | 85.3 | 8.1 | 6.6 | 0 | 0 | 0.002331347747 | -0.001192813612 | -0.001138534134 | 53.54928
Solidification Simulation_8248 | 85.2AL+8.1MG+6.7SI in w% | 862.4742293 | 85.2 | 8.1 | 6.7 | 97.79528967 | 1.69694692 | 0.5077634131 | 85.2 | 8.1 | 6.7 | 0 | 0 | 0.002331015184 | -0.00118501045 | -0.001146004734 | 53.99478
Solidification Simulation_8249 | 85.1AL+8.1MG+6.8SI in w% | 861.9798148 | 85.1 | 8.1 | 6.8 | 97.79746578 | 1.68592087 | 0.5166133526 | 85.1 | 8.1 | 6.8 | 0 | 0 | 0.002330565659 | -0.001177272084 | -0.001153293575 | 54.4427
Solidification Simulation_8250 | 85AL+8.1MG+6.9SI in w% | 861.4837387 | 85 | 8.1 | 6.9 | 97.79954465 | 1.674950439 | 0.5255049154 | 85 | 8.1 | 6.9 | 0 | 0 | 0.002330001974 | -0.001169597937 | -0.001160404037 | 54.89306
Solidification Simulation_8251 | 84.9AL+8.1MG+7SI in w% | 860.9859993 | 84.9 | 8.1 | 7 | 97.80152643 | 1.66403528 | 0.5344382852 | 84.9 | 8.1 | 7 | 0 | 0 | 0.002329327292 | -0.001161987667 | -0.001167339625 | 55.34584
Solidification Simulation_8252 | 84.8AL+8.1MG+7.1SI in w% | 860.4865952 | 84.8 | 8.1 | 7.1 | 97.80341131 | 1.653175049 | 0.5434136456 | 84.8 | 8.1 | 7.1 | 0 | 0 | 0.002328544342 | -0.001154440724 | -0.001174103618 | 55.80105
Solidification Simulation_8253 | 84.7AL+8.1MG+7.2SI in w% | 859.9855249 | 84.7 | 8.1 | 7.2 | 97.80519941 | 1.642369407 | 0.5524311805 | 84.7 | 8.1 | 7.2 | 0 | 0 | 0.002327655752 | -0.001146956537 | -0.001180699215 | 56.2587
Solidification Simulation_8254 | 84.6AL+8.1MG+7.3SI in w% | 859.482787 | 84.6 | 8.1 | 7.3 | 97.80689091 | 1.631618018 | 0.5614910737 | 84.6 | 8.1 | 7.3 | 0 | 0 | 0.002326664586 | -0.001139534804 | -0.001187129782 | 56.71877
Solidification Simulation_8255 | 84.5AL+8.1MG+7.4SI in w% | 858.9783801 | 84.5 | 8.1 | 7.4 | 97.80848594 | 1.620920553 | 0.5705935089 | 84.5 | 8.1 | 7.4 | 0 | 0 | 0.002325573246 | -0.001132174894 | -0.001193398352 | 57.18126
Solidification Simulation_8256 | 84.4AL+8.1MG+7.5SI in w% | 858.4723032 | 84.4 | 8.1 | 7.5 | 97.80998465 | 1.610276682 | 0.5797386702 | 84.4 | 8.1 | 7.5 | 0 | 0 | 0.002324384686 | -0.001124876508 | -0.001199508177 | 57.64618
Solidification Simulation_8257 | 84.3AL+8.1MG+7.6SI in w% | 857.9645551 | 84.3 | 8.1 | 7.6 | 97.81138717 | 1.599686085 | 0.5889267415 | 84.3 | 8.1 | 7.6 | 0 | 0 | 0.002323101222 | -0.001117639028 | -0.001205462193 | 58.11352
Solidification Simulation_8258 | 84.2AL+8.1MG+7.7SI in w% | 857.4551348 | 84.2 | 8.1 | 7.7 | 97.81269365 | 1.589148441 | 0.5981579068 | 84.2 | 8.1 | 7.7 | 0 | 0 | 0.002321725717 | -0.001110462165 | -0.001211263552 | 58.58327
Solidification Simulation_8259 | 84.1AL+8.1MG+7.8SI in w% | 856.9440413 | 84.1 | 8.1 | 7.8 | 97.81390421 | 1.578663435 | 0.6074323501 | 84.1 | 8.1 | 7.8 | 0 | 0 | 0.002320260392 | -0.001103345306 | -0.001216915086 | 59.05545
Solidification Simulation_8260 | 84AL+8.1MG+7.9SI in w% | 856.4312739 | 84 | 8.1 | 7.9 | 97.81501899 | 1.568230757 | 0.6167502557 | 84 | 8.1 | 7.9 | 0 | 0 | 0.002318708034 | -0.001096288179 | -0.001222419856 | 59.53003
Solidification Simulation_8261 | 83.9AL+8.1MG+8SI in w% | 855.9168316 | 83.9 | 8.1 | 8 | 97.81603809 | 1.557850099 | 0.6261118076 | 83.9 | 8.1 | 8 | 0 | 0 | 0.002317070751 | -0.001089290167 | -0.001227780585 | 60.00702
Solidification Simulation_8262 | 83.8AL+8.1MG+8.1SI in w% | 855.4007139 | 83.8 | 8.1 | 8.1 | 97.81696167 | 1.547521143 | 0.6355171879 | 83.8 | 8.1 | 8.1 | 0 | 0 | 0.002315351281 | -0.001082351022 | -0.001233000259 | 60.4864
Solidification Simulation_8263 | 83.7AL+8.1MG+8.2SI in w% | 854.8829202 | 83.7 | 8.1 | 8.2 | 97.81778978 | 1.537243631 | 0.6449665877 | 83.7 | 8.1 | 8.2 | 0 | 0 | 0.002313551599 | -0.001075470115 | -0.001238081485 | 60.96819
Solidification Simulation_8264 | 83.6AL+8.1MG+8.3SI in w% | 854.3634499 | 83.6 | 8.1 | 8.3 | 97.81852259 | 1.527017226 | 0.6544601846 | 83.6 | 8.1 | 8.3 | 0 | 0 | 0.002311674212 | -0.001068647123 | -0.001243027088 | 61.45237
Solidification Simulation_8265 | 83.5AL+8.1MG+8.4SI in w% | 853.8423026 | 83.5 | 8.1 | 8.4 | 97.81916019 | 1.51684165 | 0.6639981653 | 83.5 | 8.1 | 8.4 | 0 | 0 | 0.002309721541 | -0.001061881707 | -0.001247839833 | 61.93894
Solidification Simulation_8266 | 83.4AL+8.1MG+8.5SI in w% | 853.319478 | 83.4 | 8.1 | 8.5 | 97.81970267 | 1.506716612 | 0.6735807144 | 83.4 | 8.1 | 8.5 | 0 | 0 | 0.002307695453 | -0.001055173256 | -0.001252522197 | 62.42789
Solidification Simulation_8267 | 83.3AL+8.1MG+8.6SI in w% | 852.7949758 | 83.3 | 8.1 | 8.6 | 97.82015015 | 1.496641829 | 0.6832080163 | 83.3 | 8.1 | 8.6 | 0 | 0 | 0.002305598314 | -0.001048521449 | -0.001257076865 | 62.91921
Solidification Simulation_8268 | 83.2AL+8.1MG+8.7SI in w% | 852.2687959 | 83.2 | 8.1 | 8.7 | 97.82050273 | 1.486617014 | 0.6928802553 | 83.2 | 8.1 | 8.7 | 0 | 0 | 0.002303422204 | -0.001041921332 | -0.001261500872 | 63.41961
Solidification Simulation_8269 | 83.1AL+8.1MG+8.8SI in w% | 851.740938 | 83.1 | 8.1 | 8.8 | 97.82076048 | 1.476641901 | 0.7025976179 | 83.1 | 8.1 | 8.8 | 0 | 0 | 0.002301199567 | -0.001035386186 | -0.001265813382 | 63.91551
Solidification Simulation_8270 | 83AL+8.1MG+8.9SI in w% | 851.2114022 | 83 | 8.1 | 8.9 | 97.82092351 | 1.466716205 | 0.712360287 | 83 | 8.1 | 8.9 | 0 | 0 | 0.002298901937 | -0.001028901808 | -0.001270000129 | 64.41397
Solidification Simulation_8271 | 82.9AL+8.1MG+9SI in w% | 850.6801886 | 82.9 | 8.1 | 9 | 97.8209919 | 1.456839656 | 0.7221684483 | 82.9 | 8.1 | 9 | 0 | 0 | 0.002296541577 | -0.00102247242 | -0.001274069157 | 64.91478
Solidification Simulation_8272 | 82.8AL+8.1MG+9.1SI in w% | 850.1472973 | 82.8 | 8.1 | 9.1 | 97.82096572 | 1.447011989 | 0.7320222867 | 82.8 | 8.1 | 9.1 | 0 | 0 | 0.00229412047 | -0.001016097615 | -0.001278022855 | 65.41793
Solidification Simulation_8273 | 82.7AL+8.1MG+9.2SI in w% | 849.6127286 | 82.7 | 8.1 | 9.2 | 97.82084508 | 1.437232933 | 0.7419219867 | 82.7 | 8.1 | 9.2 | 0 | 0 | 0.002291630097 | -0.001009772391 | -0.001281857706 | 65.92363
Solidification Simulation_8274 | 82.6AL+8.1MG+9.3SI in w% | 849.0764826 | 82.6 | 8.1 | 9.3 | 97.82063002 | 1.42750224 | 0.7518677354 | 82.6 | 8.1 | 9.3 | 0 | 0 | 0.00228910393 | -0.001003510222 | -0.001285593709 | 66.4312
Solidification Simulation_8275 | 82.5AL+8.1MG+9.4SI in w% | 848.5385598 | 82.5 | 8.1 | 9.4 | 97.82032064 | 1.417819641 | 0.761859716 | 82.5 | 8.1 | 9.4 | 0 | 0 | 0.002286512089 | -0.0009972967331 | -0.001289215356 | 66.94132
Solidification Simulation_8276 | 82.4AL+8.1MG+9.5SI in w% | 847.9989607 | 82.4 | 8.1 | 9.5 | 97.819917 | 1.408184884 | 0.7718981147 | 82.4 | 8.1 | 9.5 | 0 | 0 | 0.002283867061 | -0.0009911362188 | -0.001292730842 | 67.45374
Solidification Simulation_8277 | 82.3AL+8.1MG+9.6SI in w% | 847.4576858 | 82.3 | 8.1 | 9.6 | 97.81941917 | 1.398597717 | 0.7819831167 | 82.3 | 8.1 | 9.6 | 0 | 0 | 0.002281170645 | -0.000985028282 | -0.001296142363 | 67.96845
Solidification Simulation_8278 | 82.2AL+8.1MG+9.7SI in w% | 846.9147357 | 82.2 | 8.1 | 9.7 | 97.8188272 | 1.389057894 | 0.7921149078 | 82.2 | 8.1 | 9.7 | 0 | 0 | 0.002278424604 | -0.0009789725269 | -0.001299452077 | 68.48546
Solidification Simulation_8279 | 82.1AL+8.1MG+9.8SI in w% | 846.370111 | 82.1 | 8.1 | 9.8 | 97.81814116 | 1.379565167 | 0.8022936734 | 82.1 | 8.1 | 9.8 | 0 | 0 | 0.002275630666 | -0.0009729685595 | -0.001302662106 | 69.00473
Solidification Simulation_8280 | 82AL+8.1MG+9.9SI in w% | 845.8238126 | 82 | 8.1 | 9.9 | 97.8173611 | 1.370119296 | 0.8125195994 | 82 | 8.1 | 9.9 | 0 | 0 | 0.00227279053 | -0.0009670159907 | -0.00130577454 | 69.52627
Solidification Simulation_8281 | 81.9AL+8.1MG+10SI in w% | 845.2758412 | 81.9 | 8.1 | 10 | 97.81648709 | 1.360720041 | 0.8227928714 | 81.9 | 8.1 | 10 | 0 | 0 | 0.002269905853 | -0.0009611144287 | -0.001308791425 | 70.05007
Solidification Simulation_8282 | 91.8AL+8.2MG+0SI in w% | 891.4638373 | 91.8 | 8.2 | 0 | 97.38240533 | 2.617594672 | 0 | 91.8 | 8.2 | 0 | 0 | 0 | 0.001892225439 | -0.001892225439 |  | 29.49763
Solidification Simulation_8283 | 91.7AL+8.2MG+0.1SI in w% | 891.0742339 | 91.7 | 8.2 | 0.1 | 97.39200098 | 2.601566379 | 0.006432645153 | 91.7 | 8.2 | 0.1 | 0 | 0 | 0.001909505415 | -0.001878113273 | -3.1392142e-05 | 29.80445
Solidification Simulation_8284 | 91.6AL+8.2MG+0.2SI in w% | 890.6833154 | 91.6 | 8.2 | 0.2 | 97.40147452 | 2.585630994 | 0.01289448499 | 91.6 | 8.2 | 0.2 | 0 | 0 | 0.001926309998 | -0.001864178289 | -6.213170916e-05 | 30.11253
Solidification Simulation_8285 | 91.5AL+8.2MG+0.3SI in w% | 890.2910723 | 91.5 | 8.2 | 0.3 | 97.41082655 | 2.569787739 | 0.01938570931 | 91.5 | 8.2 | 0.3 | 0 | 0 | 0.001942648999 | -0.001850414548 | -9.223445095e-05 | 30.42194
Solidification Simulation_8286 | 91.4AL+8.2MG+0.4SI in w% | 889.8974956 | 91.4 | 8.2 | 0.4 | 97.42005765 | 2.554035846 | 0.02590650764 | 91.4 | 8.2 | 0.4 | 0 | 0 | 0.001958532192 | -0.00183681669 | -0.0001217155015 | 30.73271
Solidification Simulation_8287 | 91.3AL+8.2MG+0.5SI in w% | 889.5025761 | 91.3 | 8.2 | 0.5 | 97.42916838 | 2.538374554 | 0.0324570692 | 91.3 | 8.2 | 0.5 | 0 | 0 | 0.001973969134 | -0.001823379717 | -0.0001505894167 | 31.04488
Solidification Simulation_8288 | 91.2AL+8.2MG+0.6SI in w% | 889.1063052 | 91.2 | 8.2 | 0.6 | 97.43815931 | 2.522803111 | 0.03903758291 | 91.2 | 8.2 | 0.6 | 0 | 0 | 0.00198896882 | -0.001810098618 | -0.0001788702028 | 31.35847
Solidification Simulation_8289 | 91.1AL+8.2MG+0.7SI in w% | 888.7086739 | 91.1 | 8.2 | 0.7 | 97.44703099 | 2.507320776 | 0.04564823745 | 91.1 | 8.2 | 0.7 | 0 | 0 | 0.002003540266 | -0.001796968915 | -0.000206571351 | 31.67354
Solidification Simulation_8290 | 91AL+8.2MG+0.8SI in w% | 888.3096736 | 91 | 8.2 | 0.8 | 97.45578397 | 2.491926812 | 0.05228922119 | 91 | 8.2 | 0.8 | 0 | 0 | 0.002017692133 | -0.001783986268 | -0.0002337058647 | 31.9901
Solidification Simulation_8291 | 90.9AL+8.2MG+0.9SI in w% | 887.909296 | 90.9 | 8.2 | 0.9 | 97.46441878 | 2.476620493 | 0.05896072227 | 90.9 | 8.2 | 0.9 | 0 | 0 | 0.002031432844 | -0.001771146557 | -0.0002602862865 | 32.30819
Solidification Simulation_8292 | 90.8AL+8.2MG+1SI in w% | 887.5075327 | 90.8 | 8.2 | 1 | 97.47293597 | 2.461401102 | 0.06566292855 | 90.8 | 8.2 | 1 | 0 | 0 | 0.002044770596 | -0.001758445872 | -0.0002863247239 | 32.62786
Solidification Simulation_8293 | 90.7AL+8.2MG+1.1SI in w% | 887.1043755 | 90.7 | 8.2 | 1.1 | 97.48133605 | 2.446267927 | 0.07239602765 | 90.7 | 8.2 | 1.1 | 0 | 0 | 0.002057713338 | -0.001745880475 | -0.0003118328634 | 32.94912
Solidification Simulation_8294 | 90.6AL+8.2MG+1.2SI in w% | 886.6998164 | 90.6 | 8.2 | 1.2 | 97.48961953 | 2.431220267 | 0.07916020697 | 90.6 | 8.2 | 1.2 | 0 | 0 | 0.002070268997 | -0.001733446977 | -0.0003368220196 | 33.27201
Solidification Simulation_8295 | 90.5AL+8.2MG+1.3SI in w% | 886.2938474 | 90.5 | 8.2 | 1.3 | 97.49778692 | 2.416257427 | 0.08595565363 | 90.5 | 8.2 | 1.3 | 0 | 0 | 0.002082444947 | -0.001721141812 | -0.0003613031357 | 33.59657
Solidification Simulation_8296 | 90.4AL+8.2MG+1.4SI in w% | 885.8864608 | 90.4 | 8.2 | 1.4 | 97.50583872 | 2.401378721 | 0.09278255456 | 90.4 | 8.2 | 1.4 | 0 | 0 | 0.002094248701 | -0.001708961907 | -0.0003852867942 | 33.92281
Solidification Simulation_8297 | 90.3AL+8.2MG+1.5SI in w% | 885.4776488 | 90.3 | 8.2 | 1.5 | 97.51377543 | 2.38658347 | 0.09964109646 | 90.3 | 8.2 | 1.5 | 0 | 0 | 0.002105687495 | -0.001696904243 | -0.0004087832521 | 34.25077
Solidification Simulation_8298 | 90.2AL+8.2MG+1.6SI in w% | 885.0674041 | 90.2 | 8.2 | 1.6 | 97.52159753 | 2.371871004 | 0.1065314658 | 90.2 | 8.2 | 1.6 | 0 | 0 | 0.002116768428 | -0.001684965992 | -0.0004318024362 | 34.58048
Solidification Simulation_8299 | 90.1AL+8.2MG+1.7SI in w% | 884.6557191 | 90.1 | 8.2 | 1.7 | 97.52930549 | 2.35724066 | 0.1134538489 | 90.1 | 8.2 | 1.7 | 0 | 0 | 0.002127498319 | -0.001673144303 | -0.0004543540155 | 34.91197
Solidification Simulation_8300 | 90AL+8.2MG+1.8SI in w% | 884.2425867 | 90 | 8.2 | 1.8 | 97.53689979 | 2.34269178 | 0.1204084317 | 90 | 8.2 | 1.8 | 0 | 0 | 0.002137883999 | -0.001661436658 | -0.0004764473414 | 35.24526
Solidification Simulation_8301 | 89.9AL+8.2MG+1.9SI in w% | 883.8279996 | 89.9 | 8.2 | 1.9 | 97.54438088 | 2.328223719 | 0.1273954003 | 89.9 | 8.2 | 1.9 | 0 | 0 | 0.002147932032 | -0.00164984053 | -0.0004980915024 | 35.58038
Solidification Simulation_8302 | 89.8AL+8.2MG+2SI in w% | 883.411951 | 89.8 | 8.2 | 2 | 97.55174923 | 2.313835833 | 0.1344149402 | 89.8 | 8.2 | 2 | 0 | 0 | 0.002157649078 | -0.001638353757 | -0.0005192953214 | 35.91736
Solidification Simulation_8303 | 89.7AL+8.2MG+2.1SI in w% | 882.9944339 | 89.7 | 8.2 | 2.1 | 97.55900527 | 2.299527491 | 0.141467237 | 89.7 | 8.2 | 2.1 | 0 | 0 | 0.002167041292 | -0.001626973873 | -0.0005400674188 | 36.25622
Solidification Simulation_8304 | 89.6AL+8.2MG+2.2SI in w% | 882.5754416 | 89.6 | 8.2 | 2.2 | 97.56614946 | 2.285298066 | 0.1485524759 | 89.6 | 8.2 | 2.2 | 0 | 0 | 0.00217611501 | -0.001615698886 | -0.0005604161239 | 36.59698
Solidification Simulation_8305 | 89.5AL+8.2MG+2.3SI in w% | 882.1549675 | 89.5 | 8.2 | 2.3 | 97.57318222 | 2.271146938 | 0.1556708423 | 89.5 | 8.2 | 2.3 | 0 | 0 | 0.002184876278 | -0.001604526674 | -0.0005803496045 | 36.93967
Solidification Simulation_8306 | 89.4AL+8.2MG+2.4SI in w% | 881.733005 | 89.4 | 8.2 | 2.4 | 97.58010398 | 2.257073496 | 0.1628225209 | 89.4 | 8.2 | 2.4 | 0 | 0 | 0.002193331152 | -0.001593455373 | -0.0005998757794 | 37.28432
Solidification Simulation_8307 | 89.3AL+8.2MG+2.5SI in w% | 881.3095478 | 89.3 | 8.2 | 2.5 | 97.58691517 | 2.243077135 | 0.1700076968 | 89.3 | 8.2 | 2.5 | 0 | 0 | 0.002201485503 | -0.001582483153 | -0.0006190023493 | 37.63094
Solidification Simulation_8308 | 89.2AL+8.2MG+2.6SI in w% | 880.8845897 | 89.2 | 8.2 | 2.6 | 97.59361619 | 2.229157258 | 0.1772265546 | 89.2 | 8.2 | 2.6 | 0 | 0 | 0.002209345106 | -0.001571608215 | -0.0006377368916 | 37.97956
Solidification Simulation_8309 | 89.1AL+8.2MG+2.7SI in w% | 880.4581245 | 89.1 | 8.2 | 2.7 | 97.60020745 | 2.215313272 | 0.1844792787 | 89.1 | 8.2 | 2.7 | 0 | 0 | 0.002216915655 | -0.001560828939 | -0.0006560867163 | 38.33019
Solidification Simulation_8310 | 89AL+8.2MG+2.8SI in w% | 880.0301461 | 89 | 8.2 | 2.8 | 97.60668935 | 2.201544593 | 0.1917660536 | 89 | 8.2 | 2.8 | 0 | 0 | 0.002224202716 | -0.001550143678 | -0.0006740590385 | 38.68287
Solidification Simulation_8311 | 88.9AL+8.2MG+2.9SI in w% | 879.6006488 | 88.9 | 8.2 | 2.9 | 97.61306229 | 2.187850645 | 0.1990870637 | 88.9 | 8.2 | 2.9 | 0 | 0 | 0.00223121179 | -0.001539550964 | -0.0006916608262 | 39.03761
Solidification Simulation_8312 | 88.8AL+8.2MG+3SI in w% | 879.1696267 | 88.8 | 8.2 | 3 | 97.61932665 | 2.174230857 | 0.2064424928 | 88.8 | 8.2 | 3 | 0 | 0 | 0.002237948264 | -0.001529049298 | -0.0007088989661 | 39.39442
Solidification Simulation_8313 | 88.7AL+8.2MG+3.1SI in w% | 878.7370742 | 88.7 | 8.2 | 3.1 | 97.62548281 | 2.160684663 | 0.2138325252 | 88.7 | 8.2 | 3.1 | 0 | 0 | 0.00224441744 | -0.001518637332 | -0.0007257801075 | 39.75333
Solidification Simulation_8314 | 88.6AL+8.2MG+3.2SI in w% | 878.3029858 | 88.6 | 8.2 | 3.2 | 97.63153115 | 2.147211507 | 0.2212573446 | 88.6 | 8.2 | 3.2 | 0 | 0 | 0.002250624557 | -0.001508313716 | -0.0007423108407 | 40.11436
Solidification Simulation_8315 | 88.5AL+8.2MG+3.3SI in w% | 877.867356 | 88.5 | 8.2 | 3.3 | 97.63747203 | 2.133810837 | 0.2287171349 | 88.5 | 8.2 | 3.3 | 0 | 0 | 0.002256574712 | -0.001498077196 | -0.0007584975162 | 40.47753
Solidification Simulation_8316 | 88.4AL+8.2MG+3.4SI in w% | 877.4301795 | 88.4 | 8.2 | 3.4 | 97.64330583 | 2.12048209 | 0.2362120787 | 88.4 | 8.2 | 3.4 | 0 | 0 | 0.002262273018 | -0.001487926562 | -0.0007743464559 | 40.84285
Solidification Simulation_8317 | 88.3AL+8.2MG+3.5SI in w% | 876.9914512 | 88.3 | 8.2 | 3.5 | 97.64903285 | 2.107224784 | 0.2437423625 | 88.3 | 8.2 | 3.5 | 0 | 0 | 0.002267724365 | -0.001477860635 | -0.0007898637295 | 41.21033
Solidification Simulation_8318 | 88.2AL+8.2MG+3.6SI in w% | 876.5511659 | 88.2 | 8.2 | 3.6 | 97.6546535 | 2.09403833 | 0.2513081668 | 88.2 | 8.2 | 3.6 | 0 | 0 | 0.002272933708 | -0.001467878327 | -0.000805055381 | 41.58
Solidification Simulation_8319 | 88.1AL+8.2MG+3.7SI in w% | 876.1093188 | 88.1 | 8.2 | 3.7 | 97.6601681 | 2.080922221 | 0.2589096759 | 88.1 | 8.2 | 3.7 | 0 | 0 | 0.002277905889 | -0.001457978569 | -0.00081992732 | 41.95187
Solidification Simulation_8320 | 88AL+8.2MG+3.8SI in w% | 875.6659049 | 88 | 8.2 | 3.8 | 97.66557699 | 2.067875937 | 0.2665470732 | 88 | 8.2 | 3.8 | 0 | 0 | 0.002282645574 | -0.001448160321 | -0.0008344852526 | 42.32596
Solidification Simulation_8321 | 87.9AL+8.2MG+3.9SI in w% | 875.2209196 | 87.9 | 8.2 | 3.9 | 97.67088049 | 2.054898964 | 0.2742205418 | 87.9 | 8.2 | 3.9 | 0 | 0 | 0.002287143833 | -0.001438414034 | -0.0008487297992 | 42.70227
Solidification Simulation_8322 | 87.8AL+8.2MG+4SI in w% | 874.7743582 | 87.8 | 8.2 | 4 | 97.67607896 | 2.041990778 | 0.2819302636 | 87.8 | 8.2 | 4 | 0 | 0 | 0.002291433452 | -0.001428756544 | -0.0008626769081 | 43.08083
Solidification Simulation_8323 | 87.7AL+8.2MG+4.1SI in w% | 874.3262162 | 87.7 | 8.2 | 4.1 | 97.68117265 | 2.02915093 | 0.2896764252 | 87.7 | 8.2 | 4.1 | 0 | 0 | 0.002295504334 | -0.001419177696 | -0.000876326638 | 43.46164
Solidification Simulation_8324 | 87.6AL+8.2MG+4.2SI in w% | 873.8764892 | 87.6 | 8.2 | 4.2 | 97.68616192 | 2.01637887 | 0.297459206 | 87.6 | 8.2 | 4.2 | 0 | 0 | 0.002299361026 | -0.001409676657 | -0.0008896843685 | 43.84473
Solidification Simulation_8325 | 87.5AL+8.2MG+4.3SI in w% | 873.4251729 | 87.5 | 8.2 | 4.3 | 97.69104708 | 2.003674126 | 0.3052787902 | 87.5 | 8.2 | 4.3 | 0 | 0 | 0.00230300792 | -0.001400252587 | -0.0009027553327 | 44.2301
Solidification Simulation_8326 | 87.4AL+8.2MG+4.4SI in w% | 872.9722632 | 87.4 | 8.2 | 4.4 | 97.69582843 | 1.991036208 | 0.31313536 | 87.4 | 8.2 | 4.4 | 0 | 0 | 0.002306436156 | -0.001390896711 | -0.0009155394442 | 44.61795
Solidification Simulation_8327 | 87.3AL+8.2MG+4.5SI in w% | 872.5177558 | 87.3 | 8.2 | 4.5 | 97.70050624 | 1.978464656 | 0.3210290995 | 87.3 | 8.2 | 4.5 | 0 | 0 | 0.002309689632 | -0.001381632175 | -0.0009280574566 | 45.00772
Solidification Simulation_8328 | 87.2AL+8.2MG+4.6SI in w% | 872.061647 | 87.2 | 8.2 | 4.6 | 97.70508083 | 1.965958979 | 0.3289601903 | 87.2 | 8.2 | 4.6 | 0 | 0 | 0.002312732867 | -0.001372434282 | -0.0009402985848 | 45.40001
Solidification Simulation_8329 | 87.1AL+8.2MG+4.7SI in w% | 871.6039327 | 87.1 | 8.2 | 4.7 | 97.70955247 | 1.953518715 | 0.3369288153 | 87.1 | 8.2 | 4.7 | 0 | 0 | 0.002315583255 | -0.0013633103 | -0.0009522729555 | 45.79462
Solidification Simulation_8330 | 87AL+8.2MG+4.8SI in w% | 871.1446094 | 87 | 8.2 | 4.8 | 97.71392144 | 1.941143403 | 0.3449351572 | 87 | 8.2 | 4.8 | 0 | 0 | 0.002318244892 | -0.001354259535 | -0.0009639853569 | 46.19156
Solidification Simulation_8331 | 86.9AL+8.2MG+4.9SI in w% | 870.6836732 | 86.9 | 8.2 | 4.9 | 97.71818802 | 1.928832586 | 0.3529793986 | 86.9 | 8.2 | 4.9 | 0 | 0 | 0.00232072179 | -0.001345281305 | -0.0009754404847 | 46.59085
Solidification Simulation_8332 | 86.8AL+8.2MG+5SI in w% | 870.2211206 | 86.8 | 8.2 | 5 | 97.72235246 | 1.916585814 | 0.361061722 | 86.8 | 8.2 | 5 | 0 | 0 | 0.002323017913 | -0.001336374955 | -0.0009866429585 | 46.99249
Solidification Simulation_8333 | 86.7AL+8.2MG+5.1SI in w% | 869.7569482 | 86.7 | 8.2 | 5.1 | 97.72641505 | 1.904402641 | 0.36918231 | 86.7 | 8.2 | 5.1 | 0 | 0 | 0.002325137165 | -0.001327539847 | -0.0009975973181 | 47.3965
Solidification Simulation_8334 | 86.6AL+8.2MG+5.2SI in w% | 869.2911527 | 86.6 | 8.2 | 5.2 | 97.73037603 | 1.892282628 | 0.3773413451 | 86.6 | 8.2 | 5.2 | 0 | 0 | 0.002327083393 | -0.001318775365 | -0.001008308027 | 47.80287
Solidification Simulation_8335 | 86.5AL+8.2MG+5.3SI in w% | 868.8237308 | 86.5 | 8.2 | 5.3 | 97.73423565 | 1.880225338 | 0.3855390096 | 86.5 | 8.2 | 5.3 | 0 | 0 | 0.002328860382 | -0.001310080909 | -0.001018779473 | 48.21163
Solidification Simulation_8336 | 86.4AL+8.2MG+5.4SI in w% | 868.3546793 | 86.4 | 8.2 | 5.4 | 97.73799417 | 1.868230343 | 0.3937754861 | 86.4 | 8.2 | 5.4 | 0 | 0 | 0.00233047187 | -0.001301455897 | -0.001029015973 | 48.62276
Solidification Simulation_8337 | 86.3AL+8.2MG+5.5SI in w% | 867.8839953 | 86.3 | 8.2 | 5.5 | 97.74165183 | 1.856297218 | 0.402050957 | 86.3 | 8.2 | 5.5 | 0 | 0 | 0.002331921529 | -0.001292899759 | -0.00103902177 | 49.03629
Solidification Simulation_8338 | 86.2AL+8.2MG+5.6SI in w% | 867.4116757 | 86.2 | 8.2 | 5.6 | 97.74520885 | 1.844425543 | 0.4103656047 | 86.2 | 8.2 | 5.6 | 0 | 0 | 0.002333212983 | -0.001284411945 | -0.001048801038 | 49.45222
Solidification Simulation_8339 | 86.1AL+8.2MG+5.7SI in w% | 866.9377178 | 86.1 | 8.2 | 5.7 | 97.74866548 | 1.832614904 | 0.4187196115 | 86.1 | 8.2 | 5.7 | 0 | 0 | 0.002334349794 | -0.001275991912 | -0.001058357882 | 49.87054
Solidification Simulation_8340 | 86AL+8.2MG+5.8SI in w% | 866.4621188 | 86 | 8.2 | 5.8 | 97.75202195 | 1.820864892 | 0.42711316 | 86 | 8.2 | 5.8 | 0 | 0 | 0.002335335474 | -0.001267639133 | -0.001067696341 | 50.29127
Solidification Simulation_8341 | 85.9AL+8.2MG+5.9SI in w% | 865.984876 | 85.9 | 8.2 | 5.9 | 97.75527847 | 1.809175102 | 0.4355464324 | 85.9 | 8.2 | 5.9 | 0 | 0 | 0.002336173482 | -0.001259353094 | -0.001076820388 | 50.71441
Solidification Simulation_8342 | 85.8AL+8.2MG+6SI in w% | 865.5059868 | 85.8 | 8.2 | 6 | 97.75843526 | 1.797545134 | 0.4440196112 | 85.8 | 8.2 | 6 | 0 | 0 | 0.002336867227 | -0.001251133293 | -0.001085733934 | 51.13997
Solidification Simulation_8343 | 85.7AL+8.2MG+6.1SI in w% | 865.025449 | 85.7 | 8.2 | 6.1 | 97.76149253 | 1.785974593 | 0.4525328788 | 85.7 | 8.2 | 6.1 | 0 | 0 | 0.002337420058 | -0.001242979233 | -0.001094440824 | 51.56795
Solidification Simulation_8344 | 85.6AL+8.2MG+6.2SI in w% | 864.54326 | 85.6 | 8.2 | 6.2 | 97.76445049 | 1.774463089 | 0.4610864175 | 85.6 | 8.2 | 6.2 | 0 | 0 | 0.002337835275 | -0.001234890432 | -0.001102944843 | 51.99835
Solidification Simulation_8345 | 85.5AL+8.2MG+6.3SI in w% | 864.0594176 | 85.5 | 8.2 | 6.3 | 97.76730935 | 1.763010238 | 0.4696804099 | 85.5 | 8.2 | 6.3 | 0 | 0 | 0.002338115995 | -0.00122686634 | -0.001111249654 | 52.43117
Solidification Simulation_8346 | 85.4AL+8.2MG+6.4SI in w% | 863.5739197 | 85.4 | 8.2 | 6.4 | 97.7700693 | 1.751615657 | 0.4783150383 | 85.4 | 8.2 | 6.4 | 0 | 0 | 0.002338265663 | -0.001218906627 | -0.001119359036 | 52.86642
Solidification Simulation_8347 | 85.3AL+8.2MG+6.5SI in w% | 863.0867641 | 85.3 | 8.2 | 6.5 | 97.77273054 | 1.740278972 | 0.4869904852 | 85.3 | 8.2 | 6.5 | 0 | 0 | 0.002338287314 | -0.001211010773 | -0.001127276542 | 53.3041
Solidification Simulation_8348 | 85.2AL+8.2MG+6.6SI in w% | 862.597949 | 85.2 | 8.2 | 6.6 | 97.77529326 | 1.728999811 | 0.4957069331 | 85.2 | 8.2 | 6.6 | 0 | 0 | 0.002338184048 | -0.001203178325 | -0.001135005722 | 53.74421
Solidification Simulation_8349 | 85.1AL+8.2MG+6.7SI in w% | 862.1074723 | 85.1 | 8.2 | 6.7 | 97.77775763 | 1.717777805 | 0.5044645644 | 85.1 | 8.2 | 6.7 | 0 | 0 | 0.002337958765 | -0.001195408761 | -0.001142550004 | 54.18676
Solidification Simulation_8350 | 85AL+8.2MG+6.8SI in w% | 861.6153324 | 85 | 8.2 | 6.8 | 97.78012384 | 1.706612594 | 0.5132635617 | 85 | 8.2 | 6.8 | 0 | 0 | 0.002337614732 | -0.001187701786 | -0.001149912946 | 54.63173
Solidification Simulation_8351 | 84.9AL+8.2MG+6.9SI in w% | 861.1215275 | 84.9 | 8.2 | 6.9 | 97.78239207 | 1.695503819 | 0.5221041075 | 84.9 | 8.2 | 6.9 | 0 | 0 | 0.002337154776 | -0.001180056902 | -0.001157097875 | 55.07913
Solidification Simulation_8352 | 84.8AL+8.2MG+7SI in w% | 860.626056 | 84.8 | 8.2 | 7 | 97.78456249 | 1.684451124 | 0.5309863841 | 84.8 | 8.2 | 7 | 0 | 0 | 0.002336583795 | -0.001172474682 | -0.001164109113 | 55.52894
Solidification Simulation_8353 | 84.7AL+8.2MG+7.1SI in w% | 860.1289164 | 84.7 | 8.2 | 7.1 | 97.78663526 | 1.673454165 | 0.539910575 | 84.7 | 8.2 | 7.1 | 0 | 0 | 0.002335898495 | -0.001164951611 | -0.001170946884 | 55.98124
Solidification Simulation_8354 | 84.6AL+8.2MG+7.2SI in w% | 859.6301072 | 84.6 | 8.2 | 7.2 | 97.78861055 | 1.662512592 | 0.548876862 | 84.6 | 8.2 | 7.2 | 0 | 0 | 0.002335107985 | -0.001157490448 | -0.001177617537 | 56.43594
Solidification Simulation_8355 | 84.5AL+8.2MG+7.3SI in w% | 859.1296272 | 84.5 | 8.2 | 7.3 | 97.79048851 | 1.651626066 | 0.5578854281 | 84.5 | 8.2 | 7.3 | 0 | 0 | 0.002334212713 | -0.001150089607 | -0.001184123106 | 56.89307
Solidification Simulation_8356 | 84.4AL+8.2MG+7.4SI in w% | 858.627475 | 84.4 | 8.2 | 7.4 | 97.7922693 | 1.640794249 | 0.566936456 | 84.4 | 8.2 | 7.4 | 0 | 0 | 0.002333215704 | -0.001142748846 | -0.001190466858 | 57.35263
Solidification Simulation_8357 | 84.3AL+8.2MG+7.5SI in w% | 858.1236495 | 84.3 | 8.2 | 7.5 | 97.79395306 | 1.630016809 | 0.5760301285 | 84.3 | 8.2 | 7.5 | 0 | 0 | 0.002332119332 | -0.0011354676 | -0.001196651732 | 57.81461
Solidification Simulation_8358 | 84.2AL+8.2MG+7.6SI in w% | 857.6181497 | 84.2 | 8.2 | 7.6 | 97.79553995 | 1.619293418 | 0.5851666284 | 84.2 | 8.2 | 7.6 | 0 | 0 | 0.002330926503 | -0.001128245622 | -0.001202680882 | 58.27901
Solidification Simulation_8359 | 84.1AL+8.2MG+7.7SI in w% | 857.1109744 | 84.1 | 8.2 | 7.7 | 97.79703011 | 1.608623749 | 0.5943461383 | 84.1 | 8.2 | 7.7 | 0 | 0 | 0.002329642641 | -0.001121083873 | -0.001208558768 | 58.74578
Solidification Simulation_8360 | 84AL+8.2MG+7.8SI in w% | 856.6021229 | 84 | 8.2 | 7.8 | 97.79842367 | 1.598007487 | 0.6035688421 | 84 | 8.2 | 7.8 | 0 | 0 | 0.002328261202 | -0.001113977578 | -0.001214283624 | 59.21508
Solidification Simulation_8361 | 83.9AL+8.2MG+7.9SI in w% | 856.0915943 | 83.9 | 8.2 | 7.9 | 97.79972077 | 1.587444311 | 0.6128349219 | 83.9 | 8.2 | 7.9 | 0 | 0 | 0.002326793753 | -0.001106930724 | -0.001219863029 | 59.68673
Solidification Simulation_8362 | 83.8AL+8.2MG+8SI in w% | 855.5793879 | 83.8 | 8.2 | 8 | 97.80092153 | 1.576933909 | 0.6221445609 | 83.8 | 8.2 | 8 | 0 | 0 | 0.002325239908 | -0.001099941565 | -0.001225298343 | 60.16079
Solidification Simulation_8363 | 83.7AL+8.2MG+8.1SI in w% | 855.0655031 | 83.7 | 8.2 | 8.1 | 97.80202609 | 1.566475972 | 0.6314979424 | 83.7 | 8.2 | 8.1 | 0 | 0 | 0.002323601777 | -0.001093009554 | -0.001230592223 | 60.63725
Solidification Simulation_8364 | 83.6AL+8.2MG+8.2SI in w% | 854.5499392 | 83.6 | 8.2 | 8.2 | 97.80303455 | 1.556070196 | 0.6408952494 | 83.6 | 8.2 | 8.2 | 0 | 0 | 0.002321882042 | -0.001086134479 | -0.001235747564 | 61.11612
Solidification Simulation_8365 | 83.5AL+8.2MG+8.3SI in w% | 854.0326958 | 83.5 | 8.2 | 8.3 | 97.80394705 | 1.54571628 | 0.6503366652 | 83.5 | 8.2 | 8.3 | 0 | 0 | 0.002320082679 | -0.00107931577 | -0.001240766909 | 61.59738
Solidification Simulation_8366 | 83.4AL+8.2MG+8.4SI in w% | 853.5137725 | 83.4 | 8.2 | 8.4 | 97.8047637 | 1.535413925 | 0.6598223732 | 83.4 | 8.2 | 8.4 | 0 | 0 | 0.002318206163 | -0.001072553153 | -0.00124565301 | 62.08102
Solidification Simulation_8367 | 83.3AL+8.2MG+8.5SI in w% | 852.993169 | 83.3 | 8.2 | 8.5 | 97.8054846 | 1.525162839 | 0.6693525566 | 83.3 | 8.2 | 8.5 | 0 | 0 | 0.002316254876 | -0.001065846323 | -0.001250408553 | 62.56705
Solidification Simulation_8368 | 83.2AL+8.2MG+8.6SI in w% | 852.470885 | 83.2 | 8.2 | 8.6 | 97.80610987 | 1.514962731 | 0.678927399 | 83.2 | 8.2 | 8.6 | 0 | 0 | 0.002314230686 | -0.00105919473 | -0.001255035956 | 63.06193
Solidification Simulation_8369 | 83.1AL+8.2MG+8.7SI in w% | 851.9469205 | 83.1 | 8.2 | 8.7 | 97.8066396 | 1.504813315 | 0.6885470839 | 83.1 | 8.2 | 8.7 | 0 | 0 | 0.002312135931 | -0.001052598092 | -0.001259537839 | 63.55276
Solidification Simulation_8370 | 83AL+8.2MG+8.8SI in w% | 851.4212754 | 83 | 8.2 | 8.8 | 97.8070739 | 1.494714307 | 0.6982117947 | 83 | 8.2 | 8.8 | 0 | 0 | 0.002309972897 | -0.001046056123 | -0.001263916774 | 64.04595
Solidification Simulation_8371 | 82.9AL+8.2MG+8.9SI in w% | 850.8939496 | 82.9 | 8.2 | 8.9 | 97.80741286 | 1.484665429 | 0.7079217153 | 82.9 | 8.2 | 8.9 | 0 | 0 | 0.002307743307 | -0.001039568264 | -0.001268175043 | 64.5415
Solidification Simulation_8372 | 82.8AL+8.2MG+9SI in w% | 850.3649432 | 82.8 | 8.2 | 9 | 97.80765657 | 1.474666403 | 0.7176770294 | 82.8 | 8.2 | 9 | 0 | 0 | 0.002305449389 | -0.001033134241 | -0.001272315148 | 65.0394
Solidification Simulation_8373 | 82.7AL+8.2MG+9.1SI in w% | 849.8342566 | 82.7 | 8.2 | 9.1 | 97.80780512 | 1.464716959 | 0.7274779207 | 82.7 | 8.2 | 9.1 | 0 | 0 | 0.002303093152 | -0.001026753688 | -0.001276339464 | 65.53964
Solidification Simulation_8374 | 82.6AL+8.2MG+9.2SI in w% | 849.3018898 | 82.6 | 8.2 | 9.2 | 97.80785861 | 1.454816821 | 0.7373245719 | 82.6 | 8.2 | 9.2 | 0 | 0 | 0.002300676743 | -0.001020426329 | -0.001280250414 | 66.04221
Solidification Simulation_8375 | 82.5AL+8.2MG+9.3SI in w% | 848.7678432 | 82.5 | 8.2 | 9.3 | 97.80781709 | 1.444965741 | 0.7472171707 | 82.5 | 8.2 | 9.3 | 0 | 0 | 0.002298201705 | -0.001014151598 | -0.001284050107 | 66.54711
Solidification Simulation_8376 | 82.4AL+8.2MG+9.4SI in w% | 848.2321173 | 82.4 | 8.2 | 9.4 | 97.80768066 | 1.435163438 | 0.7571558976 | 82.4 | 8.2 | 9.4 | 0 | 0 | 0.002295670131 | -0.001007929234 | -0.001287740897 | 67.05432
Solidification Simulation_8377 | 82.3AL+8.2MG+9.5SI in w% | 847.6947126 | 82.3 | 8.2 | 9.5 | 97.8074494 | 1.425409661 | 0.7671409378 | 82.3 | 8.2 | 9.5 | 0 | 0 | 0.002293083875 | -0.001001758869 | -0.001291325006 | 67.56384
Solidification Simulation_8378 | 82.2AL+8.2MG+9.6SI in w% | 847.1556295 | 82.2 | 8.2 | 9.6 | 97.80712337 | 1.415704152 | 0.7771724757 | 82.2 | 8.2 | 9.6 | 0 | 0 | 0.002290444767 | -0.0009956401448 | -0.001294804622 | 68.07565
Solidification Simulation_8379 | 82.1AL+8.2MG+9.7SI in w% | 846.6148688 | 82.1 | 8.2 | 9.7 | 97.80670265 | 1.406046659 | 0.7872506955 | 82.1 | 8.2 | 9.7 | 0 | 0 | 0.002287754581 | -0.0009895726938 | -0.001298181888 | 68.58975
Solidification Simulation_8380 | 82AL+8.2MG+9.8SI in w% | 846.0724312 | 82 | 8.2 | 9.8 | 97.80618729 | 1.396436932 | 0.7973757817 | 82 | 8.2 | 9.8 | 0 | 0 | 0.002285015075 | -0.0009835561566 | -0.001301458919 | 69.10613
Solidification Simulation_8381 | 81.9AL+8.2MG+9.9SI in w% | 845.5283175 | 81.9 | 8.2 | 9.9 | 97.80557735 | 1.386874727 | 0.8075479188 | 81.9 | 8.2 | 9.9 | 0 | 0 | 0.002282227962 | -0.0009775901711 | -0.001304637791 | 69.62477
Solidification Simulation_8382 | 81.8AL+8.2MG+10SI in w% | 844.9825285 | 81.8 | 8.2 | 10 | 97.80487291 | 1.377359798 | 0.8177672913 | 81.8 | 8.2 | 10 | 0 | 0 | 0.002279394929 | -0.0009716743803 | -0.001307720549 | 70.14567
Solidification Simulation_8383 | 91.7AL+8.3MG+0SI in w% | 890.9350504 | 91.7 | 8.3 | 0 | 97.34995788 | 2.650042115 | 0 | 91.7 | 8.3 | 0 | 0 | 0 | 0.00188997027 | -0.00188997027 |  | 29.89004
Solidification Simulation_8384 | 91.6AL+8.3MG+0.1SI in w% | 890.548 | 91.6 | 8.3 | 0.1 | 97.35981447 | 2.633800993 | 0.006384534252 | 91.6 | 8.3 | 0.1 | 0 | 0 | 0.001907320583 | -0.001876317629 | -3.100295386e-05 | 30.19392
Solidification Simulation_8385 | 91.5AL+8.3MG+0.2SI in w% | 890.1596303 | 91.5 | 8.3 | 0.2 | 97.36954751 | 2.61765423 | 0.01279825722 | 91.5 | 8.3 | 0.2 | 0 | 0 | 0.001924199183 | -0.001862823846 | -6.137533658e-05 | 30.49912
Solidification Simulation_8386 | 91.4AL+8.3MG+0.3SI in w% | 889.7699317 | 91.4 | 8.3 | 0.3 | 97.3791576 | 2.601601044 | 0.01924135773 | 91.4 | 8.3 | 0.3 | 0 | 0 | 0.001940621868 | -0.001849489844 | -9.113202349e-05 | 30.80561
Solidification Simulation_8387 | 91.3AL+8.3MG+0.4SI in w% | 889.3788951 | 91.3 | 8.3 | 0.4 | 97.38864532 | 2.585640651 | 0.02571402431 | 91.3 | 8.3 | 0.4 | 0 | 0 | 0.001956595749 | -0.001836308558 | -0.0001202871916 | 31.11346
Solidification Simulation_8388 | 91.2AL+8.3MG+0.5SI in w% | 888.9865116 | 91.2 | 8.3 | 0.5 | 97.39801128 | 2.569772279 | 0.03221644521 | 91.2 | 8.3 | 0.5 | 0 | 0 | 0.001972121124 | -0.001823267266 | -0.0001488538583 | 31.42279
Solidification Simulation_8389 | 91.1AL+8.3MG+0.6SI in w% | 888.592772 | 91.1 | 8.3 | 0.6 | 97.40725603 | 2.553995157 | 0.03874880834 | 91.1 | 8.3 | 0.6 | 0 | 0 | 0.001987232866 | -0.001810385708 | -0.0001768471579 | 31.73335
Solidification Simulation_8390 | 91AL+8.3MG+0.7SI in w% | 888.1976679 | 91 | 8.3 | 0.7 | 97.41638018 | 2.538308521 | 0.04531130129 | 91 | 8.3 | 0.7 | 0 | 0 | 0.002001913343 | -0.001797635532 | -0.0002042778111 | 32.04546
Solidification Simulation_8391 | 90.9AL+8.3MG+0.8SI in w% | 887.8011904 | 90.9 | 8.3 | 0.8 | 97.42538426 | 2.522711631 | 0.0519041115 | 90.9 | 8.3 | 0.8 | 0 | 0 | 0.002016179528 | -0.001785020818 | -0.00023115871 | 32.35908
Solidification Simulation_8392 | 90.8AL+8.3MG+0.9SI in w% | 887.4033312 | 90.8 | 8.3 | 0.9 | 97.43426883 | 2.507203746 | 0.05852742609 | 90.8 | 8.3 | 0.9 | 0 | 0 | 0.002030039461 | -0.001772537796 | -0.0002575016651 | 32.67422
Solidification Simulation_8393 | 90.7AL+8.3MG+1SI in w% | 887.004082 | 90.7 | 8.3 | 1 | 97.44303443 | 2.491784137 | 0.06518143193 | 90.7 | 8.3 | 1 | 0 | 0 | 0.002043501049 | -0.001760182968 | -0.0002833180805 | 32.99093
Solidification Simulation_8394 | 90.6AL+8.3MG+1.1SI in w% | 886.6034344 | 90.6 | 8.3 | 1.1 | 97.4516816 | 2.47645208 | 0.07186631564 | 90.6 | 8.3 | 1.1 | 0 | 0 | 0.002056571765 | -0.001747952782 | -0.0003086189833 | 33.30923
Solidification Simulation_8395 | 90.5AL+8.3MG+1.2SI in w% | 886.2013806 | 90.5 | 8.3 | 1.2 | 97.46021088 | 2.46120686 | 0.0785822636 | 90.5 | 8.3 | 1.2 | 0 | 0 | 0.002069259154 | -0.001735844107 | -0.0003334150473 | 33.62916
Solidification Simulation_8396 | 90.4AL+8.3MG+1.3SI in w% | 885.7979124 | 90.4 | 8.3 | 1.3 | 97.46862277 | 2.446047771 | 0.08532946196 | 90.4 | 8.3 | 1.3 | 0 | 0 | 0.002081570488 | -0.001723853895 | -0.0003577165923 | 33.95074
Solidification Simulation_8397 | 90.3AL+8.3MG+1.4SI in w% | 885.3930223 | 90.3 | 8.3 | 1.4 | 97.4769178 | 2.430974108 | 0.09210809651 | 90.3 | 8.3 | 1.4 | 0 | 0 | 0.00209350317 | -0.001711971318 | -0.0003815318523 | 34.27413
Solidification Simulation_8398 | 90.2AL+8.3MG+1.5SI in w% | 884.9867025 | 90.2 | 8.3 | 1.5 | 97.48509645 | 2.4159852 | 0.0989183533 | 90.2 | 8.3 | 1.5 | 0 | 0 | 0.002105093296 | -0.001700217487 | -0.000404875809 | 34.599
Solidification Simulation_8399 | 90.1AL+8.3MG+1.6SI in w% | 884.5789454 | 90.1 | 8.3 | 1.6 | 97.49315924 | 2.401080345 | 0.1057604175 | 90.1 | 8.3 | 1.6 | 0 | 0 | 0.00211631845 | -0.001688565861 | -0.0004277525885 | 34.92574
Solidification Simulation_8400 | 90AL+8.3MG+1.7SI in w% | 884.1697438 | 90 | 8.3 | 1.7 | 97.50110665 | 2.386258873 | 0.1126344744 | 90 | 8.3 | 1.7 | 0 | 0 | 0.002127195055 | -0.001677021979 | -0.0004501730763 | 35.25424
Solidification Simulation_8401 | 89.9AL+8.3MG+1.8SI in w% | 883.7590903 | 89.9 | 8.3 | 1.8 | 97.50893917 | 2.371520119 | 0.1195407091 | 89.9 | 8.3 | 1.8 | 0 | 0 | 0.00213772963 | -0.001665583491 | -0.0004721461384 | 35.58455
Solidification Simulation_8402 | 89.8AL+8.3MG+1.9SI in w% | 883.3469778 | 89.8 | 8.3 | 1.9 | 97.51665727 | 2.356863422 | 0.1264793065 | 89.8 | 8.3 | 1.9 | 0 | 0 | 0.002147928574 | -0.001654248201 | -0.000493680373 | 35.91669
Solidification Simulation_8403 | 89.7AL+8.3MG+2SI in w% | 882.9333993 | 89.7 | 8.3 | 2 | 97.52426142 | 2.342288129 | 0.1334504514 | 89.7 | 8.3 | 2 | 0 | 0 | 0.002157798083 | -0.001643013892 | -0.0005147841905 | 36.25068
Solidification Simulation_8404 | 89.6AL+8.3MG+2.1SI in w% | 882.518348 | 89.6 | 8.3 | 2.1 | 97.53175207 | 2.327793598 | 0.1404543281 | 89.6 | 8.3 | 2.1 | 0 | 0 | 0.002167344348 | -0.001631878614 | -0.0005354657341 | 36.58655
Solidification Simulation_8405 | 89.5AL+8.3MG+2.2SI in w% | 882.1018171 | 89.5 | 8.3 | 2.2 | 97.53912969 | 2.313379189 | 0.147491121 | 89.5 | 8.3 | 2.2 | 0 | 0 | 0.002176573412 | -0.001620840487 | -0.0005557329248 | 36.92432
Solidification Simulation_8406 | 89.4AL+8.3MG+2.3SI in w% | 881.6838 | 89.4 | 8.3 | 2.3 | 97.54639471 | 2.299044275 | 0.1545610142 | 89.4 | 8.3 | 2.3 | 0 | 0 | 0.002185491128 | -0.001609897599 | -0.0005755935295 | 37.26402
Solidification Simulation_8407 | 89.3AL+8.3MG+2.4SI in w% | 881.2642902 | 89.3 | 8.3 | 2.4 | 97.55354758 | 2.28478823 | 0.1616641918 | 89.3 | 8.3 | 2.4 | 0 | 0 | 0.002194103364 | -0.001599048285 | -0.0005950550787 | 37.60567
Solidification Simulation_8408 | 89.2AL+8.3MG+2.5SI in w% | 880.8432813 | 89.2 | 8.3 | 2.5 | 97.56058872 | 2.270610441 | 0.1688008376 | 89.2 | 8.3 | 2.5 | 0 | 0 | 0.002202415815 | -0.001588290913 | -0.0006141249022 | 37.9493
Solidification Simulation_8409 | 89.1AL+8.3MG+2.6SI in w% | 880.4207671 | 89.1 | 8.3 | 2.6 | 97.56751857 | 2.256510299 | 0.1759711353 | 89.1 | 8.3 | 2.6 | 0 | 0 | 0.002210434083 | -0.001577623864 | -0.0006328102188 | 38.29492
Solidification Simulation_8410 | 89AL+8.3MG+2.7SI in w% | 879.9967415 | 89 | 8.3 | 2.7 | 97.57433753 | 2.242487203 | 0.1831752683 | 89 | 8.3 | 2.7 | 0 | 0 | 0.002218163713 | -0.001567045714 | -0.0006511179987 | 38.64256
Solidification Simulation_8411 | 88.9AL+8.3MG+2.8SI in w% | 879.5711985 | 88.9 | 8.3 | 2.8 | 97.58104602 | 2.228540557 | 0.19041342 | 88.9 | 8.3 | 2.8 | 0 | 0 | 0.002225610096 | -0.001556554974 | -0.000669055122 | 38.99224
Solidification Simulation_8412 | 88.8AL+8.3MG+2.9SI in w% | 879.1441322 | 88.8 | 8.3 | 2.9 | 97.58764446 | 2.214669766 | 0.1976857734 | 88.8 | 8.3 | 2.9 | 0 | 0 | 0.002232764771 | -0.00154614076 | -0.0006866240109 | 39.34416
Solidification Simulation_8413 | 88.7AL+8.3MG+3SI in w% | 878.7155367 | 88.7 | 8.3 | 3 | 97.59413321 | 2.200874275 | 0.2049925126 | 88.7 | 8.3 | 3 | 0 | 0 | 0.002239674491 | -0.001535830545 | -0.0007038439459 | 39.69779
Solidification Simulation_8414 | 88.6AL+8.3MG+3.1SI in w% | 878.2854065 | 88.6 | 8.3 | 3.1 | 97.60051271 | 2.187153474 | 0.2123338191 | 88.6 | 8.3 | 3.1 | 0 | 0 | 0.002246302944 | -0.001525594332 | -0.0007207086119 | 40.05371
Solidification Simulation_8415 | 88.5AL+8.3MG+3.2SI in w% | 877.8537361 | 88.5 | 8.3 | 3.2 | 97.60678329 | 2.173506834 | 0.2197098775 | 88.5 | 8.3 | 3.2 | 0 | 0 | 0.002252668999 | -0.001515440533 | -0.0007372284661 | 40.41174
Solidification Simulation_8416 | 88.4AL+8.3MG+3.3SI in w% | 877.4205201 | 88.4 | 8.3 | 3.3 | 97.61294537 | 2.159933765 | 0.2271208691 | 88.4 | 8.3 | 3.3 | 0 | 0 | 0.002258777735 | -0.001505368057 | -0.0007534096778 | 40.7719
Solidification Simulation_8417 | 88.3AL+8.3MG+3.4SI in w% | 876.9857532 | 88.3 | 8.3 | 3.4 | 97.6189993 | 2.146433723 | 0.2345669771 | 88.3 | 8.3 | 3.4 | 0 | 0 | 0.002264634073 | -0.001495375807 | -0.0007692582663 | 41.13422
Solidification Simulation_8418 | 88.2AL+8.3MG+3.5SI in w% | 876.5494301 | 88.2 | 8.3 | 3.5 | 97.62494546 | 2.133006159 | 0.2420483839 | 88.2 | 8.3 | 3.5 | 0 | 0 | 0.002270242871 | -0.0014854628 | -0.0007847800714 | 41.49871
Solidification Simulation_8419 | 88.1AL+8.3MG+3.6SI in w% | 876.1115459 | 88.1 | 8.3 | 3.6 | 97.6307842 | 2.119650532 | 0.2495652721 | 88.1 | 8.3 | 3.6 | 0 | 0 | 0.002275608962 | -0.001475628052 | -0.0007999809093 | 41.86538
Solidification Simulation_8420 | 88AL+8.3MG+3.7SI in w% | 875.6720957 | 88 | 8.3 | 3.7 | 97.63651587 | 2.106366307 | 0.2571178239 | 88 | 8.3 | 3.7 | 0 | 0 | 0.002280737007 | -0.00146587063 | -0.0008148663761 | 42.23425
Solidification Simulation_8421 | 87.9AL+8.3MG+3.8SI in w% | 875.2310744 | 87.9 | 8.3 | 3.8 | 97.64214082 | 2.093152956 | 0.2647062216 | 87.9 | 8.3 | 3.8 | 0 | 0 | 0.002285631713 | -0.001456189662 | -0.0008294420512 | 42.60534
Solidification Simulation_8422 | 87.8AL+8.3MG+3.9SI in w% | 874.7884776 | 87.8 | 8.3 | 3.9 | 97.6476594 | 2.080009956 | 0.2723306474 | 87.8 | 8.3 | 3.9 | 0 | 0 | 0.002290284383 | -0.001446575887 | -0.0008437084958 | 42.97866
Solidification Simulation_8423 | 87.7AL+8.3MG+4SI in w% | 874.3443005 | 87.7 | 8.3 | 4 | 97.65307193 | 2.06693679 | 0.2799912833 | 87.7 | 8.3 | 4 | 0 | 0 | 0.002294726898 | -0.00143704587 | -0.0008576810278 | 43.35422
Solidification Simulation_8424 | 87.6AL+8.3MG+4.1SI in w% | 873.8985386 | 87.6 | 8.3 | 4.1 | 97.65837874 | 2.053932948 | 0.2876883113 | 87.6 | 8.3 | 4.1 | 0 | 0 | 0.002298949616 | -0.00142758983 | -0.0008713597855 | 43.73205
Solidification Simulation_8425 | 87.5AL+8.3MG+4.2SI in w% | 873.4511876 | 87.5 | 8.3 | 4.2 | 97.66358016 | 2.040997926 | 0.2954219134 | 87.5 | 8.3 | 4.2 | 0 | 0 | 0.002302956973 | -0.00141820703 | -0.0008847499431 | 44.11214
Solidification Simulation_8426 | 87.4AL+8.3MG+4.3SI in w% | 873.0022433 | 87.4 | 8.3 | 4.3 | 97.6686765 | 2.028131225 | 0.3031922714 | 87.4 | 8.3 | 4.3 | 0 | 0 | 0.002306753195 | -0.00140889671 | -0.0008978564848 | 44.49451
Solidification Simulation_8427 | 87.3AL+8.3MG+4.4SI in w% | 872.5517013 | 87.3 | 8.3 | 4.4 | 97.67366808 | 2.015332353 | 0.3109995671 | 87.3 | 8.3 | 4.4 | 0 | 0 | 0.002310342627 | -0.001399658211 | -0.0009106844161 | 44.87918
Solidification Simulation_8428 | 87.2AL+8.3MG+4.5SI in w% | 872.0995577 | 87.2 | 8.3 | 4.5 | 97.6785552 | 2.002600822 | 0.3188439822 | 87.2 | 8.3 | 4.5 | 0 | 0 | 0.002313729475 | -0.001390490863 | -0.0009232386123 | 45.26616
Solidification Simulation_8429 | 87.1AL+8.3MG+4.6SI in w% | 871.6458086 | 87.1 | 8.3 | 4.6 | 97.68333816 | 1.989936142 | 0.3267256977 | 87.1 | 8.3 | 4.6 | 0 | 0 | 0.002316917966 | -0.001381394058 | -0.000935523908 | 45.65545
Solidification Simulation_8430 | 87AL+8.3MG+4.7SI in w% | 871.19045 | 87 | 8.3 | 4.7 | 97.68801723 | 1.977337869 | 0.3346448976 | 87 | 8.3 | 4.7 | 0 | 0 | 0.002319912037 | -0.001372367106 | -0.0009475449313 | 46.04707
Solidification Simulation_8431 | 86.9AL+8.3MG+4.8SI in w% | 870.7334783 | 86.9 | 8.3 | 4.8 | 97.69259274 | 1.964805502 | 0.3426017609 | 86.9 | 8.3 | 4.8 | 0 | 0 | 0.00232271582 | -0.001363409456 | -0.0009593063636 | 46.44103
Solidification Simulation_8432 | 86.8AL+8.3MG+4.9SI in w% | 870.2748898 | 86.8 | 8.3 | 4.9 | 97.69706494 | 1.952338586 | 0.3505964702 | 86.8 | 8.3 | 4.9 | 0 | 0 | 0.002325333288 | -0.001354520529 | -0.0009708127593 | 46.83734
Solidification Simulation_8433 | 86.7AL+8.3MG+5SI in w% | 869.814681 | 86.7 | 8.3 | 5 | 97.70143413 | 1.939936664 | 0.3586292069 | 86.7 | 8.3 | 5 | 0 | 0 | 0.002327768361 | -0.001345699764 | -0.000982068597 | 47.236
Solidification Simulation_8434 | 86.6AL+8.3MG+5.1SI in w% | 869.3528484 | 86.6 | 8.3 | 5.1 | 97.70570057 | 1.927599282 | 0.3667001524 | 86.6 | 8.3 | 5.1 | 0 | 0 | 0.002330024917 | -0.001336946628 | -0.0009930782891 | 47.63702
Solidification Simulation_8435 | 86.5AL+8.3MG+5.2SI in w% | 868.8893888 | 86.5 | 8.3 | 5.2 | 97.70986452 | 1.915325993 | 0.3748094883 | 86.5 | 8.3 | 5.2 | 0 | 0 | 0.002332106756 | -0.00132826059 | -0.001003846166 | 48.04042
Solidification Simulation_8436 | 86.4AL+8.3MG+5.3SI in w% | 868.4242988 | 86.4 | 8.3 | 5.3 | 97.71392625 | 1.903116354 | 0.3829573958 | 86.4 | 8.3 | 5.3 | 0 | 0 | 0.00233401765 | -0.001319641149 | -0.001014376501 | 48.44619
Solidification Simulation_8437 | 86.3AL+8.3MG+5.4SI in w% | 867.9575755 | 86.3 | 8.3 | 5.4 | 97.71788601 | 1.890969929 | 0.3911440565 | 86.3 | 8.3 | 5.4 | 0 | 0 | 0.002335761296 | -0.001311087808 | -0.001024673487 | 48.85435
Solidification Simulation_8438 | 86.2AL+8.3MG+5.5SI in w% | 867.4892158 | 86.2 | 8.3 | 5.5 | 97.72174406 | 1.878886285 | 0.3993696516 | 86.2 | 8.3 | 5.5 | 0 | 0 | 0.002337341347 | -0.001302600088 | -0.001034741259 | 49.2649
Solidification Simulation_8439 | 86.1AL+8.3MG+5.6SI in w% | 867.0192167 | 86.1 | 8.3 | 5.6 | 97.72550064 | 1.866864995 | 0.4076343626 | 86.1 | 8.3 | 5.6 | 0 | 0 | 0.0023387614 | -0.00129417752 | -0.001044583879 | 49.67786
Solidification Simulation_8440 | 86AL+8.3MG+5.7SI in w% | 866.5475755 | 86 | 8.3 | 5.7 | 97.72915599 | 1.854905639 | 0.4159383707 | 86 | 8.3 | 5.7 | 0 | 0 | 0.002340025011 | -0.001285819654 | -0.001054205357 | 50.09321
Solidification Simulation_8441 | 85.9AL+8.3MG+5.8SI in w% | 866.0742893 | 85.9 | 8.3 | 5.8 | 97.73271034 | 1.8430078 | 0.4242818573 | 85.9 | 8.3 | 5.8 | 0 | 0 | 0.002341135665 | -0.001277526037 | -0.001063609627 | 50.51097
Solidification Simulation_8442 | 85.8AL+8.3MG+5.9SI in w% | 865.5993557 | 85.8 | 8.3 | 5.9 | 97.73616393 | 1.831171066 | 0.4326650038 | 85.8 | 8.3 | 5.9 | 0 | 0 | 0.002342096807 | -0.001269296238 | -0.001072800569 | 50.93115
Solidification Simulation_8443 | 85.7AL+8.3MG+6SI in w% | 865.1227721 | 85.7 | 8.3 | 6 | 97.73951698 | 1.819395032 | 0.4410879914 | 85.7 | 8.3 | 6 | 0 | 0 | 0.002342911831 | -0.001261129829 | -0.001081782001 | 51.35374
Solidification Simulation_8444 | 85.6AL+8.3MG+6.1SI in w% | 864.6445361 | 85.6 | 8.3 | 6.1 | 97.7427697 | 1.807679294 | 0.4495510015 | 85.6 | 8.3 | 6.1 | 0 | 0 | 0.002343584082 | -0.001253026396 | -0.001090557685 | 51.77875
Solidification Simulation_8445 | 85.5AL+8.3MG+6.2SI in w% | 864.1646453 | 85.5 | 8.3 | 6.2 | 97.74592233 | 1.796023457 | 0.4580542154 | 85.5 | 8.3 | 6.2 | 0 | 0 | 0.002344116851 | -0.001244985529 | -0.001099131322 | 52.20619
Solidification Simulation_8446 | 85.4AL+8.3MG+6.3SI in w% | 863.6830974 | 85.4 | 8.3 | 6.3 | 97.74897506 | 1.784427128 | 0.4665978146 | 85.4 | 8.3 | 6.3 | 0 | 0 | 0.002344513381 | -0.001237006825 | -0.001107506557 | 52.63606
Solidification Simulation_8447 | 85.3AL+8.3MG+6.4SI in w% | 863.1998905 | 85.3 | 8.3 | 6.4 | 97.7519281 | 1.772889921 | 0.4751819802 | 85.3 | 8.3 | 6.4 | 0 | 0 | 0.002344776732 | -0.001229089816 | -0.001115686916 | 53.06835
Solidification Simulation_8448 | 85.2AL+8.3MG+6.5SI in w% | 862.7150223 | 85.2 | 8.3 | 6.5 | 97.75478165 | 1.761411453 | 0.4838068937 | 85.2 | 8.3 | 6.5 | 0 | 0 | 0.002344910291 | -0.001221234245 | -0.001123676046 | 53.50308
Solidification Simulation_8449 | 85.1AL+8.3MG+6.6SI in w% | 862.2284911 | 85.1 | 8.3 | 6.6 | 97.75753592 | 1.749991346 | 0.4924727366 | 85.1 | 8.3 | 6.6 | 0 | 0 | 0.002344917051 | -0.001213439673 | -0.001131477378 | 53.94023
Solidification Simulation_8450 | 85AL+8.3MG+6.7SI in w% | 861.7402948 | 85 | 8.3 | 6.7 | 97.76019108 | 1.738629226 | 0.5011796901 | 85 | 8.3 | 6.7 | 0 | 0 | 0.002344800052 | -0.001205705717 | -0.001139094335 | 54.37982
Solidification Simulation_8451 | 84.9AL+8.3MG+6.8SI in w% | 861.2504318 | 84.9 | 8.3 | 6.8 | 97.76274734 | 1.727324725 | 0.5099279356 | 84.9 | 8.3 | 6.8 | 0 | 0 | 0.002344563127 | -0.001198032429 | -0.001146530698 | 54.82183
Solidification Simulation_8452 | 84.8AL+8.3MG+6.9SI in w% | 860.7589003 | 84.8 | 8.3 | 6.9 | 97.76520486 | 1.71607748 | 0.518717655 | 84.8 | 8.3 | 6.9 | 0 | 0 | 0.002344206583 | -0.001190418081 | -0.001153788503 | 55.26631
Solidification Simulation_8453 | 84.7AL+8.3MG+7SI in w% | 860.2656989 | 84.7 | 8.3 | 7 | 97.76756384 | 1.70488713 | 0.5275490293 | 84.7 | 8.3 | 7 | 0 | 0 | 0.002343736115 | -0.001182863744 | -0.001160872372 | 55.7132
Solidification Simulation_8454 | 84.6AL+8.3MG+7.1SI in w% | 859.770826 | 84.6 | 8.3 | 7.1 | 97.76982445 | 1.693753311 | 0.5364222391 | 84.6 | 8.3 | 7.1 | 0 | 0 | 0.002343153619 | -0.001175368558 | -0.00116778506 | 56.16252
Solidification Simulation_8455 | 84.5AL+8.3MG+7.2SI in w% | 859.2742801 | 84.5 | 8.3 | 7.2 | 97.77198683 | 1.682675696 | 0.5453374692 | 84.5 | 8.3 | 7.2 | 0 | 0 | 0.00234246173 | -0.00116793207 | -0.00117452966 | 56.61429
Solidification Simulation_8456 | 84.4AL+8.3MG+7.3SI in w% | 858.7760601 | 84.4 | 8.3 | 7.3 | 97.77405119 | 1.671653916 | 0.554294898 | 84.4 | 8.3 | 7.3 | 0 | 0 | 0.00234166354 | -0.001160554098 | -0.001181109442 | 57.06847
Solidification Simulation_8457 | 84.3AL+8.3MG+7.4SI in w% | 858.2761646 | 84.3 | 8.3 | 7.4 | 97.77601766 | 1.660687634 | 0.5632947082 | 84.3 | 8.3 | 7.4 | 0 | 0 | 0.002340761474 | -0.001153234128 | -0.001187527346 | 57.5251
Solidification Simulation_8458 | 84.2AL+8.3MG+7.5SI in w% | 857.7745926 | 84.2 | 8.3 | 7.5 | 97.7778864 | 1.649776514 | 0.5723370814 | 84.2 | 8.3 | 7.5 | 0 | 0 | 0.002339758493 | -0.001145971964 | -0.001193786529 | 57.98414
Solidification Simulation_8459 | 84.1AL+8.3MG+7.6SI in w% | 857.271343 | 84.1 | 8.3 | 7.6 | 97.77965759 | 1.638920213 | 0.5814221981 | 84.1 | 8.3 | 7.6 | 0 | 0 | 0.002338657119 | -0.001138767195 | -0.001199889924 | 58.44561
Solidification Simulation_8460 | 84AL+8.3MG+7.7SI in w% | 856.7664149 | 84 | 8.3 | 7.7 | 97.78133133 | 1.628118424 | 0.5905502439 | 84 | 8.3 | 7.7 | 0 | 0 | 0.002337459739 | -0.001131619366 | -0.001205840372 | 58.90951
Solidification Simulation_8461 | 83.9AL+8.3MG+7.8SI in w% | 856.2598073 | 83.9 | 8.3 | 7.8 | 97.78290782 | 1.617370785 | 0.5997213946 | 83.9 | 8.3 | 7.8 | 0 | 0 | 0.00233616926 | -0.001124528328 | -0.001211640932 | 59.37582
Solidification Simulation_8462 | 83.8AL+8.3MG+7.9SI in w% | 855.7515195 | 83.8 | 8.3 | 7.9 | 97.78438714 | 1.606677022 | 0.60893584 | 83.8 | 8.3 | 7.9 | 0 | 0 | 0.002334787829 | -0.001117493546 | -0.001217294283 | 59.84454
Solidification Simulation_8463 | 83.7AL+8.3MG+8SI in w% | 855.2415508 | 83.7 | 8.3 | 8 | 97.78576948 | 1.596036767 | 0.6181937536 | 83.7 | 8.3 | 8 | 0 | 0 | 0.002333318275 | -0.001110514875 | -0.001222803399 | 60.31568
Solidification Simulation_8464 | 83.6AL+8.3MG+8.1SI in w% | 854.7299006 | 83.6 | 8.3 | 8.1 | 97.78705493 | 1.585449748 | 0.6274953247 | 83.6 | 8.3 | 8.1 | 0 | 0 | 0.002331762642 | -0.001103591776 | -0.001228170865 | 60.78922
Solidification Simulation_8465 | 83.5AL+8.3MG+8.2SI in w% | 854.2165684 | 83.5 | 8.3 | 8.2 | 97.78824364 | 1.574915626 | 0.6368407303 | 83.5 | 8.3 | 8.2 | 0 | 0 | 0.002330123522 | -0.001096724024 | -0.001233399497 | 61.26517
Solidification Simulation_8466 | 83.4AL+8.3MG+8.3SI in w% | 853.7015537 | 83.4 | 8.3 | 8.3 | 97.78933574 | 1.564434105 | 0.6462301542 | 83.4 | 8.3 | 8.3 | 0 | 0 | 0.002328403377 | -0.001089911349 | -0.001238492028 | 61.7435
Solidification Simulation_8467 | 83.3AL+8.3MG+8.4SI in w% | 853.1848562 | 83.3 | 8.3 | 8.4 | 97.79033134 | 1.554004881 | 0.6556637786 | 83.3 | 8.3 | 8.4 | 0 | 0 | 0.002326604202 | -0.001083153254 | -0.001243450948 | 62.22424
Solidification Simulation_8468 | 83.2AL+8.3MG+8.5SI in w% | 852.6664755 | 83.2 | 8.3 | 8.5 | 97.79123057 | 1.543627643 | 0.6651417832 | 83.2 | 8.3 | 8.5 | 0 | 0 | 0.002324728589 | -0.001076449581 | -0.001248279008 | 62.70735
Solidification Simulation_8469 | 83.1AL+8.3MG+8.6SI in w% | 852.1464115 | 83.1 | 8.3 | 8.6 | 97.79203351 | 1.533302137 | 0.6746643577 | 83.1 | 8.3 | 8.6 | 0 | 0 | 0.002322778381 | -0.0010697998 | -0.001252978581 | 63.19933
Solidification Simulation_8470 | 83AL+8.3MG+8.7SI in w% | 851.6246641 | 83 | 8.3 | 8.7 | 97.79274029 | 1.523028029 | 0.684231677 | 83 | 8.3 | 8.7 | 0 | 0 | 0.002320755963 | -0.001063203686 | -0.001257552277 | 63.68725
Solidification Simulation_8471 | 82.9AL+8.3MG+8.8SI in w% | 851.1012333 | 82.9 | 8.3 | 8.8 | 97.79335104 | 1.512805038 | 0.6938439244 | 82.9 | 8.3 | 8.8 | 0 | 0 | 0.002318663642 | -0.001056660994 | -0.001262002649 | 64.17753
Solidification Simulation_8472 | 82.8AL+8.3MG+8.9SI in w% | 850.576119 | 82.8 | 8.3 | 8.9 | 97.79386581 | 1.502632905 | 0.7035012876 | 82.8 | 8.3 | 8.9 | 0 | 0 | 0.002316503141 | -0.001050171194 | -0.001266331947 | 64.67017
Solidification Simulation_8473 | 82.7AL+8.3MG+9SI in w% | 850.0493215 | 82.7 | 8.3 | 9 | 97.79428473 | 1.492511324 | 0.7132039439 | 82.7 | 8.3 | 9 | 0 | 0 | 0.002314276723 | -0.001043734061 | -0.001270542662 | 65.16517
Solidification Simulation_8474 | 82.6AL+8.3MG+9.1SI in w% | 849.520841 | 82.6 | 8.3 | 9.1 | 97.7946079 | 1.482440026 | 0.7229520778 | 82.6 | 8.3 | 9.1 | 0 | 0 | 0.002311986411 | -0.001037349262 | -0.001274637149 | 65.6625
Solidification Simulation_8475 | 82.5AL+8.3MG+9.2SI in w% | 848.9906777 | 82.5 | 8.3 | 9.2 | 97.7948354 | 1.472418729 | 0.7327458703 | 82.5 | 8.3 | 9.2 | 0 | 0 | 0.002309634369 | -0.001031016557 | -0.001278617813 | 66.16217
Solidification Simulation_8476 | 82.4AL+8.3MG+9.3SI in w% | 848.458832 | 82.4 | 8.3 | 9.3 | 97.7949673 | 1.462447186 | 0.7425855091 | 82.4 | 8.3 | 9.3 | 0 | 0 | 0.002307222164 | -0.001024735417 | -0.001282486747 | 66.66417
Solidification Simulation_8477 | 82.3AL+8.3MG+9.4SI in w% | 847.9253044 | 82.3 | 8.3 | 9.4 | 97.79500372 | 1.452525109 | 0.7524711723 | 82.3 | 8.3 | 9.4 | 0 | 0 | 0.002304751914 | -0.001018505618 | -0.001286246296 | 67.16848
Solidification Simulation_8478 | 82.2AL+8.3MG+9.5SI in w% | 847.3900953 | 82.2 | 8.3 | 9.5 | 97.79494472 | 1.44265224 | 0.7624030444 | 82.2 | 8.3 | 9.5 | 0 | 0 | 0.002302225492 | -0.001012326828 | -0.001289898665 | 67.6751
Solidification Simulation_8479 | 82.1AL+8.3MG+9.6SI in w% | 846.8532055 | 82.1 | 8.3 | 9.6 | 97.79479037 | 1.432828319 | 0.7723813086 | 82.1 | 8.3 | 9.6 | 0 | 0 | 0.002299644741 | -0.001006198715 | -0.001293446026 | 68.18402
Solidification Simulation_8480 | 82AL+8.3MG+9.7SI in w% | 846.3146355 | 82 | 8.3 | 9.7 | 97.79454076 | 1.423053089 | 0.7824061479 | 82 | 8.3 | 9.7 | 0 | 0 | 0.002297011468 | -0.00100012095 | -0.001296890518 | 68.69522
Solidification Simulation_8481 | 81.9AL+8.3MG+9.8SI in w% | 845.7743862 | 81.9 | 8.3 | 9.8 | 97.79419596 | 1.413326298 | 0.7924777456 | 81.9 | 8.3 | 9.8 | 0 | 0 | 0.002294327443 | -0.0009940932027 | -0.00130023424 | 69.20871
Solidification Simulation_8482 | 81.8AL+8.3MG+9.9SI in w% | 845.2324584 | 81.8 | 8.3 | 9.9 | 97.79375602 | 1.403647693 | 0.802596285 | 81.8 | 8.3 | 9.9 | 0 | 0 | 0.002291594405 | -0.0009881151434 | -0.001303479261 | 69.72446
Solidification Simulation_8483 | 81.7AL+8.3MG+10SI in w% | 844.6888529 | 81.7 | 8.3 | 10 | 97.79322102 | 1.394017027 | 0.8127619491 | 81.7 | 8.3 | 10 | 0 | 0 | 0.00228881659 | -0.0009821875418 | -0.001306629048 | 70.24241
Solidification Simulation_8484 | 91.6AL+8.4MG+0SI in w% | 890.4056292 | 91.6 | 8.4 | 0 | 97.31747158 | 2.682528416 | 0 | 91.6 | 8.4 | 0 | 0 | 0 | 0.00188769406 | -0.00188769406 |  | 30.28352
Solidification Simulation_8485 | 91.5AL+8.4MG+0.1SI in w% | 890.0211355 | 91.5 | 8.4 | 0.1 | 97.32758929 | 2.666074046 | 0.006336659425 | 91.5 | 8.4 | 0.1 | 0 | 0 | 0.001905107803 | -0.001874485334 | -3.062246934e-05 | 30.58452
Solidification Simulation_8486 | 91.4AL+8.4MG+0.2SI in w% | 889.635318 | 91.4 | 8.4 | 0.2 | 97.33758201 | 2.649715487 | 0.01270250051 | 91.4 | 8.4 | 0.2 | 0 | 0 | 0.001922062091 | -0.001861426443 | -6.063564853e-05 | 30.88678
Solidification Simulation_8487 | 91.3AL+8.4MG+0.3SI in w% | 889.2481674 | 91.3 | 8.4 | 0.3 | 97.34745034 | 2.633451946 | 0.01909771107 | 91.3 | 8.4 | 0.3 | 0 | 0 | 0.001938565691 | -0.001848512286 | -9.005340479e-05 | 31.19035
Solidification Simulation_8488 | 91.2AL+8.4MG+0.4SI in w% | 888.8596745 | 91.2 | 8.4 | 0.4 | 97.35719489 | 2.61728263 | 0.02552247863 | 91.2 | 8.4 | 0.4 | 0 | 0 | 0.001954627427 | -0.001835738349 | -0.0001188890778 | 31.49527
Solidification Simulation_8489 | 91.1AL+8.4MG+0.5SI in w% | 888.4698303 | 91.1 | 8.4 | 0.5 | 97.36681626 | 2.601206748 | 0.03197699043 | 91.1 | 8.4 | 0.5 | 0 | 0 | 0.001970255863 | -0.001823100352 | -0.0001471555117 | 31.80157
Solidification Simulation_8490 | 91AL+8.4MG+0.6SI in w% | 888.0786258 | 91 | 8.4 | 0.6 | 97.37631504 | 2.585223524 | 0.03846143341 | 91 | 8.4 | 0.6 | 0 | 0 | 0.001985459317 | -0.001810594237 | -0.0001748650797 | 32.10929
Solidification Simulation_8491 | 90.9AL+8.4MG+0.7SI in w% | 887.6860522 | 90.9 | 8.4 | 0.7 | 97.38569182 | 2.569332188 | 0.04497599425 | 90.9 | 8.4 | 0.7 | 0 | 0 | 0.002000245878 | -0.001798216166 | -0.0002020297126 | 32.41847
Solidification Simulation_8492 | 90.8AL+8.4MG+0.8SI in w% | 887.292101 | 90.8 | 8.4 | 0.8 | 97.39494716 | 2.553531977 | 0.05152085934 | 90.8 | 8.4 | 0.8 | 0 | 0 | 0.002014623423 | -0.0017859625 | -0.0002286609234 | 32.72913
Solidification Simulation_8493 | 90.7AL+8.4MG+0.9SI in w% | 886.8967637 | 90.7 | 8.4 | 0.9 | 97.40408164 | 2.537822141 | 0.05809621483 | 90.7 | 8.4 | 0.9 | 0 | 0 | 0.002028599622 | -0.001773829793 | -0.0002547698299 | 33.04133
Solidification Simulation_8494 | 90.6AL+8.4MG+1SI in w% | 886.5000319 | 90.6 | 8.4 | 1 | 97.41309582 | 2.522201933 | 0.06470224658 | 90.6 | 8.4 | 1 | 0 | 0 | 0.002042181958 | -0.001761814786 | -0.0002803671726 | 33.35508
Solidification Simulation_8495 | 90.5AL+8.4MG+1.1SI in w% | 886.1018975 | 90.5 | 8.4 | 1.1 | 97.42199024 | 2.50667062 | 0.07133914025 | 90.5 | 8.4 | 1.1 | 0 | 0 | 0.002055377734 | -0.001749914381 | -0.0003054633521 | 33.67042
Solidification Simulation_8496 | 90.4AL+8.4MG+1.2SI in w% | 885.7023523 | 90.4 | 8.4 | 1.2 | 97.43076544 | 2.491227474 | 0.07800708121 | 90.4 | 8.4 | 1.2 | 0 | 0 | 0.002068194042 | -0.001738125622 | -0.0003300684209 | 33.98738
Solidification Simulation_8497 | 90.3AL+8.4MG+1.3SI in w% | 885.3013885 | 90.3 | 8.4 | 1.3 | 97.43942197 | 2.475871776 | 0.08470625462 | 90.3 | 8.4 | 1.3 | 0 | 0 | 0.002080637915 | -0.001726445793 | -0.0003541921225 | 34.306
Solidification Simulation_8498 | 90.2AL+8.4MG+1.4SI in w% | 884.8989982 | 90.2 | 8.4 | 1.4 | 97.44796034 | 2.460602814 | 0.09143684542 | 90.2 | 8.4 | 1.4 | 0 | 0 | 0.002092716206 | -0.001714872312 | -0.0003778438934 | 34.6263
Solidification Simulation_8499 | 90.1AL+8.4MG+1.5SI in w% | 884.4951739 | 90.1 | 8.4 | 1.5 | 97.45638107 | 2.445419887 | 0.09819903831 | 90.1 | 8.4 | 1.5 | 0 | 0 | 0.002104435421 | -0.001703402515 | -0.0004010329061 | 34.94831
Solidification Simulation_8500 | 90AL+8.4MG+1.6SI in w% | 884.0899079 | 90 | 8.4 | 1.6 | 97.46468468 | 2.4303223 | 0.1049930178 | 90 | 8.4 | 1.6 | 0 | 0 | 0.002115802181 | -0.001692034136 | -0.0004237680445 | 35.27207
Solidification Simulation_8501 | 89.9AL+8.4MG+1.7SI in w% | 883.6831929 | 89.9 | 8.4 | 1.7 | 97.47287167 | 2.415309365 | 0.1118189681 | 89.9 | 8.4 | 1.7 | 0 | 0 | 0.002126822884 | -0.00168076494 | -0.000446057944 | 35.59759
Solidification Simulation_8502 | 89.8AL+8.4MG+1.8SI in w% | 883.2750217 | 89.8 | 8.4 | 1.8 | 97.48094252 | 2.400380405 | 0.1186770733 | 89.8 | 8.4 | 1.8 | 0 | 0 | 0.002137503749 | -0.001669592756 | -0.0004679109925 | 35.92492
Solidification Simulation_8503 | 89.7AL+8.4MG+1.9SI in w% | 882.8653871 | 89.7 | 8.4 | 1.9 | 97.48889774 | 2.385534747 | 0.1255675174 | 89.7 | 8.4 | 1.9 | 0 | 0 | 0.00214785109 | -0.001658515745 | -0.0004893353456 | 36.25407
Solidification Simulation_8504 | 89.6AL+8.4MG+2SI in w% | 882.4542821 | 89.6 | 8.4 | 2 | 97.49673779 | 2.370771729 | 0.132490484 | 89.6 | 8.4 | 2 | 0 | 0 | 0.002157870751 | -0.001647531782 | -0.0005103389693 | 36.58507
Solidification Simulation_8505 | 89.5AL+8.4MG+2.1SI in w% | 882.0416999 | 89.5 | 8.4 | 2.1 | 97.50446315 | 2.356090694 | 0.1394461566 | 89.5 | 8.4 | 2.1 | 0 | 0 | 0.002167568748 | -0.001636639159 | -0.0005309295886 | 36.91795
Solidification Simulation_8506 | 89.4AL+8.4MG+2.2SI in w% | 881.6276336 | 89.4 | 8.4 | 2.2 | 97.51207429 | 2.341490994 | 0.1464347186 | 89.4 | 8.4 | 2.2 | 0 | 0 | 0.002176950912 | -0.001625836192 | -0.0005511147207 | 37.25274
Solidification Simulation_8507 | 89.3AL+8.4MG+2.3SI in w% | 881.2120768 | 89.3 | 8.4 | 2.3 | 97.51957166 | 2.326971989 | 0.1534563531 | 89.3 | 8.4 | 2.3 | 0 | 0 | 0.002186022919 | -0.001615121171 | -0.0005709017482 | 37.58944
Solidification Simulation_8508 | 89.2AL+8.4MG+2.4SI in w% | 880.7950229 | 89.2 | 8.4 | 2.4 | 97.52695571 | 2.312533045 | 0.1605112431 | 89.2 | 8.4 | 2.4 | 0 | 0 | 0.002194790441 | -0.001604492614 | -0.0005902978273 | 37.9281
Solidification Simulation_8509 | 89.1AL+8.4MG+2.5SI in w% | 880.3764656 | 89.1 | 8.4 | 2.5 | 97.53422689 | 2.298173535 | 0.1675995714 | 89.1 | 8.4 | 2.5 | 0 | 0 | 0.002203259005 | -0.001593949074 | -0.0006093099312 | 38.26873
Solidification Simulation_8510 | 89AL+8.4MG+2.6SI in w% | 879.9563985 | 89 | 8.4 | 2.6 | 97.54138564 | 2.283892842 | 0.1747215207 | 89 | 8.4 | 2.6 | 0 | 0 | 0.002211434034 | -0.001583489101 | -0.0006279449324 | 38.61136
Solidification Simulation_8511 | 88.9AL+8.4MG+2.7SI in w% | 879.5348157 | 88.9 | 8.4 | 2.7 | 97.54843238 | 2.269690343 | 0.1818772732 | 88.9 | 8.4 | 2.7 | 0 | 0 | 0.002219320923 | -0.001573111429 | -0.000646209494 | 38.956
Solidification Simulation_8512 | 88.8AL+8.4MG+2.8SI in w% | 879.1117111 | 88.8 | 8.4 | 2.8 | 97.55536753 | 2.255565461 | 0.1890670124 | 88.8 | 8.4 | 2.8 | 0 | 0 | 0.002226924909 | -0.001562814798 | -0.0006641101109 | 39.30268
Solidification Simulation_8513 | 88.7AL+8.4MG+2.9SI in w% | 878.6870789 | 88.7 | 8.4 | 2.9 | 97.56219151 | 2.241517573 | 0.1962909193 | 88.7 | 8.4 | 2.9 | 0 | 0 | 0.002234251225 | -0.001552598004 | -0.0006816532208 | 39.65142
Solidification Simulation_8514 | 88.6AL+8.4MG+3SI in w% | 878.2609132 | 88.6 | 8.4 | 3 | 97.56890473 | 2.227546095 | 0.2035491766 | 88.6 | 8.4 | 3 | 0 | 0 | 0.002241304961 | -0.001542459942 | -0.0006988450193 | 40.00224
Solidification Simulation_8515 | 88.5AL+8.4MG+3.1SI in w% | 877.8332085 | 88.5 | 8.4 | 3.1 | 97.57550759 | 2.213650444 | 0.2108419661 | 88.5 | 8.4 | 3.1 | 0 | 0 | 0.002248091185 | -0.001532399514 | -0.0007156916715 | 40.35516
Solidification Simulation_8516 | 88.4AL+8.4MG+3.2SI in w% | 877.4039593 | 88.4 | 8.4 | 3.2 | 97.58200049 | 2.199830042 | 0.2181694697 | 88.4 | 8.4 | 3.2 | 0 | 0 | 0.002254614842 | -0.001522415725 | -0.000732199117 | 40.71019
Solidification Simulation_8517 | 88.3AL+8.4MG+3.3SI in w% | 876.9731601 | 88.3 | 8.4 | 3.3 | 97.58838381 | 2.186084321 | 0.2255318693 | 88.3 | 8.4 | 3.3 | 0 | 0 | 0.002260880861 | -0.001512507587 | -0.0007483732748 | 41.06736
Solidification Simulation_8518 | 88.2AL+8.4MG+3.4SI in w% | 876.5408058 | 88.2 | 8.4 | 3.4 | 97.59465794 | 2.172412715 | 0.2329293463 | 88.2 | 8.4 | 3.4 | 0 | 0 | 0.002266894034 | -0.00150267419 | -0.0007642198439 | 41.42668
Solidification Simulation_8519 | 88.1AL+8.4MG+3.5SI in w% | 876.106891 | 88.1 | 8.4 | 3.5 | 97.60082325 | 2.158814667 | 0.2403620823 | 88.1 | 8.4 | 3.5 | 0 | 0 | 0.002272659171 | -0.001492914651 | -0.00077974452 | 41.78817
Solidification Simulation_8520 | 88AL+8.4MG+3.6SI in w% | 875.6714109 | 88 | 8.4 | 3.6 | 97.60688011 | 2.145289627 | 0.2478302589 | 88 | 8.4 | 3.6 | 0 | 0 | 0.002278180905 | -0.001483228129 | -0.0007949527756 | 42.15185
Solidification Simulation_8521 | 87.9AL+8.4MG+3.7SI in w% | 875.2343604 | 87.9 | 8.4 | 3.7 | 97.61282889 | 2.131837051 | 0.2553340572 | 87.9 | 8.4 | 3.7 | 0 | 0 | 0.002283463915 | -0.001473613841 | -0.0008098500746 | 42.51772
Solidification Simulation_8522 | 87.8AL+8.4MG+3.8SI in w% | 874.7957348 | 87.8 | 8.4 | 3.8 | 97.61866994 | 2.118456401 | 0.2628736585 | 87.8 | 8.4 | 3.8 | 0 | 0 | 0.00228849898 | -0.001464062184 | -0.0008244367952 | 42.88581
Solidification Simulation_8523 | 87.7AL+8.4MG+3.9SI in w% | 874.3555294 | 87.7 | 8.4 | 3.9 | 97.62440361 | 2.105147146 | 0.270449244 | 87.7 | 8.4 | 3.9 | 0 | 0 | 0.002293318984 | -0.001454590697 | -0.0008387282867 | 43.25614
Solidification Simulation_8524 | 87.6AL+8.4MG+4SI in w% | 873.9137395 | 87.6 | 8.4 | 4 | 97.63003026 | 2.091908742 | 0.2780609938 | 87.6 | 8.4 | 4 | 0 | 0 | 0.002297913785 | -0.001445189239 | -0.0008527245467 | 43.62871
Solidification Simulation_8525 | 87.5AL+8.4MG+4.1SI in w% | 873.4703606 | 87.5 | 8.4 | 4.1 | 97.63555019 | 2.078740722 | 0.2857090917 | 87.5 | 8.4 | 4.1 | 0 | 0 | 0.002302287663 | -0.001435857111 | -0.000866430552 | 44.00353
Solidification Simulation_8526 | 87.4AL+8.4MG+4.2SI in w% | 873.0253886 | 87.4 | 8.4 | 4.2 | 97.64096376 | 2.065642522 | 0.2933937158 | 87.4 | 8.4 | 4.2 | 0 | 0 | 0.002306445013 | -0.00142659371 | -0.0008798513031 | 44.38063
Solidification Simulation_8527 | 87.3AL+8.4MG+4.3SI in w% | 872.5788189 | 87.3 | 8.4 | 4.3 | 97.6462713 | 2.052613651 | 0.3011150478 | 87.3 | 8.4 | 4.3 | 0 | 0 | 0.00231039153 | -0.001417399295 | -0.0008929922357 | 44.75999
Solidification Simulation_8528 | 87.2AL+8.4MG+4.4SI in w% | 872.1306476 | 87.2 | 8.4 | 4.4 | 97.65147312 | 2.039653612 | 0.3088732687 | 87.2 | 8.4 | 4.4 | 0 | 0 | 0.002314127159 | -0.00140827068 | -0.0009058564782 | 45.14169
Solidification Simulation_8529 | 87.1AL+8.4MG+4.5SI in w% | 871.6808706 | 87.1 | 8.4 | 4.5 | 97.65656954 | 2.026761906 | 0.3166685589 | 87.1 | 8.4 | 4.5 | 0 | 0 | 0.002317660265 | -0.001399209892 | -0.0009184503728 | 45.52568
Solidification Simulation_8530 | 87AL+8.4MG+4.6SI in w% | 871.229484 | 87 | 8.4 | 4.6 | 97.66156086 | 2.013938045 | 0.3245010993 | 87 | 8.4 | 4.6 | 0 | 0 | 0.002320993569 | -0.001390215543 | -0.0009307780255 | 45.91199
Solidification Simulation_8531 | 86.9AL+8.4MG+4.7SI in w% | 870.7764838 | 86.9 | 8.4 | 4.7 | 97.66644738 | 2.001181545 | 0.3323710704 | 86.9 | 8.4 | 4.7 | 0 | 0 | 0.002324131122 | -0.001381287123 | -0.0009428439986 | 46.30062
Solidification Simulation_8532 | 86.8AL+8.4MG+4.8SI in w% | 870.3218665 | 86.8 | 8.4 | 4.8 | 97.67122942 | 1.988491929 | 0.3402786527 | 86.8 | 8.4 | 4.8 | 0 | 0 | 0.002327076967 | -0.001372424155 | -0.0009546528113 | 46.69159
Solidification Simulation_8533 | 86.7AL+8.4MG+4.9SI in w% | 869.8656284 | 86.7 | 8.4 | 4.9 | 97.67590725 | 1.975868725 | 0.3482240269 | 86.7 | 8.4 | 4.9 | 0 | 0 | 0.002329834906 | -0.001363626104 | -0.0009662088028 | 47.08492
Solidification Simulation_8534 | 86.6AL+8.4MG+5SI in w% | 869.407766 | 86.6 | 8.4 | 5 | 97.68048116 | 1.963311468 | 0.3562073734 | 86.6 | 8.4 | 5 | 0 | 0 | 0.002332408896 | -0.001354892538 | -0.0009775163579 | 47.48059
Solidification Simulation_8535 | 86.5AL+8.4MG+5.1SI in w% | 868.9482759 | 86.5 | 8.4 | 5.1 | 97.68495143 | 1.950819695 | 0.3642288725 | 86.5 | 8.4 | 5.1 | 0 | 0 | 0.002334802772 | -0.001346223015 | -0.0009885797569 | 47.87864
Solidification Simulation_8536 | 86.4AL+8.4MG+5.2SI in w% | 868.4871548 | 86.4 | 8.4 | 5.2 | 97.68931834 | 1.938392951 | 0.3722887047 | 86.4 | 8.4 | 5.2 | 0 | 0 | 0.002337020306 | -0.001337617099 | -0.0009994032068 | 48.27906
Solidification Simulation_8537 | 86.3AL+8.4MG+5.3SI in w% | 868.0243994 | 86.3 | 8.4 | 5.3 | 97.69358216 | 1.926030788 | 0.3803870505 | 86.3 | 8.4 | 5.3 | 0 | 0 | 0.00233906523 | -0.001329074374 | -0.001009990856 | 48.68185
Solidification Simulation_8538 | 86.2AL+8.4MG+5.4SI in w% | 867.5600068 | 86.2 | 8.4 | 5.4 | 97.69774315 | 1.91373276 | 0.38852409 | 86.2 | 8.4 | 5.4 | 0 | 0 | 0.002340941219 | -0.001320594432 | -0.001020346787 | 49.08704
Solidification Simulation_8539 | 86.1AL+8.4MG+5.5SI in w% | 867.0939739 | 86.1 | 8.4 | 5.5 | 97.70180157 | 1.901498428 | 0.3967000037 | 86.1 | 8.4 | 5.5 | 0 | 0 | 0.002342651897 | -0.001312176878 | -0.00103047502 | 49.49462
Solidification Simulation_8540 | 86AL+8.4MG+5.6SI in w% | 866.6262979 | 86 | 8.4 | 5.6 | 97.70575767 | 1.889327359 | 0.4049149719 | 86 | 8.4 | 5.6 | 0 | 0 | 0.002344200844 | -0.001303821329 | -0.001040379516 | 49.9046
Solidification Simulation_8541 | 85.9AL+8.4MG+5.7SI in w% | 866.1569758 | 85.9 | 8.4 | 5.7 | 97.7096117 | 1.877219123 | 0.4131691749 | 85.9 | 8.4 | 5.7 | 0 | 0 | 0.002345591577 | -0.001295527406 | -0.001050064171 | 50.31698
Solidification Simulation_8542 | 85.8AL+8.4MG+5.8SI in w% | 865.6860051 | 85.8 | 8.4 | 5.8 | 97.71336391 | 1.865173298 | 0.4214627929 | 85.8 | 8.4 | 5.8 | 0 | 0 | 0.002346827578 | -0.001287294748 | -0.001059532831 | 50.73178
Solidification Simulation_8543 | 85.7AL+8.4MG+5.9SI in w% | 865.2133832 | 85.7 | 8.4 | 5.9 | 97.71701453 | 1.853189464 | 0.4297960062 | 85.7 | 8.4 | 5.9 | 0 | 0 | 0.002347912277 | -0.001279122997 | -0.00106878928 | 51.14899
Solidification Simulation_8544 | 85.6AL+8.4MG+6SI in w% | 864.7391075 | 85.6 | 8.4 | 6 | 97.7205638 | 1.841267209 | 0.4381689951 | 85.6 | 8.4 | 6 | 0 | 0 | 0.002348849047 | -0.001271011801 | -0.001077837246 | 51.56862
Solidification Simulation_8545 | 85.5AL+8.4MG+6.1SI in w% | 864.2631757 | 85.5 | 8.4 | 6.1 | 97.72401194 | 1.829406124 | 0.44658194 | 85.5 | 8.4 | 6.1 | 0 | 0 | 0.002349641221 | -0.001262960819 | -0.001086680402 | 51.99067
Solidification Simulation_8546 | 85.4AL+8.4MG+6.2SI in w% | 863.7855854 | 85.4 | 8.4 | 6.2 | 97.72735917 | 1.817605806 | 0.4550350209 | 85.4 | 8.4 | 6.2 | 0 | 0 | 0.002350292077 | -0.001254969712 | -0.001095322364 | 52.41515
Solidification Simulation_8547 | 85.3AL+8.4MG+6.3SI in w% | 863.3063345 | 85.3 | 8.4 | 6.3 | 97.73060573 | 1.805865856 | 0.4635284184 | 85.3 | 8.4 | 6.3 | 0 | 0 | 0.002350804856 | -0.001247038153 | -0.001103766703 | 52.84205
Solidification Simulation_8548 | 85.2AL+8.4MG+6.4SI in w% | 862.8254208 | 85.2 | 8.4 | 6.4 | 97.73375181 | 1.79418588 | 0.4720623125 | 85.2 | 8.4 | 6.4 | 0 | 0 | 0.002351182742 | -0.001239165814 | -0.001112016928 | 53.27139
Solidification Simulation_8549 | 85.1AL+8.4MG+6.5SI in w% | 862.3428423 | 85.1 | 8.4 | 6.5 | 97.73679763 | 1.78256549 | 0.4806368837 | 85.1 | 8.4 | 6.5 | 0 | 0 | 0.002351428747 | -0.001231352304 | -0.001120076443 | 53.70316
Solidification Simulation_8550 | 85AL+8.4MG+6.6SI in w% | 861.8585972 | 85 | 8.4 | 6.6 | 97.73974339 | 1.771004301 | 0.4892523123 | 85 | 8.4 | 6.6 | 0 | 0 | 0.002351546204 | -0.001223597436 | -0.001127948768 | 54.13737
Solidification Simulation_8551 | 84.9AL+8.4MG+6.7SI in w% | 861.3726835 | 84.9 | 8.4 | 6.7 | 97.74258929 | 1.759501933 | 0.4979087785 | 84.9 | 8.4 | 6.7 | 0 | 0 | 0.00235153805 | -0.001215900838 | -0.001135637212 | 54.57401
Solidification Simulation_8552 | 84.8AL+8.4MG+6.8SI in w% | 860.8850996 | 84.8 | 8.4 | 6.8 | 97.74533552 | 1.748058013 | 0.5066064628 | 84.8 | 8.4 | 6.8 | 0 | 0 | 0.002351407288 | -0.001208262202 | -0.001143145087 | 55.01309
Solidification Simulation_8553 | 84.7AL+8.4MG+6.9SI in w% | 860.3958438 | 84.7 | 8.4 | 6.9 | 97.7479823 | 1.73667216 | 0.5153455444 | 84.7 | 8.4 | 6.9 | 0 | 0 | 0.002351156876 | -0.001200681221 | -0.001150475655 | 55.4546
Solidification Simulation_8554 | 84.6AL+8.4MG+7SI in w% | 859.9049145 | 84.6 | 8.4 | 7 | 97.75052976 | 1.725344034 | 0.5241262071 | 84.6 | 8.4 | 7 | 0 | 0 | 0.002350789554 | -0.0011931575 | -0.001157632054 | 55.89855
Solidification Simulation_8555 | 84.5AL+8.4MG+7.1SI in w% | 859.4123104 | 84.5 | 8.4 | 7.1 | 97.75297812 | 1.71407325 | 0.532948628 | 84.5 | 8.4 | 7.1 | 0 | 0 | 0.002350308493 | -0.001185690903 | -0.001164617591 | 56.34494
Solidification Simulation_8556 | 84.4AL+8.4MG+7.2SI in w% | 858.9180299 | 84.4 | 8.4 | 7.2 | 97.75532755 | 1.702859457 | 0.5418129886 | 84.4 | 8.4 | 7.2 | 0 | 0 | 0.002349716383 | -0.001178281059 | -0.001171435324 | 56.79376
Solidification Simulation_8557 | 84.3AL+8.4MG+7.3SI in w% | 858.4220719 | 84.3 | 8.4 | 7.3 | 97.75757823 | 1.691702304 | 0.5507194694 | 84.3 | 8.4 | 7.3 | 0 | 0 | 0.002349015822 | -0.001170927574 | -0.001178088248 | 57.24501
Solidification Simulation_8558 | 84.2AL+8.4MG+7.4SI in w% | 857.9244352 | 84.2 | 8.4 | 7.4 | 97.75973031 | 1.680601443 | 0.5596682511 | 84.2 | 8.4 | 7.4 | 0 | 0 | 0.002348209855 | -0.001163630321 | -0.001184579534 | 57.69869
Solidification Simulation_8559 | 84.1AL+8.4MG+7.5SI in w% | 857.4251187 | 84.1 | 8.4 | 7.5 | 97.76178396 | 1.669556524 | 0.5686595135 | 84.1 | 8.4 | 7.5 | 0 | 0 | 0.002347290009 | -0.0011563835 | -0.001190906509 | 58.15501
Solidification Simulation_8560 | 84AL+8.4MG+7.6SI in w% | 856.9241213 | 84 | 8.4 | 7.6 | 97.76373934 | 1.658567221 | 0.5776934392 | 84 | 8.4 | 7.6 | 0 | 0 | 0.002346291821 | -0.001149203011 | -0.00119708881 | 58.61335
Solidification Simulation_8561 | 83.9AL+8.4MG+7.7SI in w% | 856.4214421 | 83.9 | 8.4 | 7.7 | 97.76559661 | 1.647633186 | 0.5867702069 | 83.9 | 8.4 | 7.7 | 0 | 0 | 0.002345185156 | -0.001142072449 | -0.001203112707 | 59.07431
Solidification Simulation_8562 | 83.8AL+8.4MG+7.8SI in w% | 855.9170804 | 83.8 | 8.4 | 7.8 | 97.76735591 | 1.636754092 | 0.595889998 | 83.8 | 8.4 | 7.8 | 0 | 0 | 0.002343983262 | -0.001134996773 | -0.00120898649 | 59.5377
Solidification Simulation_8563 | 83.7AL+8.4MG+7.9SI in w% | 855.4110352 | 83.7 | 8.4 | 7.9 | 97.7690174 | 1.625929611 | 0.6050529932 | 83.7 | 8.4 | 7.9 | 0 | 0 | 0.002342688992 | -0.001127975868 | -0.001214713124 | 60.0035
Solidification Simulation_8564 | 83.6AL+8.4MG+8SI in w% | 854.9033061 | 83.6 | 8.4 | 8 | 97.77058121 | 1.615159419 | 0.6142593735 | 83.6 | 8.4 | 8 | 0 | 0 | 0.002341304494 | -0.001121009268 | -0.001220295225 | 60.47172
Solidification Simulation_8565 | 83.5AL+8.4MG+8.1SI in w% | 854.3938924 | 83.5 | 8.4 | 8.1 | 97.77204748 | 1.604443198 | 0.6235093195 | 83.5 | 8.4 | 8.1 | 0 | 0 | 0.002339832526 | -0.001114096855 | -0.001225735671 | 60.94234
Solidification Simulation_8566 | 83.4AL+8.4MG+8.2SI in w% | 853.8827936 | 83.4 | 8.4 | 8.2 | 97.77341636 | 1.593780633 | 0.6328030124 | 83.4 | 8.4 | 8.2 | 0 | 0 | 0.002338275152 | -0.001107238161 | -0.001231036991 | 61.41537
Solidification Simulation_8567 | 83.3AL+8.4MG+8.3SI in w% | 853.3700093 | 83.3 | 8.4 | 8.3 | 97.77468796 | 1.58317141 | 0.6421406329 | 83.3 | 8.4 | 8.3 | 0 | 0 | 0.002336635071 | -0.001100433078 | -0.001236201993 | 61.89079
Solidification Simulation_8568 | 83.2AL+8.4MG+8.4SI in w% | 852.8555391 | 83.2 | 8.4 | 8.4 | 97.77586241 | 1.572615224 | 0.6515223623 | 83.2 | 8.4 | 8.4 | 0 | 0 | 0.002334914238 | -0.001093681124 | -0.001241233113 | 62.36861
Solidification Simulation_8569 | 83.1AL+8.4MG+8.5SI in w% | 852.339383 | 83.1 | 8.4 | 8.5 | 97.77693985 | 1.56211177 | 0.6609483816 | 83.1 | 8.4 | 8.5 | 0 | 0 | 0.00233311512 | -0.001086982113 | -0.001246133007 | 62.84881
Solidification Simulation_8570 | 83AL+8.4MG+8.6SI in w% | 851.8215406 | 83 | 8.4 | 8.6 | 97.77792038 | 1.551660748 | 0.6704188719 | 83 | 8.4 | 8.6 | 0 | 0 | 0.002331240094 | -0.001080335825 | -0.001250904269 | 63.3379
Solidification Simulation_8571 | 82.9AL+8.4MG+8.7SI in w% | 851.3020119 | 82.9 | 8.4 | 8.7 | 97.77880412 | 1.541261861 | 0.6799340145 | 82.9 | 8.4 | 8.7 | 0 | 0 | 0.002329291033 | -0.0010737418 | -0.001255549233 | 63.82291
Solidification Simulation_8572 | 82.8AL+8.4MG+8.8SI in w% | 850.7807969 | 82.8 | 8.4 | 8.8 | 97.77959119 | 1.530914818 | 0.6894939907 | 82.8 | 8.4 | 8.8 | 0 | 0 | 0.002327270272 | -0.001067199839 | -0.001260070434 | 64.31029
Solidification Simulation_8573 | 82.7AL+8.4MG+8.9SI in w% | 850.2578957 | 82.7 | 8.4 | 8.9 | 97.78028169 | 1.520619329 | 0.6990989818 | 82.7 | 8.4 | 8.9 | 0 | 0 | 0.002325180071 | -0.001060709722 | -0.001264470349 | 64.80003
Solidification Simulation_8574 | 82.6AL+8.4MG+9SI in w% | 849.7333085 | 82.6 | 8.4 | 9 | 97.78087572 | 1.510375109 | 0.7087491694 | 82.6 | 8.4 | 9 | 0 | 0 | 0.002323022182 | -0.001054270986 | -0.001268751196 | 65.29212
Solidification Simulation_8575 | 82.5AL+8.4MG+9.1SI in w% | 849.2070356 | 82.5 | 8.4 | 9.1 | 97.78137339 | 1.500181876 | 0.7184447348 | 82.5 | 8.4 | 9.1 | 0 | 0 | 0.002320798832 | -0.001047883431 | -0.0012729154 | 65.78655
Solidification Simulation_8576 | 82.4AL+8.4MG+9.2SI in w% | 848.6790771 | 82.4 | 8.4 | 9.2 | 97.7817748 | 1.490039342 | 0.728185858 | 82.4 | 8.4 | 9.2 | 0 | 0 | 0.002318512195 | -0.00104154685 | -0.001276965344 | 66.28332
Solidification Simulation_8577 | 82.3AL+8.4MG+9.3SI in w% | 848.1494337 | 82.3 | 8.4 | 9.3 | 97.78208001 | 1.479947261 | 0.7379727259 | 82.3 | 8.4 | 9.3 | 0 | 0 | 0.002316163866 | -0.001035260756 | -0.00128090311 | 66.78242
Solidification Simulation_8578 | 82.2AL+8.4MG+9.4SI in w% | 847.6181056 | 82.2 | 8.4 | 9.4 | 97.78228915 | 1.469905332 | 0.7478055149 | 82.2 | 8.4 | 9.4 | 0 | 0 | 0.002313755979 | -0.001029024954 | -0.001284731024 | 67.28384
Solidification Simulation_8579 | 82.1AL+8.4MG+9.5SI in w% | 847.0850936 | 82.1 | 8.4 | 9.5 | 97.78240229 | 1.459913298 | 0.7576844085 | 82.1 | 8.4 | 9.5 | 0 | 0 | 0.002311290431 | -0.00102283915 | -0.001288451281 | 67.78756
Solidification Simulation_8580 | 82AL+8.4MG+9.6SI in w% | 846.5503983 | 82 | 8.4 | 9.6 | 97.78241952 | 1.449970894 | 0.7676095888 | 82 | 8.4 | 9.6 | 0 | 0 | 0.002308769079 | -0.001016703043 | -0.001292066037 | 68.29359
Solidification Simulation_8581 | 81.9AL+8.4MG+9.7SI in w% | 846.0140203 | 81.9 | 8.4 | 9.7 | 97.7823409 | 1.440077858 | 0.7775812376 | 81.9 | 8.4 | 9.7 | 0 | 0 | 0.002306193755 | -0.001010616337 | -0.001295577418 | 68.8019
Solidification Simulation_8582 | 81.8AL+8.4MG+9.8SI in w% | 845.4759604 | 81.8 | 8.4 | 9.8 | 97.78216654 | 1.430233924 | 0.7875995352 | 81.8 | 8.4 | 9.8 | 0 | 0 | 0.002303566428 | -0.001004578822 | -0.001298987605 | 69.3125
Solidification Simulation_8583 | 81.7AL+8.4MG+9.9SI in w% | 844.9362197 | 81.7 | 8.4 | 9.9 | 97.78189647 | 1.420438862 | 0.7976646693 | 81.7 | 8.4 | 9.9 | 0 | 0 | 0.002300888485 | -0.0009985900155 | -0.001302298469 | 69.82536
Solidification Simulation_8584 | 81.6AL+8.4MG+10SI in w% | 844.3947989 | 81.6 | 8.4 | 10 | 97.78153079 | 1.410692396 | 0.8077768165 | 81.6 | 8.4 | 10 | 0 | 0 | 0.002298161847 | -0.0009926497145 | -0.001305512133 | 70.34048
Solidification Simulation_8585 | 91.5AL+8.5MG+0SI in w% | 889.8755663 | 91.5 | 8.5 | 0 | 97.28494549 | 2.715054515 | 0 | 91.5 | 8.5 | 0 | 0 | 0 | 0.001885397063 | -0.001885397063 |  | 30.67807
Solidification Simulation_8586 | 91.4AL+8.5MG+0.1SI in w% | 889.4936327 | 91.4 | 8.5 | 0.1 | 97.29532456 | 2.698386416 | 0.006289020546 | 91.4 | 8.5 | 0.1 | 0 | 0 | 0.001902873871 | -0.001872623385 | -3.025048573e-05 | 30.97617
Solidification Simulation_8587 | 91.3AL+8.5MG+0.2SI in w% | 889.110371 | 91.3 | 8.5 | 0.2 | 97.30557717 | 2.681815613 | 0.01260721454 | 91.3 | 8.5 | 0.2 | 0 | 0 | 0.00191989905 | -0.001859986964 | -5.991208679e-05 | 31.27552
Solidification Simulation_8588 | 91.2AL+8.5MG+0.3SI in w% | 888.7257719 | 91.2 | 8.5 | 0.3 | 97.31570395 | 2.665341285 | 0.01895476882 | 91.2 | 8.5 | 0.3 | 0 | 0 | 0.00193648086 | -0.001847483047 | -8.899781378e-05 | 31.57617
Solidification Simulation_8589 | 91.1AL+8.5MG+0.4SI in w% | 888.3398261 | 91.1 | 8.5 | 0.4 | 97.32570551 | 2.648962622 | 0.02533186995 | 91.1 | 8.5 | 0.4 | 0 | 0 | 0.001952627678 | -0.001835107489 | -0.0001175201887 | 31.87816
Solidification Simulation_8590 | 91AL+8.5MG+0.5SI in w% | 887.9525246 | 91 | 8.5 | 0.5 | 97.33558247 | 2.632678823 | 0.03173870419 | 91 | 8.5 | 0.5 | 0 | 0 | 0.001968347639 | -0.001822856364 | -0.0001454912744 | 32.18153
Solidification Simulation_8591 | 90.9AL+8.5MG+0.6SI in w% | 887.5638584 | 90.9 | 8.5 | 0.6 | 97.34533545 | 2.616489095 | 0.0381754575 | 90.9 | 8.5 | 0.6 | 0 | 0 | 0.001983648649 | -0.001810725952 | -0.0001729226969 | 32.48632
Solidification Simulation_8592 | 90.8AL+8.5MG+0.7SI in w% | 887.1738189 | 90.8 | 8.5 | 0.7 | 97.35496503 | 2.600392656 | 0.04464231558 | 90.8 | 8.5 | 0.7 | 0 | 0 | 0.001998538407 | -0.001798712735 | -0.0001998256723 | 32.79255
Solidification Simulation_8593 | 90.7AL+8.5MG+0.8SI in w% | 886.7823973 | 90.7 | 8.5 | 0.8 | 97.36447181 | 2.58438873 | 0.05113946387 | 90.7 | 8.5 | 0.8 | 0 | 0 | 0.002013024415 | -0.001786813385 | -0.0002262110298 | 33.10027
Solidification Simulation_8594 | 90.6AL+8.5MG+0.9SI in w% | 886.3895853 | 90.6 | 8.5 | 0.9 | 97.37385636 | 2.568476552 | 0.05766708752 | 90.6 | 8.5 | 0.9 | 0 | 0 | 0.002027113985 | -0.001775024753 | -0.0002520892322 | 33.40951
Solidification Simulation_8595 | 90.5AL+8.5MG+1SI in w% | 885.9953743 | 90.5 | 8.5 | 1 | 97.38311926 | 2.552655365 | 0.06422537144 | 90.5 | 8.5 | 1 | 0 | 0 | 0.002040814257 | -0.001763343866 | -0.0002774703919 | 33.72031
Solidification Simulation_8596 | 90.4AL+8.5MG+1.1SI in w% | 885.5997563 | 90.4 | 8.5 | 1.1 | 97.39226108 | 2.53692442 | 0.0708145003 | 90.4 | 8.5 | 1.1 | 0 | 0 | 0.002054132281 | -0.001751767977 | -0.0003023643047 | 34.03269
Solidification Simulation_8597 | 90.3AL+8.5MG+1.2SI in w% | 885.2027232 | 90.3 | 8.5 | 1.2 | 97.40128236 | 2.521282978 | 0.0774346585 | 90.3 | 8.5 | 1.2 | 0 | 0 | 0.002067074711 | -0.001740294256 | -0.0003267804555 | 34.34669
Solidification Simulation_8598 | 90.2AL+8.5MG+1.3SI in w% | 884.804267 | 90.2 | 8.5 | 1.3 | 97.41018366 | 2.505730308 | 0.08408603023 | 90.2 | 8.5 | 1.3 | 0 | 0 | 0.002079648299 | -0.001728920269 | -0.00035072803 | 34.66234
Solidification Simulation_8599 | 90.1AL+8.5MG+1.4SI in w% | 884.4043799 | 90.1 | 8.5 | 1.4 | 97.41896552 | 2.490265684 | 0.09076879945 | 90.1 | 8.5 | 1.4 | 0 | 0 | 0.002091859573 | -0.001717643633 | -0.00037421594 | 34.97967
Solidification Simulation_8600 | 90AL+8.5MG+1.5SI in w% | 884.0030543 | 90 | 8.5 | 1.5 | 97.42762846 | 2.474888394 | 0.09748314987 | 90 | 8.5 | 1.5 | 0 | 0 | 0.002103714926 | -0.001706462091 | -0.0003972528351 | 35.29871
Solidification Simulation_8601 | 89.9AL+8.5MG+1.6SI in w% | 883.6002827 | 89.9 | 8.5 | 1.6 | 97.43617303 | 2.45959771 | 0.1042292646 | 89.9 | 8.5 | 1.6 | 0 | 0 | 0.002115220628 | -0.001695373512 | -0.0004198471159 | 35.61949
Solidification Simulation_8602 | 89.8AL+8.5MG+1.7SI in w% | 883.1960577 | 89.8 | 8.5 | 1.7 | 97.44459968 | 2.444392994 | 0.1110073282 | 89.8 | 8.5 | 1.7 | 0 | 0 | 0.002126382775 | -0.001684375832 | -0.0004420069429 | 35.94204
Solidification Simulation_8603 | 89.7AL+8.5MG+1.8SI in w% | 882.790372 | 89.7 | 8.5 | 1.8 | 97.45290898 | 2.429273495 | 0.1178175225 | 89.7 | 8.5 | 1.8 | 0 | 0 | 0.002137207559 | -0.001673467308 | -0.0004637402508 | 36.26638
Solidification Simulation_8604 | 89.6AL+8.5MG+1.9SI in w% | 882.3832184 | 89.6 | 8.5 | 1.9 | 97.46110142 | 2.41423855 | 0.1246600309 | 89.6 | 8.5 | 1.9 | 0 | 0 | 0.002147700703 | -0.001662645916 | -0.000485054787 | 36.59255
Solidification Simulation_8605 | 89.5AL+8.5MG+2SI in w% | 881.9745901 | 89.5 | 8.5 | 2 | 97.46917748 | 2.399287484 | 0.131535036 | 89.5 | 8.5 | 2 | 0 | 0 | 0.002157868117 | -0.001651910049 | -0.0005059580685 | 36.92056
Solidification Simulation_8606 | 89.4AL+8.5MG+2.1SI in w% | 881.5644801 | 89.4 | 8.5 | 2.1 | 97.47713766 | 2.384419624 | 0.1384427202 | 89.4 | 8.5 | 2.1 | 0 | 0 | 0.002167719434 | -0.001641261074 | -0.0005264583597 | 37.2504
Solidification Simulation_8607 | 89.3AL+8.5MG+2.2SI in w% | 881.1528818 | 89.3 | 8.5 | 2.2 | 97.4849824 | 2.369634329 | 0.1453832664 | 89.3 | 8.5 | 2.2 | 0 | 0 | 0.002177248538 | -0.001630688542 | -0.0005465599965 | 37.58225
Solidification Simulation_8608 | 89.2AL+8.5MG+2.3SI in w% | 880.7397884 | 89.2 | 8.5 | 2.3 | 97.49271222 | 2.354930929 | 0.1523568563 | 89.2 | 8.5 | 2.3 | 0 | 0 | 0.002186472667 | -0.001620199881 | -0.0005662727858 | 37.91596
Solidification Simulation_8609 | 89.1AL+8.5MG+2.4SI in w% | 880.3251936 | 89.1 | 8.5 | 2.4 | 97.50032754 | 2.340308785 | 0.159363672 | 89.1 | 8.5 | 2.4 | 0 | 0 | 0.002195393389 | -0.001609790796 | -0.0005856025929 | 38.25163
Solidification Simulation_8610 | 89AL+8.5MG+2.5SI in w% | 879.9090909 | 89 | 8.5 | 2.5 | 97.50782884 | 2.32576726 | 0.1664038953 | 89 | 8.5 | 2.5 | 0 | 0 | 0.002204016061 | -0.001599460014 | -0.0006045560471 | 38.58927
Solidification Simulation_8611 | 88.9AL+8.5MG+2.6SI in w% | 879.4914741 | 88.9 | 8.5 | 2.6 | 97.51521657 | 2.311305725 | 0.173477708 | 88.9 | 8.5 | 2.6 | 0 | 0 | 0.002212345931 | -0.001589206243 | -0.0006231396877 | 38.9289
Solidification Simulation_8612 | 88.8AL+8.5MG+2.7SI in w% | 879.0723372 | 88.8 | 8.5 | 2.7 | 97.52249115 | 2.296923558 | 0.1805852917 | 88.8 | 8.5 | 2.7 | 0 | 0 | 0.002220388237 | -0.001579028379 | -0.0006413598587 | 39.27055
Solidification Simulation_8613 | 88.7AL+8.5MG+2.8SI in w% | 878.6516741 | 88.7 | 8.5 | 2.8 | 97.52965303 | 2.282620144 | 0.1877268276 | 88.7 | 8.5 | 2.8 | 0 | 0 | 0.002228148081 | -0.00156892533 | -0.000659222751 | 39.61423
Solidification Simulation_8614 | 88.6AL+8.5MG+2.9SI in w% | 878.229479 | 88.6 | 8.5 | 2.9 | 97.53670263 | 2.268394874 | 0.1949024971 | 88.6 | 8.5 | 2.9 | 0 | 0 | 0.00223563052 | -0.001558896021 | -0.000676734499 | 39.95998
Solidification Simulation_8615 | 88.5AL+8.5MG+3SI in w% | 877.8057462 | 88.5 | 8.5 | 3 | 97.54364037 | 2.254247148 | 0.2021124813 | 88.5 | 8.5 | 3 | 0 | 0 | 0.002242840544 | -0.001548939523 | -0.0006939010217 | 40.3078
Solidification Simulation_8616 | 88.4AL+8.5MG+3.1SI in w% | 877.38047 | 88.4 | 8.5 | 3.1 | 97.55046667 | 2.240176372 | 0.2093569613 | 88.4 | 8.5 | 3.1 | 0 | 0 | 0.002249783047 | -0.001539054848 | -0.0007107281986 | 40.65772
Solidification Simulation_8617 | 88.3AL+8.5MG+3.2SI in w% | 876.9536449 | 88.3 | 8.5 | 3.2 | 97.55718192 | 2.226181958 | 0.2166361177 | 88.3 | 8.5 | 3.2 | 0 | 0 | 0.002256463952 | -0.001529241878 | -0.0007272220743 | 41.00974
Solidification Simulation_8618 | 88.2AL+8.5MG+3.3SI in w% | 876.5252656 | 88.2 | 8.5 | 3.3 | 97.56378654 | 2.212263329 | 0.2239501316 | 88.2 | 8.5 | 3.3 | 0 | 0 | 0.002262884846 | -0.00151949762 | -0.0007433872263 | 41.36392
Solidification Simulation_8619 | 88.1AL+8.5MG+3.4SI in w% | 876.0953268 | 88.1 | 8.5 | 3.4 | 97.57028091 | 2.198419904 | 0.2312991832 | 88.1 | 8.5 | 3.4 | 0 | 0 | 0.002269056816 | -0.001509825548 | -0.000759231268 | 41.7202
Solidification Simulation_8620 | 88AL+8.5MG+3.5SI in w% | 875.6638233 | 88 | 8.5 | 3.5 | 97.57666542 | 2.18465113 | 0.2386834536 | 88 | 8.5 | 3.5 | 0 | 0 | 0.002274973908 | -0.001500217841 | -0.0007747560674 | 42.07874
Solidification Simulation_8621 | 87.9AL+8.5MG+3.6SI in w% | 875.2307501 | 87.9 | 8.5 | 3.6 | 97.58294044 | 2.170956435 | 0.2461031228 | 87.9 | 8.5 | 3.6 | 0 | 0 | 0.002280650259 | -0.001490680154 | -0.0007899701045 | 42.43942
Solidification Simulation_8622 | 87.8AL+8.5MG+3.7SI in w% | 874.7961024 | 87.8 | 8.5 | 3.7 | 97.58910636 | 2.15733527 | 0.2535583713 | 87.8 | 8.5 | 3.7 | 0 | 0 | 0.002286087231 | -0.001481209672 | -0.0008048775591 | 42.8023
Solidification Simulation_8623 | 87.7AL+8.5MG+3.8SI in w% | 874.3598753 | 87.7 | 8.5 | 3.8 | 97.59516353 | 2.143787087 | 0.2610493793 | 87.7 | 8.5 | 3.8 | 0 | 0 | 0.00229127584 | -0.001471797146 | -0.0008194786945 | 43.16739
Solidification Simulation_8624 | 87.6AL+8.5MG+3.9SI in w% | 873.9220641 | 87.6 | 8.5 | 3.9 | 97.60111233 | 2.130311346 | 0.2685763269 | 87.6 | 8.5 | 3.9 | 0 | 0 | 0.002296248263 | -0.001462459829 | -0.0008337884338 | 43.53472
Solidification Simulation_8625 | 87.5AL+8.5MG+4SI in w% | 873.4826642 | 87.5 | 8.5 | 4 | 97.60695309 | 2.116907513 | 0.2761393943 | 87.5 | 8.5 | 4 | 0 | 0 | 0.002300994481 | -0.001453187861 | -0.0008478066192 | 43.9043
Solidification Simulation_8626 | 87.4AL+8.5MG+4.1SI in w% | 873.0416713 | 87.4 | 8.5 | 4.1 | 97.61268618 | 2.10357506 | 0.2837387613 | 87.4 | 8.5 | 4.1 | 0 | 0 | 0.002305518863 | -0.001443980716 | -0.0008615381477 | 44.27613
Solidification Simulation_8627 | 87.3AL+8.5MG+4.2SI in w% | 872.5990809 | 87.3 | 8.5 | 4.2 | 97.61831193 | 2.090313465 | 0.291374608 | 87.3 | 8.5 | 4.2 | 0 | 0 | 0.002309825678 | -0.00143483786 | -0.0008749878182 | 44.65024
Solidification Simulation_8628 | 87.2AL+8.5MG+4.3SI in w% | 872.1548888 | 87.2 | 8.5 | 4.3 | 97.62383067 | 2.077122214 | 0.2990471141 | 87.2 | 8.5 | 4.3 | 0 | 0 | 0.002313919052 | -0.001425758781 | -0.0008881602715 | 45.02663
Solidification Simulation_8629 | 87.1AL+8.5MG+4.4SI in w% | 871.7090909 | 87.1 | 8.5 | 4.4 | 97.62924275 | 2.064000795 | 0.3067564594 | 87.1 | 8.5 | 4.4 | 0 | 0 | 0.002317803187 | -0.00141674302 | -0.0009010601669 | 45.40532
Solidification Simulation_8630 | 87AL+8.5MG+4.5SI in w% | 871.2616831 | 87 | 8.5 | 4.5 | 97.63454847 | 2.050948707 | 0.3145028236 | 87 | 8.5 | 4.5 | 0 | 0 | 0.002321482217 | -0.001407790133 | -0.000913692084 | 45.78632
Solidification Simulation_8631 | 86.9AL+8.5MG+4.6SI in w% | 870.8126616 | 86.9 | 8.5 | 4.6 | 97.63974816 | 2.037965451 | 0.3222863864 | 86.9 | 8.5 | 4.6 | 0 | 0 | 0.002324960072 | -0.001398899641 | -0.0009260604308 | 46.16964
Solidification Simulation_8632 | 86.8AL+8.5MG+4.7SI in w% | 870.3620226 | 86.8 | 8.5 | 4.7 | 97.64484214 | 2.025050537 | 0.3301073273 | 86.8 | 8.5 | 4.7 | 0 | 0 | 0.002328240813 | -0.001390071156 | -0.0009381696572 | 46.55529
Solidification Simulation_8633 | 86.7AL+8.5MG+4.8SI in w% | 869.9097624 | 86.7 | 8.5 | 4.8 | 97.6498307 | 2.012203478 | 0.3379658259 | 86.7 | 8.5 | 4.8 | 0 | 0 | 0.002331328377 | -0.001381304274 | -0.0009500241027 | 46.94328
Solidification Simulation_8634 | 86.6AL+8.5MG+4.9SI in w% | 869.4558773 | 86.6 | 8.5 | 4.9 | 97.65471415 | 1.99942379 | 0.3458620614 | 86.6 | 8.5 | 4.9 | 0 | 0 | 0.002334216421 | -0.001372592583 | -0.0009616238385 | 47.33377
Solidification Simulation_8635 | 86.5AL+8.5MG+5SI in w% | 869.0003639 | 86.5 | 8.5 | 5 | 97.65949277 | 1.986711013 | 0.3537962143 | 86.5 | 8.5 | 5 | 0 | 0 | 0.002336939552 | -0.001363953824 | -0.000972985728 | 47.72631
Solidification Simulation_8636 | 86.4AL+8.5MG+5.1SI in w% | 868.5432188 | 86.4 | 8.5 | 5.1 | 97.66416687 | 1.974064665 | 0.3617684628 | 86.4 | 8.5 | 5.1 | 0 | 0 | 0.002339470718 | -0.001355369493 | -0.0009841012253 | 48.12138
Solidification Simulation_8637 | 86.3AL+8.5MG+5.2SI in w% | 868.0844387 | 86.3 | 8.5 | 5.2 | 97.66873673 | 1.961484286 | 0.3697789869 | 86.3 | 8.5 | 5.2 | 0 | 0 | 0.002341823976 | -0.001346845311 | -0.0009949786654 | 48.51882
Solidification Simulation_8638 | 86.2AL+8.5MG+5.3SI in w% | 867.6240205 | 86.2 | 8.5 | 5.3 | 97.67320261 | 1.94896942 | 0.3778279657 | 86.2 | 8.5 | 5.3 | 0 | 0 | 0.002344003019 | -0.001338380944 | -0.001005622075 | 48.91864
Solidification Simulation_8639 | 86.1AL+8.5MG+5.4SI in w% | 867.1619611 | 86.1 | 8.5 | 5.4 | 97.67756481 | 1.936519615 | 0.3859155786 | 86.1 | 8.5 | 5.4 | 0 | 0 | 0.002346011487 | -0.001329976066 | -0.001016035421 | 49.32085
Solidification Simulation_8640 | 86AL+8.5MG+5.5SI in w% | 866.6982576 | 86 | 8.5 | 5.5 | 97.68182357 | 1.924134424 | 0.394042005 | 86 | 8.5 | 5.5 | 0 | 0 | 0.002347852983 | -0.001321630368 | -0.001026222614 | 49.72546
Solidification Simulation_8641 | 85.9AL+8.5MG+5.6SI in w% | 866.232907 | 85.9 | 8.5 | 5.6 | 97.68597917 | 1.911813407 | 0.4022074241 | 85.9 | 8.5 | 5.6 | 0 | 0 | 0.002349531054 | -0.001313343544 | -0.001036187509 | 50.13247
Solidification Simulation_8642 | 85.8AL+8.5MG+5.7SI in w% | 865.7659066 | 85.8 | 8.5 | 5.7 | 97.69003186 | 1.899556127 | 0.4104120152 | 85.8 | 8.5 | 5.7 | 0 | 0 | 0.002351049201 | -0.001305115298 | -0.001045933903 | 50.54188
Solidification Simulation_8643 | 85.7AL+8.5MG+5.8SI in w% | 865.2972537 | 85.7 | 8.5 | 5.8 | 97.69398189 | 1.887362153 | 0.4186559575 | 85.7 | 8.5 | 5.8 | 0 | 0 | 0.002352410884 | -0.001296945342 | -0.001055465542 | 50.95371
Solidification Simulation_8644 | 85.6AL+8.5MG+5.9SI in w% | 864.8269458 | 85.6 | 8.5 | 5.9 | 97.69782951 | 1.875231061 | 0.4269394302 | 85.6 | 8.5 | 5.9 | 0 | 0 | 0.002353619509 | -0.001288833393 | -0.001064786117 | 51.36796
Solidification Simulation_8645 | 85.5AL+8.5MG+6SI in w% | 864.3549803 | 85.5 | 8.5 | 6 | 97.70157496 | 1.86316243 | 0.4352626127 | 85.5 | 8.5 | 6 | 0 | 0 | 0.002354678444 | -0.001280779177 | -0.001073899266 | 51.78462
Solidification Simulation_8646 | 85.4AL+8.5MG+6.1SI in w% | 863.881355 | 85.4 | 8.5 | 6.1 | 97.70521847 | 1.851155845 | 0.4436256841 | 85.4 | 8.5 | 6.1 | 0 | 0 | 0.002355590993 | -0.001272782419 | -0.001082808574 | 52.20372
Solidification Simulation_8647 | 85.3AL+8.5MG+6.2SI in w% | 863.4060676 | 85.3 | 8.5 | 6.2 | 97.70876028 | 1.839210896 | 0.4520288236 | 85.3 | 8.5 | 6.2 | 0 | 0 | 0.002356360436 | -0.001264842856 | -0.001091517579 | 52.62524
Solidification Simulation_8648 | 85.2AL+8.5MG+6.3SI in w% | 862.9291158 | 85.2 | 8.5 | 6.3 | 97.71220061 | 1.827327177 | 0.4604722106 | 85.2 | 8.5 | 6.3 | 0 | 0 | 0.002356989998 | -0.001256960228 | -0.001100029769 | 53.04919
Solidification Simulation_8649 | 85.1AL+8.5MG+6.4SI in w% | 862.4504976 | 85.1 | 8.5 | 6.4 | 97.71553969 | 1.815504289 | 0.4689560242 | 85.1 | 8.5 | 6.4 | 0 | 0 | 0.00235748286 | -0.001249134278 | -0.001108348581 | 53.47557
Solidification Simulation_8650 | 85AL+8.5MG+6.5SI in w% | 861.9702111 | 85 | 8.5 | 6.5 | 97.71877772 | 1.803741835 | 0.4774804437 | 85 | 8.5 | 6.5 | 0 | 0 | 0.002357842147 | -0.001241364747 | -0.001116477401 | 53.90439
Solidification Simulation_8651 | 84.9AL+8.5MG+6.6SI in w% | 861.4882543 | 84.9 | 8.5 | 6.6 | 97.72191493 | 1.792039419 | 0.4860456477 | 84.9 | 8.5 | 6.6 | 0 | 0 | 0.002358057275 | -0.001233644228 | -0.001124413047 | 54.33588
Solidification Simulation_8652 | 84.8AL+8.5MG+6.7SI in w% | 861.0046253 | 84.8 | 8.5 | 6.7 | 97.72495151 | 1.780396674 | 0.4946518175 | 84.8 | 8.5 | 6.7 | 0 | 0 | 0.002358172189 | -0.001225993869 | -0.00113217832 | 54.76934
Solidification Simulation_8653 | 84.7AL+8.5MG+6.8SI in w% | 860.5193226 | 84.7 | 8.5 | 6.8 | 97.72788767 | 1.768813199 | 0.5032991304 | 84.7 | 8.5 | 6.8 | 0 | 0 | 0.002358149109 | -0.001218392091 | -0.001139757018 | 55.20547
Solidification Simulation_8654 | 84.6AL+8.5MG+6.9SI in w% | 860.0323445 | 84.6 | 8.5 | 6.9 | 97.73072361 | 1.757288625 | 0.5119877663 | 84.6 | 8.5 | 6.9 | 0 | 0 | 0.002358004553 | -0.001210845742 | -0.00114715881 | 55.64404
Solidification Simulation_8655 | 84.5AL+8.5MG+7SI in w% | 859.5436894 | 84.5 | 8.5 | 7 | 97.73345952 | 1.74582258 | 0.5207179046 | 84.5 | 8.5 | 7 | 0 | 0 | 0.00235774143 | -0.001203354578 | -0.001154386852 | 56.08505
Solidification Simulation_8656 | 84.4AL+8.5MG+7.1SI in w% | 859.0533561 | 84.4 | 8.5 | 7.1 | 97.73609558 | 1.734414696 | 0.5294897247 | 84.4 | 8.5 | 7.1 | 0 | 0 | 0.002357362457 | -0.001195918273 | -0.001161444184 | 56.5285
Solidification Simulation_8657 | 84.3AL+8.5MG+7.2SI in w% | 858.561343 | 84.3 | 8.5 | 7.2 | 97.73863198 | 1.72306461 | 0.538303406 | 84.3 | 8.5 | 7.2 | 0 | 0 | 0.002356870737 | -0.001188536734 | -0.001168334003 | 56.97439
Solidification Simulation_8658 | 84.2AL+8.5MG+7.3SI in w% | 858.0676491 | 84.2 | 8.5 | 7.3 | 97.74106891 | 1.711771964 | 0.5471591279 | 84.2 | 8.5 | 7.3 | 0 | 0 | 0.002356268931 | -0.001181209654 | -0.001175059276 | 57.42271
Solidification Simulation_8659 | 84.1AL+8.5MG+7.4SI in w% | 857.572273 | 84.1 | 8.5 | 7.4 | 97.74340653 | 1.700536403 | 0.5560570698 | 84.1 | 8.5 | 7.4 | 0 | 0 | 0.002355559617 | -0.001173936708 | -0.00118162291 | 57.87346
Solidification Simulation_8660 | 84AL+8.5MG+7.5SI in w% | 857.0752139 | 84 | 8.5 | 7.5 | 97.74564501 | 1.689357578 | 0.5649974113 | 84 | 8.5 | 7.5 | 0 | 0 | 0.002354745774 | -0.001166717802 | -0.001188027972 | 58.32665
Solidification Simulation_8661 | 83.9AL+8.5MG+7.6SI in w% | 856.5764705 | 83.9 | 8.5 | 7.6 | 97.74778452 | 1.678235144 | 0.573980332 | 83.9 | 8.5 | 7.6 | 0 | 0 | 0.002353829937 | -0.001159552632 | -0.001194277304 | 58.78226
Solidification Simulation_8662 | 83.8AL+8.5MG+7.7SI in w% | 856.0760422 | 83.8 | 8.5 | 7.7 | 97.74982523 | 1.667168759 | 0.5830060113 | 83.8 | 8.5 | 7.7 | 0 | 0 | 0.002352814541 | -0.001152440863 | -0.001200373678 | 59.2403
Solidification Simulation_8663 | 83.7AL+8.5MG+7.8SI in w% | 855.5739281 | 83.7 | 8.5 | 7.8 | 97.75176728 | 1.656158087 | 0.592074629 | 83.7 | 8.5 | 7.8 | 0 | 0 | 0.002351702471 | -0.001145382419 | -0.001206320052 | 59.70076
Solidification Simulation_8664 | 83.6AL+8.5MG+7.9SI in w% | 855.0701274 | 83.6 | 8.5 | 7.9 | 97.75361084 | 1.645202794 | 0.6011863646 | 83.6 | 8.5 | 7.9 | 0 | 0 | 0.002350495955 | -0.001138376897 | -0.001212119059 | 60.16364
Solidification Simulation_8665 | 83.5AL+8.5MG+8SI in w% | 854.5646396 | 83.5 | 8.5 | 8 | 97.75535605 | 1.634302552 | 0.6103413979 | 83.5 | 8.5 | 8 | 0 | 0 | 0.002349197773 | -0.001131424207 | -0.001217773566 | 60.62894
Solidification Simulation_8666 | 83.4AL+8.5MG+8.1SI in w% | 854.057464 | 83.4 | 8.5 | 8.1 | 97.75700306 | 1.623457036 | 0.6195399088 | 83.4 | 8.5 | 8.1 | 0 | 0 | 0.002347810086 | -0.001124523953 | -0.001223286133 | 61.09665
Solidification Simulation_8667 | 83.3AL+8.5MG+8.2SI in w% | 853.5486003 | 83.3 | 8.5 | 8.2 | 97.758552 | 1.612665925 | 0.6287820769 | 83.3 | 8.5 | 8.2 | 0 | 0 | 0.00234633559 | -0.001117676043 | -0.001228659547 | 61.56676
Solidification Simulation_8668 | 83.2AL+8.5MG+8.3SI in w% | 853.0380481 | 83.2 | 8.5 | 8.3 | 97.76000301 | 1.601928903 | 0.6380680822 | 83.2 | 8.5 | 8.3 | 0 | 0 | 0.002344776358 | -0.001110880074 | -0.001233896283 | 62.03927
Solidification Simulation_8669 | 83.1AL+8.5MG+8.4SI in w% | 852.525807 | 83.1 | 8.5 | 8.4 | 97.76135624 | 1.591245657 | 0.6473981047 | 83.1 | 8.5 | 8.4 | 0 | 0 | 0.00234313502 | -0.001104135959 | -0.001238999062 | 62.51417
Solidification Simulation_8670 | 83AL+8.5MG+8.5SI in w% | 852.0118769 | 83 | 8.5 | 8.5 | 97.7626118 | 1.580615879 | 0.6567723242 | 83 | 8.5 | 8.5 | 0 | 0 | 0.002341413551 | -0.001097443282 | -0.00124397027 | 62.99795
Solidification Simulation_8671 | 82.9AL+8.5MG+8.6SI in w% | 851.4962576 | 82.9 | 8.5 | 8.6 | 97.76376982 | 1.570039262 | 0.6661909209 | 82.9 | 8.5 | 8.6 | 0 | 0 | 0.002339614536 | -0.001090801969 | -0.001248812567 | 63.47768
Solidification Simulation_8672 | 82.8AL+8.5MG+8.7SI in w% | 850.9789491 | 82.8 | 8.5 | 8.7 | 97.76483042 | 1.559515506 | 0.6756540749 | 82.8 | 8.5 | 8.7 | 0 | 0 | 0.002337739825 | -0.001084211581 | -0.001253528244 | 63.95979
Solidification Simulation_8673 | 82.7AL+8.5MG+8.8SI in w% | 850.4599515 | 82.7 | 8.5 | 8.8 | 97.76579372 | 1.549044314 | 0.6851619663 | 82.7 | 8.5 | 8.8 | 0 | 0 | 0.002335791796 | -0.001077671971 | -0.001258119825 | 64.44426
Solidification Simulation_8674 | 82.6AL+8.5MG+8.9SI in w% | 849.9392648 | 82.6 | 8.5 | 8.9 | 97.76665983 | 1.53862539 | 0.6947147755 | 82.6 | 8.5 | 8.9 | 0 | 0 | 0.002333772735 | -0.001071182963 | -0.001262589772 | 64.9311
Solidification Simulation_8675 | 82.5AL+8.5MG+9SI in w% | 849.4168893 | 82.5 | 8.5 | 9 | 97.76742887 | 1.528258447 | 0.7043126826 | 82.5 | 8.5 | 9 | 0 | 0 | 0.002331684392 | -0.001064744123 | -0.001266940269 | 65.42029
Solidification Simulation_8676 | 82.4AL+8.5MG+9.1SI in w% | 848.8928253 | 82.4 | 8.5 | 9.1 | 97.76810094 | 1.517943195 | 0.7139558681 | 82.4 | 8.5 | 9.1 | 0 | 0 | 0.002329529017 | -0.001058355289 | -0.001271173727 | 65.91183
Solidification Simulation_8677 | 82.3AL+8.5MG+9.2SI in w% | 848.3670731 | 82.3 | 8.5 | 9.2 | 97.76867615 | 1.507679344 | 0.7236445105 | 82.3 | 8.5 | 9.2 | 0 | 0 | 0.002327308805 | -0.001052016293 | -0.001275292512 | 66.4057
Solidification Simulation_8678 | 82.2AL+8.5MG+9.3SI in w% | 847.8396332 | 82.2 | 8.5 | 9.3 | 97.76915456 | 1.497466643 | 0.7333787961 | 82.2 | 8.5 | 9.3 | 0 | 0 | 0.002325025372 | -0.001045726683 | -0.001279298689 | 66.90191
Solidification Simulation_8679 | 82.1AL+8.5MG+9.4SI in w% | 847.310506 | 82.1 | 8.5 | 9.4 | 97.76953631 | 1.487304786 | 0.7431588997 | 82.1 | 8.5 | 9.4 | 0 | 0 | 0.002322680873 | -0.001039486303 | -0.00128319457 | 67.40043
Solidification Simulation_8680 | 82AL+8.5MG+9.5SI in w% | 846.7796922 | 82 | 8.5 | 9.5 | 97.76982149 | 1.477193511 | 0.7529850039 | 82 | 8.5 | 9.5 | 0 | 0 | 0.002320277218 | -0.001033294886 | -0.001286982332 | 67.90127
Solidification Simulation_8681 | 81.9AL+8.5MG+9.6SI in w% | 846.2471925 | 81.9 | 8.5 | 9.6 | 97.77001016 | 1.467132549 | 0.7628572894 | 81.9 | 8.5 | 9.6 | 0 | 0 | 0.002317816292 | -0.00102715217 | -0.001290664122 | 68.40441
Solidification Simulation_8682 | 81.8AL+8.5MG+9.7SI in w% | 845.7130077 | 81.8 | 8.5 | 9.7 | 97.77010244 | 1.457121621 | 0.7727759346 | 81.8 | 8.5 | 9.7 | 0 | 0 | 0.002315300112 | -0.001021057974 | -0.001294242138 | 68.90983
Solidification Simulation_8683 | 81.7AL+8.5MG+9.8SI in w% | 845.1771385 | 81.7 | 8.5 | 9.8 | 97.77009837 | 1.447160502 | 0.7827411279 | 81.7 | 8.5 | 9.8 | 0 | 0 | 0.002312730127 | -0.001015011851 | -0.001297718276 | 69.41754
Solidification Simulation_8684 | 81.6AL+8.5MG+9.9SI in w% | 844.6395858 | 81.6 | 8.5 | 9.9 | 97.76999806 | 1.437248897 | 0.7927530427 | 81.6 | 8.5 | 9.9 | 0 | 0 | 0.002310108306 | -0.001009013627 | -0.001301094679 | 69.92752
Solidification Simulation_8685 | 81.5AL+8.5MG+10SI in w% | 844.1003508 | 81.5 | 8.5 | 10 | 97.76980158 | 1.42738656 | 0.8028118625 | 81.5 | 8.5 | 10 | 0 | 0 | 0.002307436402 | -0.001003063038 | -0.001304373364 | 70.43977
Solidification Simulation_8686 | 91.4AL+8.6MG+0SI in w% | 889.3448545 | 91.4 | 8.6 | 0 | 97.25237874 | 2.747621257 | 0 | 91.4 | 8.6 | 0 | 0 | 0 | 0.001883079686 | -0.001883079686 |  | 31.0737
Solidification Simulation_8687 | 91.3AL+8.6MG+0.1SI in w% | 888.9654843 | 91.3 | 8.6 | 0.1 | 97.26301939 | 2.730738997 | 0.006241617499 | 91.3 | 8.6 | 0.1 | 0 | 0 | 0.001900617162 | -0.001870730476 | -2.988668689e-05 | 31.3689
Solidification Simulation_8688 | 91.2AL+8.6MG+0.2SI in w% | 888.5847817 | 91.2 | 8.6 | 0.2 | 97.27353209 | 2.71395551 | 0.0125123991 | 91.2 | 8.6 | 0.2 | 0 | 0 | 0.001917710677 | -0.001858506557 | -5.920411952e-05 | 31.66534
Solidification Simulation_8689 | 91.1AL+8.6MG+0.3SI in w% | 888.2027373 | 91.1 | 8.6 | 0.3 | 97.28391751 | 2.697269962 | 0.0188125307 | 91.1 | 8.6 | 0.3 | 0 | 0 | 0.001934368053 | -0.001846403549 | -8.796450411e-05 | 31.96307
Solidification Simulation_8690 | 91AL+8.6MG+0.4SI in w% | 887.819342 | 91 | 8.6 | 0.4 | 97.29417627 | 2.680681528 | 0.02514219787 | 91 | 8.6 | 0.4 | 0 | 0 | 0.001950597232 | -0.001834417637 | -0.0001161795945 | 32.26214
Solidification Simulation_8691 | 90.9AL+8.6MG+0.5SI in w% | 887.4345866 | 90.9 | 8.6 | 0.5 | 97.30430902 | 2.664189392 | 0.03150158593 | 90.9 | 8.6 | 0.5 | 0 | 0 | 0.00196640595 | -0.001822545234 | -0.0001438607155 | 32.56258
Solidification Simulation_8692 | 90.8AL+8.6MG+0.6SI in w% | 887.0484621 | 90.8 | 8.6 | 0.6 | 97.31431637 | 2.64779275 | 0.03789087988 | 90.8 | 8.6 | 0.6 | 0 | 0 | 0.001981801705 | -0.001810782915 | -0.0001710187903 | 32.86443
Solidification Simulation_8693 | 90.7AL+8.6MG+0.7SI in w% | 886.6609599 | 90.7 | 8.6 | 0.7 | 97.32419893 | 2.631490803 | 0.04431026446 | 90.7 | 8.6 | 0.7 | 0 | 0 | 0.001996791819 | -0.001799127458 | -0.0001976643607 | 33.16773
Solidification Simulation_8694 | 90.6AL+8.6MG+0.8SI in w% | 886.2720713 | 90.6 | 8.6 | 0.8 | 97.33395731 | 2.615282765 | 0.05075992414 | 90.6 | 8.6 | 0.8 | 0 | 0 | 0.002011383431 | -0.001787575821 | -0.0002238076097 | 33.4725
Solidification Simulation_8695 | 90.5AL+8.6MG+0.9SI in w% | 885.8817877 | 90.5 | 8.6 | 0.9 | 97.3435921 | 2.599167855 | 0.05724004312 | 90.5 | 8.6 | 0.9 | 0 | 0 | 0.002025583509 | -0.001776125128 | -0.0002494583808 | 33.77879
Solidification Simulation_8696 | 90.4AL+8.6MG+1SI in w% | 885.4901009 | 90.4 | 8.6 | 1 | 97.35310389 | 2.583145304 | 0.06375080534 | 90.4 | 8.6 | 1 | 0 | 0 | 0.002039398858 | -0.001764772666 | -0.0002746261921 | 34.08664
Solidification Simulation_8697 | 90.3AL+8.6MG+1.1SI in w% | 885.0970025 | 90.3 | 8.6 | 1.1 | 97.36249326 | 2.56721435 | 0.07029239451 | 90.3 | 8.6 | 1.1 | 0 | 0 | 0.002052836139 | -0.001753515866 | -0.0002993202732 | 34.39606
Solidification Simulation_8698 | 90.2AL+8.6MG+1.2SI in w% | 884.7024847 | 90.2 | 8.6 | 1.2 | 97.37176076 | 2.551374242 | 0.07686499408 | 90.2 | 8.6 | 1.2 | 0 | 0 | 0.002065901859 | -0.001742352305 | -0.0003235495542 | 34.7071
Solidification Simulation_8699 | 90.1AL+8.6MG+1.3SI in w% | 884.3065393 | 90.1 | 8.6 | 1.3 | 97.38090698 | 2.535624233 | 0.08346878727 | 90.1 | 8.6 | 1.3 | 0 | 0 | 0.002078602397 | -0.001731279698 | -0.0003473226984 | 35.01978
Solidification Simulation_8700 | 90AL+8.6MG+1.4SI in w% | 883.9091587 | 90 | 8.6 | 1.4 | 97.38993246 | 2.519963581 | 0.09010395693 | 90 | 8.6 | 1.4 | 0 | 0 | 0.002090932101 | -0.001720286096 | -0.000370646005 | 35.33429
Solidification Simulation_8701 | 89.9AL+8.6MG+1.5SI in w% | 883.5103351 | 89.9 | 8.6 | 1.5 | 97.39883773 | 2.504391584 | 0.09677068625 | 89.9 | 8.6 | 1.5 | 0 | 0 | 0.00210293275 | -0.001709398792 | -0.0003935339574 | 35.65021
Solidification Simulation_8702 | 89.8AL+8.6MG+1.6SI in w% | 883.110061 | 89.8 | 8.6 | 1.6 | 97.40762335 | 2.488907497 | 0.1034691574 | 89.8 | 8.6 | 1.6 | 0 | 0 | 0.00211457482 | -0.001698586658 | -0.0004159881614 | 35.96801
Solidification Simulation_8703 | 89.7AL+8.6MG+1.7SI in w% | 882.7083291 | 89.7 | 8.6 | 1.7 | 97.41628983 | 2.473510619 | 0.1101995528 | 89.7 | 8.6 | 1.7 | 0 | 0 | 0.002125875893 | -0.001687857437 | -0.0004380184564 | 36.28758
Solidification Simulation_8704 | 89.6AL+8.6MG+1.8SI in w% | 882.305132 | 89.6 | 8.6 | 1.8 | 97.4248377 | 2.458200246 | 0.1169620546 | 89.6 | 8.6 | 1.8 | 0 | 0 | 0.002136841865 | -0.001677209522 | -0.000459632343 | 36.60894
Solidification Simulation_8705 | 89.5AL+8.6MG+1.9SI in w% | 881.9004627 | 89.5 | 8.6 | 1.9 | 97.43326747 | 2.442975684 | 0.1237568447 | 89.5 | 8.6 | 1.9 | 0 | 0 | 0.002147478435 | -0.001666641301 | -0.0004808371339 | 36.93213
Solidification Simulation_8706 | 89.4AL+8.6MG+2SI in w% | 881.4943142 | 89.4 | 8.6 | 2 | 97.44157965 | 2.427836247 | 0.130584105 | 89.4 | 8.6 | 2 | 0 | 0 | 0.002157791204 | -0.001656151249 | -0.0005016399546 | 37.25716
Solidification Simulation_8707 | 89.3AL+8.6MG+2.1SI in w% | 881.0866796 | 89.3 | 8.6 | 2.1 | 97.44977473 | 2.412781257 | 0.1374440169 | 89.3 | 8.6 | 2.1 | 0 | 0 | 0.002167785712 | -0.001645737975 | -0.0005220477366 | 37.58406
Solidification Simulation_8708 | 89.2AL+8.6MG+2.2SI in w% | 880.6775522 | 89.2 | 8.6 | 2.2 | 97.4578532 | 2.397810041 | 0.1443367619 | 89.2 | 8.6 | 2.2 | 0 | 0 | 0.002177467303 | -0.001635400015 | -0.0005420672879 | 37.91287
Solidification Simulation_8709 | 89.1AL+8.6MG+2.3SI in w% | 880.2669254 | 89.1 | 8.6 | 2.3 | 97.46581554 | 2.382921939 | 0.1512625211 | 89.1 | 8.6 | 2.3 | 0 | 0 | 0.002186841379 | -0.001625136162 | -0.0005617052169 | 38.24359
Solidification Simulation_8710 | 89AL+8.6MG+2.4SI in w% | 879.8547926 | 89 | 8.6 | 2.4 | 97.47366223 | 2.368116293 | 0.1582214757 | 89 | 8.6 | 2.4 | 0 | 0 | 0.002195913203 | -0.001614945213 | -0.0005809679904 | 38.57627
Solidification Simulation_8711 | 88.9AL+8.6MG+2.5SI in w% | 879.4411476 | 88.9 | 8.6 | 2.5 | 97.48139374 | 2.353392457 | 0.1652138064 | 88.9 | 8.6 | 2.5 | 0 | 0 | 0.002204687965 | -0.001604826058 | -0.0005998619068 | 38.91091
Solidification Simulation_8712 | 88.8AL+8.6MG+2.6SI in w% | 879.0259842 | 88.8 | 8.6 | 2.6 | 97.48901052 | 2.33874979 | 0.1722396941 | 88.8 | 8.6 | 2.6 | 0 | 0 | 0.002213170738 | -0.001594777554 | -0.0006183931846 | 39.24755
Solidification Simulation_8713 | 88.7AL+8.6MG+2.7SI in w% | 878.6092962 | 88.7 | 8.6 | 2.7 | 97.49651302 | 2.324187659 | 0.1792993192 | 88.7 | 8.6 | 2.7 | 0 | 0 | 0.002221366607 | -0.001584798747 | -0.0006365678594 | 39.5862
Solidification Simulation_8714 | 88.6AL+8.6MG+2.8SI in w% | 878.1910776 | 88.6 | 8.6 | 2.8 | 97.5039017 | 2.309705439 | 0.1863928623 | 88.6 | 8.6 | 2.8 | 0 | 0 | 0.002229280534 | -0.001574888706 | -0.0006543918288 | 39.92689
Solidification Simulation_8715 | 88.5AL+8.6MG+2.9SI in w% | 877.7713227 | 88.5 | 8.6 | 2.9 | 97.51117699 | 2.295302511 | 0.1935205036 | 88.5 | 8.6 | 2.9 | 0 | 0 | 0.002236917409 | -0.001565046474 | -0.0006718709344 | 40.26964
Solidification Simulation_8716 | 88.4AL+8.6MG+3SI in w% | 877.3500256 | 88.4 | 8.6 | 3 | 97.51833933 | 2.280978249 | 0.2006824225 | 88.4 | 8.6 | 3 | 0 | 0 | 0.002244282108 | -0.00155527126 | -0.0006890108478 | 40.61447
Solidification Simulation_8717 | 88.3AL+8.6MG+3.1SI in w% | 876.9271808 | 88.3 | 8.6 | 3.1 | 97.5253891 | 2.266732097 | 0.2078788012 | 88.3 | 8.6 | 3.1 | 0 | 0 | 0.002251379371 | -0.001545562261 | -0.0007058171099 | 40.96139
Solidification Simulation_8718 | 88.2AL+8.6MG+3.2SI in w% | 876.5027828 | 88.2 | 8.6 | 3.2 | 97.53232677 | 2.25256341 | 0.2151098175 | 88.2 | 8.6 | 3.2 | 0 | 0 | 0.002258213957 | -0.001535918713 | -0.0007222952433 | 41.31043
Solidification Simulation_8719 | 88.1AL+8.6MG+3.3SI in w% | 876.0768262 | 88.1 | 8.6 | 3.3 | 97.53915273 | 2.238471613 | 0.2223756519 | 88.1 | 8.6 | 3.3 | 0 | 0 | 0.002264790496 | -0.001526339934 | -0.0007384505617 | 41.66161
Solidification Simulation_8720 | 88AL+8.6MG+3.4SI in w% | 875.6493058 | 88 | 8.6 | 3.4 | 97.54586739 | 2.224456125 | 0.2296764839 | 88 | 8.6 | 3.4 | 0 | 0 | 0.002271113616 | -0.001516825233 | -0.0007542883821 | 42.01493
Solidification Simulation_8721 | 87.9AL+8.6MG+3.5SI in w% | 875.2202165 | 87.9 | 8.6 | 3.5 | 97.55247114 | 2.210516368 | 0.2370124933 | 87.9 | 8.6 | 3.5 | 0 | 0 | 0.00227718784 | -0.001507374011 | -0.0007698138287 | 42.37043
Solidification Simulation_8722 | 87.8AL+8.6MG+3.6SI in w% | 874.7895531 | 87.8 | 8.6 | 3.6 | 97.55896437 | 2.196651773 | 0.2443838594 | 87.8 | 8.6 | 3.6 | 0 | 0 | 0.002283017686 | -0.001497985653 | -0.0007850320331 | 42.72811
Solidification Simulation_8723 | 87.7AL+8.6MG+3.7SI in w% | 874.3573109 | 87.7 | 8.6 | 3.7 | 97.56534746 | 2.182861778 | 0.2517907615 | 87.7 | 8.6 | 3.7 | 0 | 0 | 0.002288593616 | -0.00148865055 | -0.0007999430656 | 43.088
Solidification Simulation_8724 | 87.6AL+8.6MG+3.8SI in w% | 873.923485 | 87.6 | 8.6 | 3.8 | 97.57162079 | 2.169145826 | 0.259233379 | 87.6 | 8.6 | 3.8 | 0 | 0 | 0.002293948802 | -0.001479386938 | -0.0008145618646 | 43.4501
Solidification Simulation_8725 | 87.5AL+8.6MG+3.9SI in w% | 873.4880709 | 87.5 | 8.6 | 3.9 | 97.57778474 | 2.155503368 | 0.2667118909 | 87.5 | 8.6 | 3.9 | 0 | 0 | 0.002299072684 | -0.001470184584 | -0.0008288880995 | 43.81443
Solidification Simulation_8726 | 87.4AL+8.6MG+4SI in w% | 873.0510638 | 87.4 | 8.6 | 4 | 97.58383967 | 2.141933851 | 0.2742264759 | 87.4 | 8.6 | 4 | 0 | 0 | 0.002303969619 | -0.001461043036 | -0.0008429265824 | 44.18101
Solidification Simulation_8727 | 87.3AL+8.6MG+4.1SI in w% | 872.6124594 | 87.3 | 8.6 | 4.1 | 97.58978592 | 2.128436768 | 0.2817773146 | 87.3 | 8.6 | 4.1 | 0 | 0 | 0.002308643738 | -0.001451961821 | -0.000856681917 | 44.54986
Solidification Simulation_8728 | 87.2AL+8.6MG+4.2SI in w% | 872.1722534 | 87.2 | 8.6 | 4.2 | 97.59562386 | 2.115011558 | 0.2893645842 | 87.2 | 8.6 | 4.2 | 0 | 0 | 0.002313099286 | -0.001442940544 | -0.0008701587423 | 44.92098
Solidification Simulation_8729 | 87.1AL+8.6MG+4.3SI in w% | 871.7304416 | 87.1 | 8.6 | 4.3 | 97.60135383 | 2.101657709 | 0.2969884641 | 87.1 | 8.6 | 4.3 | 0 | 0 | 0.002317340435 | -0.001433978817 | -0.0008833616178 | 45.29438
Solidification Simulation_8730 | 87AL+8.6MG+4.4SI in w% | 871.2870197 | 87 | 8.6 | 4.4 | 97.60697617 | 2.0883747 | 0.3046491331 | 87 | 8.6 | 4.4 | 0 | 0 | 0.002321371153 | -0.001425076224 | -0.0008962949282 | 45.67008
Solidification Simulation_8731 | 86.9AL+8.6MG+4.5SI in w% | 870.8419839 | 86.9 | 8.6 | 4.5 | 97.61249121 | 2.075162022 | 0.3123467699 | 86.9 | 8.6 | 4.5 | 0 | 0 | 0.002325195539 | -0.001416232434 | -0.0009089631046 | 46.04809
Solidification Simulation_8732 | 86.8AL+8.6MG+4.6SI in w% | 870.3953302 | 86.8 | 8.6 | 4.6 | 97.61789929 | 2.062019157 | 0.3200815525 | 86.8 | 8.6 | 4.6 | 0 | 0 | 0.002328817641 | -0.001407447131 | -0.0009213705105 | 46.42842
Solidification Simulation_8733 | 86.7AL+8.6MG+4.7SI in w% | 869.9470549 | 86.7 | 8.6 | 4.7 | 97.6232007 | 2.048945637 | 0.3278536616 | 86.7 | 8.6 | 4.7 | 0 | 0 | 0.002332241253 | -0.001398719929 | -0.0009335213241 | 46.81109
Solidification Simulation_8734 | 86.6AL+8.6MG+4.8SI in w% | 869.4971542 | 86.6 | 8.6 | 4.8 | 97.62839579 | 2.035940938 | 0.3356632735 | 86.6 | 8.6 | 4.8 | 0 | 0 | 0.002335470344 | -0.001390050555 | -0.0009454197892 | 47.1961
Solidification Simulation_8735 | 86.5AL+8.6MG+4.9SI in w% | 869.0456247 | 86.5 | 8.6 | 4.9 | 97.63348485 | 2.023004582 | 0.3435105676 | 86.5 | 8.6 | 4.9 | 0 | 0 | 0.002338508761 | -0.001381438716 | -0.0009570700451 | 47.58345
Solidification Simulation_8736 | 86.4AL+8.6MG+5SI in w% | 868.5924629 | 86.4 | 8.6 | 5 | 97.63846819 | 2.010136086 | 0.3513957222 | 86.4 | 8.6 | 5 | 0 | 0 | 0.002341360299 | -0.001372884129 | -0.0009684761706 | 47.97317
Solidification Simulation_8737 | 86.3AL+8.6MG+5.1SI in w% | 868.1376653 | 86.3 | 8.6 | 5.1 | 97.64334611 | 1.997334975 | 0.3593189158 | 86.3 | 8.6 | 5.1 | 0 | 0 | 0.002344028766 | -0.001364386545 | -0.0009796422212 | 48.36526
Solidification Simulation_8738 | 86.2AL+8.6MG+5.2SI in w% | 867.6812288 | 86.2 | 8.6 | 5.2 | 97.6481189 | 1.984600778 | 0.3672803267 | 86.2 | 8.6 | 5.2 | 0 | 0 | 0.002346517729 | -0.001355945645 | -0.0009905720843 | 48.75972
Solidification Simulation_8739 | 86.1AL+8.6MG+5.3SI in w% | 867.2231502 | 86.1 | 8.6 | 5.3 | 97.65278684 | 1.971933029 | 0.3752801333 | 86.1 | 8.6 | 5.3 | 0 | 0 | 0.002348830928 | -0.001347561216 | -0.001001269712 | 49.15657
Solidification Simulation_8740 | 86AL+8.6MG+5.4SI in w% | 866.7634264 | 86 | 8.6 | 5.4 | 97.65735022 | 1.959331271 | 0.3833185139 | 86 | 8.6 | 5.4 | 0 | 0 | 0.002350971968 | -0.001339233011 | -0.001011738956 | 49.55581
Solidification Simulation_8741 | 85.9AL+8.6MG+5.5SI in w% | 866.3020545 | 85.9 | 8.6 | 5.5 | 97.66180931 | 1.946795047 | 0.3913956468 | 85.9 | 8.6 | 5.5 | 0 | 0 | 0.002352944422 | -0.001330960801 | -0.001021983621 | 49.95745
Solidification Simulation_8742 | 85.8AL+8.6MG+5.6SI in w% | 865.8390318 | 85.8 | 8.6 | 5.6 | 97.66616438 | 1.934323911 | 0.3995117102 | 85.8 | 8.6 | 5.6 | 0 | 0 | 0.002354751812 | -0.001322744357 | -0.001032007455 | 50.36149
Solidification Simulation_8743 | 85.7AL+8.6MG+5.7SI in w% | 865.3743553 | 85.7 | 8.6 | 5.7 | 97.6704157 | 1.921917419 | 0.4076668823 | 85.7 | 8.6 | 5.7 | 0 | 0 | 0.002356397615 | -0.00131458346 | -0.001041814155 | 50.76794
Solidification Simulation_8744 | 85.6AL+8.6MG+5.8SI in w% | 864.9080226 | 85.6 | 8.6 | 5.8 | 97.67456352 | 1.909575134 | 0.4158613415 | 85.6 | 8.6 | 5.8 | 0 | 0 | 0.002357885264 | -0.001306477895 | -0.001051407369 | 51.1768
Solidification Simulation_8745 | 85.5AL+8.6MG+5.9SI in w% | 864.440031 | 85.5 | 8.6 | 5.9 | 97.67860811 | 1.897296622 | 0.424095266 | 85.5 | 8.6 | 5.9 | 0 | 0 | 0.002359218149 | -0.001298427454 | -0.001060790695 | 51.58809
Solidification Simulation_8746 | 85.4AL+8.6MG+6SI in w% | 863.9703781 | 85.4 | 8.6 | 6 | 97.68254971 | 1.885081457 | 0.4323688338 | 85.4 | 8.6 | 6 | 0 | 0 | 0.002360399614 | -0.001290431931 | -0.001069967683 | 52.00179
Solidification Simulation_8747 | 85.3AL+8.6MG+6.1SI in w% | 863.4990615 | 85.3 | 8.6 | 6.1 | 97.68638856 | 1.872929217 | 0.4406822234 | 85.3 | 8.6 | 6.1 | 0 | 0 | 0.002361432961 | -0.001282491127 | -0.001078941834 | 52.41793
Solidification Simulation_8748 | 85.2AL+8.6MG+6.2SI in w% | 863.0260791 | 85.2 | 8.6 | 6.2 | 97.6901249 | 1.860839484 | 0.4490356127 | 85.2 | 8.6 | 6.2 | 0 | 0 | 0.002362321443 | -0.001274604843 | -0.0010877166 | 52.83649
Solidification Simulation_8749 | 85.1AL+8.6MG+6.3SI in w% | 862.5514287 | 85.1 | 8.6 | 6.3 | 97.69375897 | 1.848811847 | 0.4574291802 | 85.1 | 8.6 | 6.3 | 0 | 0 | 0.002363068278 | -0.001266772887 | -0.001096295391 | 53.25749
Solidification Simulation_8750 | 85AL+8.6MG+6.4SI in w% | 862.0751082 | 85 | 8.6 | 6.4 | 97.697291 | 1.836845899 | 0.4658631038 | 85 | 8.6 | 6.4 | 0 | 0 | 0.002363676639 | -0.001258995069 | -0.00110468157 | 53.68092
Solidification Simulation_8751 | 84.9AL+8.6MG+6.5SI in w% | 861.5971156 | 84.9 | 8.6 | 6.5 | 97.7007212 | 1.824941237 | 0.474337562 | 84.9 | 8.6 | 6.5 | 0 | 0 | 0.002364149647 | -0.001251271197 | -0.001112878451 | 54.10679
Solidification Simulation_8752 | 84.8AL+8.6MG+6.6SI in w% | 861.1174492 | 84.8 | 8.6 | 6.6 | 97.7040498 | 1.813097466 | 0.4828527329 | 84.8 | 8.6 | 6.6 | 0 | 0 | 0.002364490385 | -0.001243601081 | -0.001120889304 | 54.5351
Solidification Simulation_8753 | 84.7AL+8.6MG+6.7SI in w% | 860.636107 | 84.7 | 8.6 | 6.7 | 97.70727701 | 1.801314192 | 0.4914087946 | 84.7 | 8.6 | 6.7 | 0 | 0 | 0.002364701897 | -0.001235984538 | -0.001128717359 | 54.96585
Solidification Simulation_8754 | 84.6AL+8.6MG+6.8SI in w% | 860.1530876 | 84.6 | 8.6 | 6.8 | 97.71040305 | 1.789591028 | 0.5000059256 | 84.6 | 8.6 | 6.8 | 0 | 0 | 0.002364787043 | -0.001228421308 | -0.001136365735 | 55.39904
Solidification Simulation_8755 | 84.5AL+8.6MG+6.9SI in w% | 859.6683892 | 84.5 | 8.6 | 6.9 | 97.71342811 | 1.777927591 | 0.508644304 | 84.5 | 8.6 | 6.9 | 0 | 0 | 0.002364749025 | -0.001220911335 | -0.00114383769 | 55.83467
Solidification Simulation_8756 | 84.4AL+8.6MG+7SI in w% | 859.1820104 | 84.4 | 8.6 | 7 | 97.71635239 | 1.766323503 | 0.5173241082 | 84.4 | 8.6 | 7 | 0 | 0 | 0.002364590648 | -0.001213454378 | -0.00115113627 | 56.27274
Solidification Simulation_8757 | 84.3AL+8.6MG+7.1SI in w% | 858.6939498 | 84.3 | 8.6 | 7.1 | 97.71917609 | 1.754778391 | 0.5260455165 | 84.3 | 8.6 | 7.1 | 0 | 0 | 0.002364314776 | -0.001206050248 | -0.001158264528 | 56.71326
Solidification Simulation_8758 | 84.2AL+8.6MG+7.2SI in w% | 858.204206 | 84.2 | 8.6 | 7.2 | 97.72189941 | 1.743291884 | 0.5348087069 | 84.2 | 8.6 | 7.2 | 0 | 0 | 0.002363926332 | -0.001198699822 | -0.00116522651 | 57.15617
Solidification Simulation_8759 | 84.1AL+8.6MG+7.3SI in w% | 857.712778 | 84.1 | 8.6 | 7.3 | 97.72452252 | 1.731863622 | 0.5436138586 | 84.1 | 8.6 | 7.3 | 0 | 0 | 0.002363421654 | -0.001191399637 | -0.001172022018 | 57.6016
Solidification Simulation_8760 | 84AL+8.6MG+7.4SI in w% | 857.2196645 | 84 | 8.6 | 7.4 | 97.72704561 | 1.720493242 | 0.5524611492 | 84 | 8.6 | 7.4 | 0 | 0 | 0.002362810078 | -0.001184152857 | -0.001178657221 | 58.04942
Solidification Simulation_8761 | 83.9AL+8.6MG+7.5SI in w% | 856.7248645 | 83.9 | 8.6 | 7.5 | 97.72946887 | 1.709180378 | 0.561350756 | 83.9 | 8.6 | 7.5 | 0 | 0 | 0.002362092073 | -0.001176958157 | -0.001185133916 | 58.49968
Solidification Simulation_8762 | 83.8AL+8.6MG+7.6SI in w% | 856.228377 | 83.8 | 8.6 | 7.6 | 97.73179243 | 1.69792471 | 0.5702828617 | 83.8 | 8.6 | 7.6 | 0 | 0 | 0.002361270128 | -0.001169815255 | -0.001191454872 | 58.95237
Solidification Simulation_8763 | 83.7AL+8.6MG+7.7SI in w% | 855.7302013 | 83.7 | 8.6 | 7.7 | 97.7340165 | 1.686725861 | 0.5792576406 | 83.7 | 8.6 | 7.7 | 0 | 0 | 0.002360347175 | -0.001162724126 | -0.001197623049 | 59.40749
Solidification Simulation_8764 | 83.6AL+8.6MG+7.8SI in w% | 855.2303365 | 83.6 | 8.6 | 7.8 | 97.73614123 | 1.675583499 | 0.5882752727 | 83.6 | 8.6 | 7.8 | 0 | 0 | 0.002359325504 | -0.001155684422 | -0.001203641082 | 59.86503
Solidification Simulation_8765 | 83.5AL+8.6MG+7.9SI in w% | 854.728782 | 83.5 | 8.6 | 7.9 | 97.73816678 | 1.664497284 | 0.5973359365 | 83.5 | 8.6 | 7.9 | 0 | 0 | 0.002358207925 | -0.001148696092 | -0.001209511834 | 60.32499
Solidification Simulation_8766 | 83.4AL+8.6MG+8SI in w% | 854.2255371 | 83.4 | 8.6 | 8 | 97.74009332 | 1.653466874 | 0.6064398091 | 83.4 | 8.6 | 8 | 0 | 0 | 0.002356996835 | -0.001141758884 | -0.00121523795 | 60.78737
Solidification Simulation_8767 | 83.3AL+8.6MG+8.1SI in w% | 853.7206014 | 83.3 | 8.6 | 8.1 | 97.74192096 | 1.642491967 | 0.6155870739 | 83.3 | 8.6 | 8.1 | 0 | 0 | 0.002355694483 | -0.001134872491 | -0.001220821992 | 61.25217
Solidification Simulation_8768 | 83.2AL+8.6MG+8.2SI in w% | 853.2139744 | 83.2 | 8.6 | 8.2 | 97.74364989 | 1.631572209 | 0.6247779049 | 83.2 | 8.6 | 8.2 | 0 | 0 | 0.002354303648 | -0.001128036901 | -0.001226266747 | 61.71937
Solidification Simulation_8769 | 83.1AL+8.6MG+8.3SI in w% | 852.7056558 | 83.1 | 8.6 | 8.3 | 97.74528023 | 1.620707286 | 0.6340124826 | 83.1 | 8.6 | 8.3 | 0 | 0 | 0.00235282636 | -0.001121251726 | -0.001231574634 | 62.18897
Solidification Simulation_8770 | 83AL+8.6MG+8.4SI in w% | 852.1956453 | 83 | 8.6 | 8.4 | 97.74681215 | 1.60989687 | 0.6432909837 | 83 | 8.6 | 8.4 | 0 | 0 | 0.002351265316 | -0.00111451695 | -0.001236748366 | 62.66097
Solidification Simulation_8771 | 82.9AL+8.6MG+8.5SI in w% | 851.6839427 | 82.9 | 8.6 | 8.5 | 97.74824573 | 1.599140681 | 0.652613593 | 82.9 | 8.6 | 8.5 | 0 | 0 | 0.002349622453 | -0.001107832173 | -0.001241790279 | 63.14187
Solidification Simulation_8772 | 82.8AL+8.6MG+8.6SI in w% | 851.170548 | 82.8 | 8.6 | 8.6 | 97.74958114 | 1.588438374 | 0.6619804837 | 82.8 | 8.6 | 8.6 | 0 | 0 | 0.002347900241 | -0.001101197296 | -0.001246702945 | 63.61869
Solidification Simulation_8773 | 82.7AL+8.6MG+8.7SI in w% | 850.6554612 | 82.7 | 8.6 | 8.7 | 97.75081851 | 1.577789656 | 0.6713918366 | 82.7 | 8.6 | 8.7 | 0 | 0 | 0.002346101034 | -0.001094612171 | -0.001251488863 | 64.0979
Solidification Simulation_8774 | 82.6AL+8.6MG+8.8SI in w% | 850.1386824 | 82.6 | 8.6 | 8.8 | 97.75195795 | 1.567194222 | 0.6808478309 | 82.6 | 8.6 | 8.8 | 0 | 0 | 0.002344226722 | -0.001088076432 | -0.00125615029 | 64.57948
Solidification Simulation_8775 | 82.5AL+8.6MG+8.9SI in w% | 849.6202116 | 82.5 | 8.6 | 8.9 | 97.75299958 | 1.556651775 | 0.6903486457 | 82.5 | 8.6 | 8.9 | 0 | 0 | 0.002342279785 | -0.001081590032 | -0.001260689753 | 65.06341
Solidification Simulation_8776 | 82.4AL+8.6MG+9SI in w% | 849.1000491 | 82.4 | 8.6 | 9 | 97.75394352 | 1.54616202 | 0.6998944601 | 82.4 | 8.6 | 9 | 0 | 0 | 0.002340261976 | -0.001075152568 | -0.001265109408 | 65.54971
Solidification Simulation_8777 | 82.3AL+8.6MG+9.1SI in w% | 848.5781954 | 82.3 | 8.6 | 9.1 | 97.75478988 | 1.535724665 | 0.7094854535 | 82.3 | 8.6 | 9.1 | 0 | 0 | 0.002338175576 | -0.001068763924 | -0.001269411653 | 66.03836
Solidification Simulation_8778 | 82.2AL+8.6MG+9.2SI in w% | 848.0546506 | 82.2 | 8.6 | 9.2 | 97.75553878 | 1.525339412 | 0.7191218031 | 82.2 | 8.6 | 9.2 | 0 | 0 | 0.002336022795 | -0.001062423962 | -0.001273598833 | 66.52934
Solidification Simulation_8779 | 82.1AL+8.6MG+9.3SI in w% | 847.5294154 | 82.1 | 8.6 | 9.3 | 97.7561903 | 1.515006009 | 0.7288036944 | 82.1 | 8.6 | 9.3 | 0 | 0 | 0.00233380526 | -0.001056132267 | -0.001277672994 | 67.02266
Solidification Simulation_8780 | 82AL+8.6MG+9.4SI in w% | 847.0024904 | 82 | 8.6 | 9.4 | 97.75674456 | 1.504724143 | 0.7385313008 | 82 | 8.6 | 9.4 | 0 | 0 | 0.00233152515 | -0.001049888717 | -0.001281636433 | 67.5183
Solidification Simulation_8781 | 81.9AL+8.6MG+9.5SI in w% | 846.473876 | 81.9 | 8.6 | 9.5 | 97.75720165 | 1.494493548 | 0.7483048038 | 81.9 | 8.6 | 9.5 | 0 | 0 | 0.002329184399 | -0.001043693083 | -0.001285491316 | 68.01625
Solidification Simulation_8782 | 81.8AL+8.6MG+9.6SI in w% | 845.9435731 | 81.8 | 8.6 | 9.6 | 97.75756168 | 1.484313942 | 0.7581243815 | 81.8 | 8.6 | 9.6 | 0 | 0 | 0.002326785078 | -0.00103754522 | -0.001289239858 | 68.5165
Solidification Simulation_8783 | 81.7AL+8.6MG+9.7SI in w% | 845.4115824 | 81.7 | 8.6 | 9.7 | 97.7578247 | 1.474185079 | 0.7679902183 | 81.7 | 8.6 | 9.7 | 0 | 0 | 0.002324328681 | -0.001031444707 | -0.001292883973 | 69.01905
Solidification Simulation_8784 | 81.6AL+8.6MG+9.8SI in w% | 844.8779049 | 81.6 | 8.6 | 9.8 | 97.75799084 | 1.464106669 | 0.7779024892 | 81.6 | 8.6 | 9.8 | 0 | 0 | 0.00232181724 | -0.001025391411 | -0.001296425829 | 69.52388
Solidification Simulation_8785 | 81.5AL+8.6MG+9.9SI in w% | 844.3425414 | 81.5 | 8.6 | 9.9 | 97.75806017 | 1.454078455 | 0.7878613756 | 81.5 | 8.6 | 9.9 | 0 | 0 | 0.002319252551 | -0.001019385093 | -0.001299867458 | 70.03099
Solidification Simulation_8786 | 81.4AL+8.6MG+10SI in w% | 843.805493 | 81.4 | 8.6 | 10 | 97.75803276 | 1.444100178 | 0.7978670574 | 81.4 | 8.6 | 10 | 0 | 0 | 0.002316636382 | -0.001013425515 | -0.001303210866 | 70.54035
Solidification Simulation_8787 | 91.3AL+8.7MG+0SI in w% | 888.8134863 | 91.3 | 8.7 | 0 | 97.21977045 | 2.78022955 | 0 | 91.3 | 8.7 | 0 | 0 | 0 | 0.001880742281 | -0.001880742281 |  | 31.47042
Solidification Simulation_8788 | 91.2AL+8.7MG+0.1SI in w% | 888.4366828 | 91.2 | 8.7 | 0.1 | 97.23067287 | 2.763132679 | 0.006194450155 | 91.2 | 8.7 | 0.1 | 0 | 0 | 0.001898338029 | -0.001868807229 | -2.953079977e-05 | 31.76272
Solidification Simulation_8789 | 91.1AL+8.7MG+0.2SI in w% | 888.0585426 | 91.1 | 8.7 | 0.2 | 97.24144588 | 2.746136066 | 0.01241805394 | 91.1 | 8.7 | 0.2 | 0 | 0 | 0.001915497353 | -0.001856986116 | -5.851123726e-05 | 32.05625
Solidification Simulation_8790 | 91AL+8.7MG+0.3SI in w% | 887.6790563 | 91 | 8.7 | 0.3 | 97.25209014 | 2.729238863 | 0.0186709963 | 91 | 8.7 | 0.3 | 0 | 0 | 0.001932227717 | -0.001845274957 | -8.695276068e-05 | 32.35107
Solidification Simulation_8791 | 90.9AL+8.7MG+0.4SI in w% | 887.2982146 | 90.9 | 8.7 | 0.4 | 97.26260631 | 2.71244023 | 0.02495346188 | 90.9 | 8.7 | 0.4 | 0 | 0 | 0.001948536609 | -0.001833670208 | -0.0001148664005 | 32.64721
Solidification Simulation_8792 | 90.8AL+8.7MG+0.5SI in w% | 886.9160085 | 90.8 | 8.7 | 0.5 | 97.27299503 | 2.695739338 | 0.03126563502 | 90.8 | 8.7 | 0.5 | 0 | 0 | 0.001964431353 | -0.001822168562 | -0.0001422627909 | 32.94473
Solidification Simulation_8793 | 90.7AL+8.7MG+0.6SI in w% | 886.532429 | 90.7 | 8.7 | 0.6 | 97.28325693 | 2.679135367 | 0.0376076998 | 90.7 | 8.7 | 0.6 | 0 | 0 | 0.001979919083 | -0.001810766893 | -0.0001691521902 | 33.24365
Solidification Simulation_8794 | 90.6AL+8.7MG+0.7SI in w% | 886.1474673 | 90.6 | 8.7 | 0.7 | 97.29339265 | 2.662627507 | 0.04397984 | 90.6 | 8.7 | 0.7 | 0 | 0 | 0.001995006664 | -0.001799462159 | -0.0001955445046 | 33.544
Solidification Simulation_8795 | 90.5AL+8.7MG+0.8SI in w% | 885.7611148 | 90.5 | 8.7 | 0.8 | 97.3034028 | 2.646214956 | 0.05038223914 | 90.5 | 8.7 | 0.8 | 0 | 0 | 0.00200970106 | -0.001788251755 | -0.0002214493051 | 33.84584
Solidification Simulation_8796 | 90.4AL+8.7MG+0.9SI in w% | 885.3733629 | 90.4 | 8.7 | 0.9 | 97.313288 | 2.629896922 | 0.05681508048 | 90.4 | 8.7 | 0.9 | 0 | 0 | 0.002024008822 | -0.001777132973 | -0.0002468758496 | 34.14918
Solidification Simulation_8797 | 90.3AL+8.7MG+1SI in w% | 884.9842034 | 90.3 | 8.7 | 1 | 97.32304883 | 2.613672621 | 0.06327854701 | 90.3 | 8.7 | 1 | 0 | 0 | 0.002037936432 | -0.001766103339 | -0.0002718330928 | 34.45407
Solidification Simulation_8798 | 90.2AL+8.7MG+1.1SI in w% | 884.5936279 | 90.2 | 8.7 | 1.1 | 97.3326859 | 2.597541279 | 0.0697728215 | 90.2 | 8.7 | 1.1 | 0 | 0 | 0.00205149024 | -0.001755160516 | -0.0002963297243 | 34.76053
Solidification Simulation_8799 | 90.1AL+8.7MG+1.2SI in w% | 884.2016284 | 90.1 | 8.7 | 1.2 | 97.34219978 | 2.58150213 | 0.07629808644 | 90.1 | 8.7 | 1.2 | 0 | 0 | 0.002064676461 | -0.001744302307 | -0.0003203741542 | 35.06861
Solidification Simulation_8800 | 90AL+8.7MG+1.3SI in w% | 883.8081971 | 90 | 8.7 | 1.3 | 97.35159106 | 2.565554417 | 0.0828545241 | 90 | 8.7 | 1.3 | 0 | 0 | 0.002077501264 | -0.001733526724 | -0.0003439745404 | 35.37833
Solidification Simulation_8801 | 89.9AL+8.7MG+1.4SI in w% | 883.4133259 | 89.9 | 8.7 | 1.4 | 97.36086029 | 2.549697393 | 0.08944231654 | 89.9 | 8.7 | 1.4 | 0 | 0 | 0.002089970458 | -0.001722831638 | -0.0003671388198 | 35.68972
Solidification Simulation_8802 | 89.8AL+8.7MG+1.5SI in w% | 883.0170074 | 89.8 | 8.7 | 1.5 | 97.37000804 | 2.533930317 | 0.09606164556 | 89.8 | 8.7 | 1.5 | 0 | 0 | 0.002102089994 | -0.001712215305 | -0.0003898746888 | 36.00282
Solidification Simulation_8803 | 89.7AL+8.7MG+1.6SI in w% | 882.619234 | 89.7 | 8.7 | 1.6 | 97.37903485 | 2.518252458 | 0.1027126928 | 89.7 | 8.7 | 1.6 | 0 | 0 | 0.00211386563 | -0.001701675994 | -0.0004121896363 | 36.31765
Solidification Simulation_8804 | 89.6AL+8.7MG+1.7SI in w% | 882.2199983 | 89.6 | 8.7 | 1.7 | 97.38794127 | 2.502663095 | 0.1093956396 | 89.6 | 8.7 | 1.7 | 0 | 0 | 0.002125303029 | -0.00169121208 | -0.0004340909495 | 36.63424
Solidification Simulation_8805 | 89.5AL+8.7MG+1.8SI in w% | 881.819293 | 89.5 | 8.7 | 1.8 | 97.39672782 | 2.487161511 | 0.1161106671 | 89.5 | 8.7 | 1.8 | 0 | 0 | 0.002136407757 | -0.001680822033 | -0.0004555857243 | 36.95263
Solidification Simulation_8806 | 89.4AL+8.7MG+1.9SI in w% | 881.417111 | 89.4 | 8.7 | 1.9 | 97.40539504 | 2.471747002 | 0.1228579565 | 89.4 | 8.7 | 1.9 | 0 | 0 | 0.00214718529 | -0.001670504415 | -0.0004766808756 | 37.27283
Solidification Simulation_8807 | 89.3AL+8.7MG+2SI in w% | 881.0134453 | 89.3 | 8.7 | 2 | 97.41394344 | 2.456418868 | 0.1296376884 | 89.3 | 8.7 | 2 | 0 | 0 | 0.002157640966 | -0.001660257822 | -0.000497383144 | 37.59488
Solidification Simulation_8808 | 89.2AL+8.7MG+2.1SI in w% | 880.6082891 | 89.2 | 8.7 | 2.1 | 97.42237354 | 2.44117642 | 0.1364500434 | 89.2 | 8.7 | 2.1 | 0 | 0 | 0.002167780268 | -0.001650081173 | -0.0005176990952 | 37.9188
Solidification Simulation_8809 | 89.1AL+8.7MG+2.2SI in w% | 880.2016356 | 89.1 | 8.7 | 2.2 | 97.43068582 | 2.426018977 | 0.1432952021 | 89.1 | 8.7 | 2.2 | 0 | 0 | 0.002177608214 | -0.001639973033 | -0.0005376351806 | 38.24461
Solidification Simulation_8810 | 89AL+8.7MG+2.3SI in w% | 879.7934783 | 89 | 8.7 | 2.3 | 97.43888079 | 2.410945862 | 0.1501733446 | 89 | 8.7 | 2.3 | 0 | 0 | 0.002187130053 | -0.001629932389 | -0.0005571976639 | 38.57235
Solidification Simulation_8811 | 88.9AL+8.7MG+2.4SI in w% | 879.3838107 | 88.9 | 8.7 | 2.4 | 97.44695894 | 2.395956411 | 0.1570846511 | 88.9 | 8.7 | 2.4 | 0 | 0 | 0.002196350871 | -0.00161995819 | -0.000576392681 | 38.90203
Solidification Simulation_8812 | 88.8AL+8.7MG+2.5SI in w% | 878.9726263 | 88.8 | 8.7 | 2.5 | 97.45492073 | 2.381049964 | 0.1640293015 | 88.8 | 8.7 | 2.5 | 0 | 0 | 0.00220527569 | -0.001610049478 | -0.0005952262116 | 39.23369
Solidification Simulation_8813 | 88.7AL+8.7MG+2.6SI in w% | 878.5599191 | 88.7 | 8.7 | 2.6 | 97.46276665 | 2.366225871 | 0.1710074755 | 88.7 | 8.7 | 2.6 | 0 | 0 | 0.002213909415 | -0.001600205249 | -0.0006137041652 | 39.56733
Solidification Simulation_8814 | 88.6AL+8.7MG+2.7SI in w% | 878.1456829 | 88.6 | 8.7 | 2.7 | 97.47049716 | 2.351483488 | 0.1780193528 | 88.6 | 8.7 | 2.7 | 0 | 0 | 0.002222256972 | -0.001590424692 | -0.0006318322802 | 39.90299
Solidification Simulation_8815 | 88.5AL+8.7MG+2.8SI in w% | 877.7299118 | 88.5 | 8.7 | 2.8 | 97.47811271 | 2.336822179 | 0.1850651128 | 88.5 | 8.7 | 2.8 | 0 | 0 | 0.002230323189 | -0.001580707019 | -0.0006496161706 | 40.24069
Solidification Simulation_8816 | 88.4AL+8.7MG+2.9SI in w% | 877.3125999 | 88.4 | 8.7 | 2.9 | 97.48561375 | 2.322241315 | 0.1921449349 | 88.4 | 8.7 | 2.9 | 0 | 0 | 0.002238112785 | -0.00157105139 | -0.0006670613953 | 40.58044
Solidification Simulation_8817 | 88.3AL+8.7MG+3SI in w% | 876.8937414 | 88.3 | 8.7 | 3 | 97.49300073 | 2.307740275 | 0.1992589982 | 88.3 | 8.7 | 3 | 0 | 0 | 0.002245630511 | -0.00156145715 | -0.0006841733608 | 40.92227
Solidification Simulation_8818 | 88.2AL+8.7MG+3.1SI in w% | 876.4733309 | 88.2 | 8.7 | 3.1 | 97.50027407 | 2.293318445 | 0.2064074818 | 88.2 | 8.7 | 3.1 | 0 | 0 | 0.002252880999 | -0.001551923642 | -0.0007009573568 | 41.2662
Solidification Simulation_8819 | 88.1AL+8.7MG+3.2SI in w% | 876.0513628 | 88.1 | 8.7 | 3.2 | 97.50743422 | 2.278975219 | 0.2135905647 | 88.1 | 8.7 | 3.2 | 0 | 0 | 0.002259868838 | -0.001542450192 | -0.0007174186455 | 41.61225
Solidification Simulation_8820 | 88AL+8.7MG+3.3SI in w% | 875.6278318 | 88 | 8.7 | 3.3 | 97.51448159 | 2.264709989 | 0.2208084254 | 88 | 8.7 | 3.3 | 0 | 0 | 0.002266587382 | -0.001533028673 | -0.0007335587088 | 41.96058
Solidification Simulation_8821 | 87.9AL+8.7MG+3.4SI in w% | 875.2027326 | 87.9 | 8.7 | 3.4 | 97.52141657 | 2.250522184 | 0.2280612434 | 87.9 | 8.7 | 3.4 | 0 | 0 | 0.002273074709 | -0.001523681279 | -0.0007493934304 | 42.31076
Solidification Simulation_8822 | 87.8AL+8.7MG+3.5SI in w% | 874.7760601 | 87.8 | 8.7 | 3.5 | 97.52823961 | 2.236411196 | 0.2353491965 | 87.8 | 8.7 | 3.5 | 0 | 0 | 0.00227930168 | -0.001514384744 | -0.0007649169366 | 42.66326
Solidification Simulation_8823 | 87.7AL+8.7MG+3.6SI in w% | 874.3478093 | 87.7 | 8.7 | 3.6 | 97.53495108 | 2.222376455 | 0.2426724634 | 87.7 | 8.7 | 3.6 | 0 | 0 | 0.002285283833 | -0.001505146173 | -0.0007801376605 | 43.01795
Solidification Simulation_8824 | 87.6AL+8.7MG+3.7SI in w% | 873.9179754 | 87.6 | 8.7 | 3.7 | 97.54155139 | 2.208417388 | 0.2500312226 | 87.6 | 8.7 | 3.7 | 0 | 0 | 0.002291011994 | -0.001495956257 | -0.0007950557376 | 43.37484
Solidification Simulation_8825 | 87.5AL+8.7MG+3.8SI in w% | 873.4865535 | 87.5 | 8.7 | 3.8 | 97.54804092 | 2.194533429 | 0.2574256522 | 87.5 | 8.7 | 3.8 | 0 | 0 | 0.002296518394 | -0.00148683293 | -0.0008096854644 | 43.73395
Solidification Simulation_8826 | 87.4AL+8.7MG+3.9SI in w% | 873.053539 | 87.4 | 8.7 | 3.9 | 97.55442007 | 2.180724004 | 0.2648559297 | 87.4 | 8.7 | 3.9 | 0 | 0 | 0.002301792891 | -0.001477766289 | -0.0008240266017 | 44.09529
Solidification Simulation_8827 | 87.3AL+8.7MG+4SI in w% | 872.6189274 | 87.3 | 8.7 | 4 | 97.56068916 | 2.166988608 | 0.2723222357 | 87.3 | 8.7 | 4 | 0 | 0 | 0.002306839593 | -0.001468755948 | -0.0008380836441 | 44.45888
Solidification Simulation_8828 | 87.2AL+8.7MG+4.1SI in w% | 872.1827143 | 87.2 | 8.7 | 4.1 | 97.56684861 | 2.153326649 | 0.2798247456 | 87.2 | 8.7 | 4.1 | 0 | 0 | 0.002311662712 | -0.001459801588 | -0.0008518611233 | 44.82474
Solidification Simulation_8829 | 87.1AL+8.7MG+4.2SI in w% | 871.7448953 | 87.1 | 8.7 | 4.2 | 97.57289876 | 2.139737603 | 0.2873636383 | 87.1 | 8.7 | 4.2 | 0 | 0 | 0.00231626636 | -0.001450902875 | -0.0008653634856 | 45.19286
Solidification Simulation_8830 | 87AL+8.7MG+4.3SI in w% | 871.3054662 | 87 | 8.7 | 4.3 | 97.57883997 | 2.126220936 | 0.2949390916 | 87 | 8.7 | 4.3 | 0 | 0 | 0.002320654539 | -0.001442059506 | -0.0008785950337 | 45.56328
Solidification Simulation_8831 | 86.9AL+8.7MG+4.4SI in w% | 870.864423 | 86.9 | 8.7 | 4.4 | 97.58467261 | 2.112776112 | 0.3025512826 | 86.9 | 8.7 | 4.4 | 0 | 0 | 0.002324831356 | -0.001433271224 | -0.0008915601314 | 45.93599
Solidification Simulation_8832 | 86.8AL+8.7MG+4.5SI in w% | 870.4217617 | 86.8 | 8.7 | 4.5 | 97.59039696 | 2.099402644 | 0.3102003912 | 86.8 | 8.7 | 4.5 | 0 | 0 | 0.002328800655 | -0.00142453772 | -0.0009042629355 | 46.31102
Solidification Simulation_8833 | 86.7AL+8.7MG+4.6SI in w% | 869.9774783 | 86.7 | 8.7 | 4.6 | 97.59601342 | 2.086099984 | 0.317886593 | 86.7 | 8.7 | 4.6 | 0 | 0 | 0.00233256644 | -0.001415858776 | -0.0009167076643 | 46.68837
Solidification Simulation_8834 | 86.6AL+8.7MG+4.7SI in w% | 869.5315692 | 86.6 | 8.7 | 4.7 | 97.6015223 | 2.072867635 | 0.325610066 | 86.6 | 8.7 | 4.7 | 0 | 0 | 0.002336133301 | -0.001407234573 | -0.0009288987274 | 47.06804
Solidification Simulation_8835 | 86.5AL+8.7MG+4.8SI in w% | 869.0840307 | 86.5 | 8.7 | 4.8 | 97.60692392 | 2.059705096 | 0.3333709882 | 86.5 | 8.7 | 4.8 | 0 | 0 | 0.002339502972 | -0.001398663645 | -0.0009408393272 | 47.45008
Solidification Simulation_8836 | 86.4AL+8.7MG+4.9SI in w% | 868.6348592 | 86.4 | 8.7 | 4.9 | 97.61221859 | 2.04661187 | 0.3411695368 | 86.4 | 8.7 | 4.9 | 0 | 0 | 0.002342681287 | -0.001390147002 | -0.0009525342849 | 47.83446
Solidification Simulation_8837 | 86.3AL+8.7MG+5SI in w% | 868.1840513 | 86.3 | 8.7 | 5 | 97.61740664 | 2.033587468 | 0.3490058894 | 86.3 | 8.7 | 5 | 0 | 0 | 0.002345671346 | -0.001381684053 | -0.0009639872922 | 48.2212
Solidification Simulation_8838 | 86.2AL+8.7MG+5.1SI in w% | 867.7316036 | 86.2 | 8.7 | 5.1 | 97.62248837 | 2.020631406 | 0.3568802233 | 86.2 | 8.7 | 5.1 | 0 | 0 | 0.002348476856 | -0.00137327461 | -0.0009752022453 | 48.61031
Solidification Simulation_8839 | 86.1AL+8.7MG+5.2SI in w% | 867.277513 | 86.1 | 8.7 | 5.2 | 97.62746408 | 2.007743204 | 0.364792716 | 86.1 | 8.7 | 5.2 | 0 | 0 | 0.002351101541 | -0.001364918518 | -0.0009861830232 | 49.0018
Solidification Simulation_8840 | 86AL+8.7MG+5.3SI in w% | 866.8217764 | 86 | 8.7 | 5.3 | 97.63233406 | 1.994922391 | 0.3727435448 | 86 | 8.7 | 5.3 | 0 | 0 | 0.002353548883 | -0.001356615544 | -0.0009969333388 | 49.39567
Solidification Simulation_8841 | 85.9AL+8.7MG+5.4SI in w% | 866.3643906 | 85.9 | 8.7 | 5.4 | 97.63709861 | 1.982168499 | 0.380732887 | 85.9 | 8.7 | 5.4 | 0 | 0 | 0.002355822542 | -0.001348365563 | -0.00100745698 | 49.79194
Solidification Simulation_8842 | 85.8AL+8.7MG+5.5SI in w% | 865.9053528 | 85.8 | 8.7 | 5.5 | 97.64175801 | 1.969481067 | 0.3887609198 | 85.8 | 8.7 | 5.5 | 0 | 0 | 0.002357926054 | -0.001340168416 | -0.001017757638 | 50.19061
Solidification Simulation_8843 | 85.7AL+8.7MG+5.6SI in w% | 865.4446601 | 85.7 | 8.7 | 5.6 | 97.64631254 | 1.95685964 | 0.3968278207 | 85.7 | 8.7 | 5.6 | 0 | 0 | 0.00235986291 | -0.00133202395 | -0.001027838959 | 50.59169
Solidification Simulation_8844 | 85.6AL+8.7MG+5.7SI in w% | 864.9823099 | 85.6 | 8.7 | 5.7 | 97.65076247 | 1.944303766 | 0.4049337667 | 85.6 | 8.7 | 5.7 | 0 | 0 | 0.002361636563 | -0.001323932021 | -0.001037704542 | 50.99517
Solidification Simulation_8845 | 85.5AL+8.7MG+5.8SI in w% | 864.5182995 | 85.5 | 8.7 | 5.8 | 97.65510806 | 1.931813002 | 0.4130789351 | 85.5 | 8.7 | 5.8 | 0 | 0 | 0.002363250417 | -0.001315892483 | -0.001047357935 | 51.40108
Solidification Simulation_8846 | 85.4AL+8.7MG+5.9SI in w% | 864.0526264 | 85.4 | 8.7 | 5.9 | 97.65934959 | 1.919386907 | 0.4212635032 | 85.4 | 8.7 | 5.9 | 0 | 0 | 0.002364707852 | -0.001307905204 | -0.001056802649 | 51.8094
Solidification Simulation_8847 | 85.3AL+8.7MG+6SI in w% | 863.5852882 | 85.3 | 8.7 | 6 | 97.66348731 | 1.907025047 | 0.4294876481 | 85.3 | 8.7 | 6 | 0 | 0 | 0.002366012183 | -0.001299970043 | -0.00106604214 | 52.22015
Solidification Simulation_8848 | 85.2AL+8.7MG+6.1SI in w% | 863.1162826 | 85.2 | 8.7 | 6.1 | 97.66752146 | 1.894726993 | 0.4377515469 | 85.2 | 8.7 | 6.1 | 0 | 0 | 0.002367166694 | -0.001292086869 | -0.001075079825 | 52.63333
Solidification Simulation_8849 | 85.1AL+8.7MG+6.2SI in w% | 862.6456074 | 85.1 | 8.7 | 6.2 | 97.6714523 | 1.882492322 | 0.446055377 | 85.1 | 8.7 | 6.2 | 0 | 0 | 0.002368174632 | -0.001284255554 | -0.001083919077 | 53.04894
Solidification Simulation_8850 | 85AL+8.7MG+6.3SI in w% | 862.1732604 | 85 | 8.7 | 6.3 | 97.67528007 | 1.870320615 | 0.4543993155 | 85 | 8.7 | 6.3 | 0 | 0 | 0.002369039194 | -0.001276475969 | -0.001092563225 | 53.46699
Solidification Simulation_8851 | 84.9AL+8.7MG+6.4SI in w% | 861.6992396 | 84.9 | 8.7 | 6.4 | 97.679005 | 1.858211458 | 0.4627835395 | 84.9 | 8.7 | 6.4 | 0 | 0 | 0.002369763538 | -0.001268747984 | -0.001101015555 | 53.88747
Solidification Simulation_8852 | 84.8AL+8.7MG+6.5SI in w% | 861.2235431 | 84.8 | 8.7 | 6.5 | 97.68262733 | 1.846164443 | 0.4712082263 | 84.8 | 8.7 | 6.5 | 0 | 0 | 0.002370350785 | -0.001261071475 | -0.00110927931 | 54.31039
Solidification Simulation_8853 | 84.7AL+8.7MG+6.6SI in w% | 860.746169 | 84.7 | 8.7 | 6.6 | 97.68614728 | 1.834179166 | 0.479673553 | 84.7 | 8.7 | 6.6 | 0 | 0 | 0.002370804005 | -0.001253446313 | -0.001117357692 | 54.73576
Solidification Simulation_8854 | 84.6AL+8.7MG+6.7SI in w% | 860.2671157 | 84.6 | 8.7 | 6.7 | 97.68956508 | 1.822255228 | 0.4881796969 | 84.6 | 8.7 | 6.7 | 0 | 0 | 0.002371126238 | -0.001245872375 | -0.001125253863 | 55.16357
Solidification Simulation_8855 | 84.5AL+8.7MG+6.8SI in w% | 859.7863814 | 84.5 | 8.7 | 6.8 | 97.69288093 | 1.810392235 | 0.4967268352 | 84.5 | 8.7 | 6.8 | 0 | 0 | 0.002371320474 | -0.001238349532 | -0.001132970942 | 55.59382
Solidification Simulation_8856 | 84.4AL+8.7MG+6.9SI in w% | 859.3039647 | 84.4 | 8.7 | 6.9 | 97.69609507 | 1.798589787 | 0.5053151436 | 84.4 | 8.7 | 6.9 | 0 | 0 | 0.002371389666 | -0.001230877657 | -0.001140512009 | 56.02651
Solidification Simulation_8857 | 84.3AL+8.7MG+7SI in w% | 858.819864 | 84.3 | 8.7 | 7 | 97.69920766 | 1.786847536 | 0.5139448038 | 84.3 | 8.7 | 7 | 0 | 0 | 0.002371336586 | -0.001223456548 | -0.001147880038 | 56.46165
Solidification Simulation_8858 | 84.2AL+8.7MG+7.1SI in w% | 858.334078 | 84.2 | 8.7 | 7.1 | 97.70221895 | 1.775165065 | 0.5226159887 | 84.2 | 8.7 | 7.1 | 0 | 0 | 0.002371164361 | -0.001216086211 | -0.00115507815 | 56.89923
Solidification Simulation_8859 | 84.1AL+8.7MG+7.2SI in w% | 857.8466054 | 84.1 | 8.7 | 7.2 | 97.70512911 | 1.763542012 | 0.5313288771 | 84.1 | 8.7 | 7.2 | 0 | 0 | 0.002370875701 | -0.001208766452 | -0.001162109248 | 57.33925
Solidification Simulation_8860 | 84AL+8.7MG+7.3SI in w% | 857.3574451 | 84 | 8.7 | 7.3 | 97.70793835 | 1.751978006 | 0.5400836462 | 84 | 8.7 | 7.3 | 0 | 0 | 0.002370473401 | -0.001201497142 | -0.001168976259 | 57.78171
Solidification Simulation_8861 | 83.9AL+8.7MG+7.4SI in w% | 856.8665959 | 83.9 | 8.7 | 7.4 | 97.71064684 | 1.740472682 | 0.5488804734 | 83.9 | 8.7 | 7.4 | 0 | 0 | 0.002369960054 | -0.001194278063 | -0.001175681991 | 58.22661
Solidification Simulation_8862 | 83.8AL+8.7MG+7.5SI in w% | 856.3740568 | 83.8 | 8.7 | 7.5 | 97.71325479 | 1.729025678 | 0.5577195361 | 83.8 | 8.7 | 7.5 | 0 | 0 | 0.002369338639 | -0.001187109221 | -0.001182229418 | 58.67395
Solidification Simulation_8863 | 83.7AL+8.7MG+7.6SI in w% | 855.879827 | 83.7 | 8.7 | 7.6 | 97.71576235 | 1.717636637 | 0.5666010118 | 83.7 | 8.7 | 7.6 | 0 | 0 | 0.002368611712 | -0.001179990418 | -0.001188621294 | 59.12371
Solidification Simulation_8864 | 83.6AL+8.7MG+7.7SI in w% | 855.3839056 | 83.6 | 8.7 | 7.7 | 97.71816972 | 1.706305207 | 0.5755250778 | 83.6 | 8.7 | 7.7 | 0 | 0 | 0.002367781741 | -0.001172921428 | -0.001194860313 | 59.57591
Solidification Simulation_8865 | 83.5AL+8.7MG+7.8SI in w% | 854.8862918 | 83.5 | 8.7 | 7.8 | 97.72047705 | 1.69503104 | 0.5844919116 | 83.5 | 8.7 | 7.8 | 0 | 0 | 0.002366851589 | -0.001165902252 | -0.001200949337 | 60.03054
Solidification Simulation_8866 | 83.4AL+8.7MG+7.9SI in w% | 854.386985 | 83.4 | 8.7 | 7.9 | 97.72268452 | 1.683813792 | 0.5935016909 | 83.4 | 8.7 | 7.9 | 0 | 0 | 0.002365823693 | -0.001158932683 | -0.001206891009 | 60.48759
Solidification Simulation_8867 | 83.3AL+8.7MG+8SI in w% | 853.8859847 | 83.3 | 8.7 | 8 | 97.72479228 | 1.672653123 | 0.6025545931 | 83.3 | 8.7 | 8 | 0 | 0 | 0.002364700379 | -0.001152012476 | -0.001212687903 | 60.94706
Solidification Simulation_8868 | 83.2AL+8.7MG+8.1SI in w% | 853.3832904 | 83.2 | 8.7 | 8.1 | 97.72680051 | 1.661548698 | 0.6116507959 | 83.2 | 8.7 | 8.1 | 0 | 0 | 0.002363484433 | -0.001145141645 | -0.001218342789 | 61.40894
Solidification Simulation_8869 | 83.1AL+8.7MG+8.2SI in w% | 852.8789016 | 83.1 | 8.7 | 8.2 | 97.72870934 | 1.650500185 | 0.620790477 | 83.1 | 8.7 | 8.2 | 0 | 0 | 0.00236217799 | -0.001138319876 | -0.001223858114 | 61.87324
Solidification Simulation_8870 | 83AL+8.7MG+8.3SI in w% | 852.3728181 | 83 | 8.7 | 8.3 | 97.73051893 | 1.639507258 | 0.629973814 | 83 | 8.7 | 8.3 | 0 | 0 | 0.002360783735 | -0.001131547166 | -0.00122923657 | 62.33994
Solidification Simulation_8871 | 82.9AL+8.7MG+8.4SI in w% | 851.8650397 | 82.9 | 8.7 | 8.4 | 97.73222942 | 1.628569593 | 0.6392009847 | 82.9 | 8.7 | 8.4 | 0 | 0 | 0.002359303728 | -0.001124823198 | -0.00123448053 | 62.80903
Solidification Simulation_8872 | 82.8AL+8.7MG+8.5SI in w% | 851.3555661 | 82.8 | 8.7 | 8.5 | 97.73384096 | 1.61768687 | 0.6484721669 | 82.8 | 8.7 | 8.5 | 0 | 0 | 0.002357740584 | -0.001118147964 | -0.00123959262 | 63.28705
Solidification Simulation_8873 | 82.7AL+8.7MG+8.6SI in w% | 850.8443975 | 82.7 | 8.7 | 8.6 | 97.73535369 | 1.606858776 | 0.6577875385 | 82.7 | 8.7 | 8.6 | 0 | 0 | 0.002356096277 | -0.001111521137 | -0.00124457514 | 63.76098
Solidification Simulation_8874 | 82.6AL+8.7MG+8.7SI in w% | 850.3315337 | 82.6 | 8.7 | 8.7 | 97.73676772 | 1.596084998 | 0.6671472774 | 82.6 | 8.7 | 8.7 | 0 | 0 | 0.002354373372 | -0.001104942714 | -0.001249430658 | 64.23729
Solidification Simulation_8875 | 82.5AL+8.7MG+8.8SI in w% | 849.8169749 | 82.5 | 8.7 | 8.8 | 97.73808321 | 1.58536523 | 0.6765515616 | 82.5 | 8.7 | 8.8 | 0 | 0 | 0.002352573733 | -0.001098412346 | -0.001254161387 | 64.71597
Solidification Simulation_8876 | 82.4AL+8.7MG+8.9SI in w% | 849.3007214 | 82.4 | 8.7 | 8.9 | 97.73930027 | 1.574699162 | 0.6860005683 | 82.4 | 8.7 | 8.9 | 0 | 0 | 0.002350687363 | -0.001091924224 | -0.001258763139 | 65.19728
Solidification Simulation_8877 | 82.3AL+8.7MG+9SI in w% | 848.7827732 | 82.3 | 8.7 | 9 | 97.74041901 | 1.56408651 | 0.695494478 | 82.3 | 8.7 | 9 | 0 | 0 | 0.002348753585 | -0.001085495423 | -0.001263258162 | 65.68043
Solidification Simulation_8878 | 82.2AL+8.7MG+9.1SI in w% | 848.2631309 | 82.2 | 8.7 | 9.1 | 97.74143957 | 1.553526962 | 0.7050334665 | 82.2 | 8.7 | 9.1 | 0 | 0 | 0.002346737136 | -0.00107910842 | -0.001267628716 | 66.16618
Solidification Simulation_8879 | 82.1AL+8.7MG+9.2SI in w% | 847.7417948 | 82.1 | 8.7 | 9.2 | 97.74236207 | 1.543020222 | 0.7146177109 | 82.1 | 8.7 | 9.2 | 0 | 0 | 0.002344652761 | -0.001072768927 | -0.001271883834 | 66.65428
Solidification Simulation_8880 | 82AL+8.7MG+9.3SI in w% | 847.2187656 | 82 | 8.7 | 9.3 | 97.74318658 | 1.53256603 | 0.7242473951 | 82 | 8.7 | 9.3 | 0 | 0 | 0.00234250211 | -0.001066476565 | -0.001276025545 | 67.14471
Solidification Simulation_8881 | 81.9AL+8.7MG+9.4SI in w% | 846.6940437 | 81.9 | 8.7 | 9.4 | 97.74391324 | 1.522164071 | 0.7339226918 | 81.9 | 8.7 | 9.4 | 0 | 0 | 0.002340287378 | -0.001060231249 | -0.00128005613 | 67.63747
Solidification Simulation_8882 | 81.8AL+8.7MG+9.5SI in w% | 846.1676298 | 81.8 | 8.7 | 9.5 | 97.74454214 | 1.511814074 | 0.7436437813 | 81.8 | 8.7 | 9.5 | 0 | 0 | 0.002338010516 | -0.00105403278 | -0.001283977736 | 68.13254
Solidification Simulation_8883 | 81.7AL+8.7MG+9.6SI in w% | 845.6395248 | 81.7 | 8.7 | 9.6 | 97.7450734 | 1.501515761 | 0.7534108421 | 81.7 | 8.7 | 9.6 | 0 | 0 | 0.002335673601 | -0.001047881041 | -0.00128779256 | 68.62992
Solidification Simulation_8884 | 81.6AL+8.7MG+9.7SI in w% | 845.1097294 | 81.6 | 8.7 | 9.7 | 97.74550709 | 1.491268857 | 0.7632240528 | 81.6 | 8.7 | 9.7 | 0 | 0 | 0.002333278172 | -0.001041775657 | -0.001291502515 | 69.12959
Solidification Simulation_8885 | 81.5AL+8.7MG+9.8SI in w% | 844.5782445 | 81.5 | 8.7 | 9.8 | 97.74584332 | 1.48107309 | 0.773083592 | 81.5 | 8.7 | 9.8 | 0 | 0 | 0.002330826266 | -0.001035716519 | -0.001295109747 | 69.63155
Solidification Simulation_8886 | 81.4AL+8.7MG+9.9SI in w% | 844.0450711 | 81.4 | 8.7 | 9.9 | 97.74608217 | 1.470928194 | 0.7829896383 | 81.4 | 8.7 | 9.9 | 0 | 0 | 0.002328319703 | -0.00102970342 | -0.001298616282 | 70.13578
Solidification Simulation_8887 | 81.3AL+8.7MG+10SI in w% | 843.5102103 | 81.3 | 8.7 | 10 | 97.74622373 | 1.460833902 | 0.7929423705 | 81.3 | 8.7 | 10 | 0 | 0 | 0.00232576026 | -0.00102373615 | -0.00130202411 | 70.64228
Solidification Simulation_8888 | 91.2AL+8.8MG+0SI in w% | 888.2814546 | 91.2 | 8.8 | 0 | 97.18711972 | 2.812880284 | 0 | 91.2 | 8.8 | 0 | 0 | 0 | 0.001878385385 | -0.001878385385 |  | 31.86823
Solidification Simulation_8889 | 91.1AL+8.8MG+0.1SI in w% | 887.907221 | 91.1 | 8.8 | 0.1 | 97.19828413 | 2.795568351 | 0.006147518372 | 91.1 | 8.8 | 0.1 | 0 | 0 | 0.001896036841 | -0.001866854276 | -2.918256489e-05 | 32.15763
Solidification Simulation_8890 | 91AL+8.8MG+0.2SI in w% | 887.5316464 | 91 | 8.8 | 0.2 | 97.20931765 | 2.778358167 | 0.01232417878 | 91 | 8.8 | 0.2 | 0 | 0 | 0.001913259585 | -0.001855426634 | -5.783295077e-05 | 32.44825
Solidification Simulation_8891 | 90.9AL+8.8MG+0.3SI in w% | 887.1547212 | 90.9 | 8.8 | 0.3 | 97.22022096 | 2.761248872 | 0.01853016522 | 90.9 | 8.8 | 0.3 | 0 | 0 | 0.001930060281 | -0.001844098384 | -8.596189675e-05 | 32.74016
Solidification Simulation_8892 | 90.8AL+8.8MG+0.4SI in w% | 886.7764364 | 90.8 | 8.8 | 0.4 | 97.23099473 | 2.74423961 | 0.02476566141 | 90.8 | 8.8 | 0.4 | 0 | 0 | 0.001946446235 | -0.00183286648 | -0.0001135797544 | 33.03339
Solidification Simulation_8893 | 90.7AL+8.8MG+0.5SI in w% | 886.3967827 | 90.7 | 8.8 | 0.5 | 97.24163961 | 2.72732954 | 0.03103085077 | 90.7 | 8.8 | 0.5 | 0 | 0 | 0.001962424316 | -0.001821727811 | -0.0001406965045 | 33.32798
Solidification Simulation_8894 | 90.6AL+8.8MG+0.6SI in w% | 886.0157512 | 90.6 | 8.8 | 0.6 | 97.25215626 | 2.710517825 | 0.03732591642 | 90.6 | 8.8 | 0.6 | 0 | 0 | 0.001978001545 | -0.001810679745 | -0.0001673218001 | 33.62396
Solidification Simulation_8895 | 90.5AL+8.8MG+0.7SI in w% | 885.6333332 | 90.5 | 8.8 | 0.7 | 97.26254531 | 2.693803644 | 0.04365104123 | 90.5 | 8.8 | 0.7 | 0 | 0 | 0.001993183767 | -0.001799718885 | -0.0001934648824 | 33.92139
Solidification Simulation_8896 | 90.4AL+8.8MG+0.8SI in w% | 885.2495199 | 90.4 | 8.8 | 0.8 | 97.27280741 | 2.677186179 | 0.05000640777 | 90.4 | 8.8 | 0.8 | 0 | 0 | 0.002007978186 | -0.001788843377 | -0.0002191348087 | 34.22028
Solidification Simulation_8897 | 90.3AL+8.8MG+0.9SI in w% | 884.8643028 | 90.3 | 8.8 | 0.9 | 97.28294318 | 2.660664625 | 0.05639219837 | 90.3 | 8.8 | 0.9 | 0 | 0 | 0.002022390854 | -0.001778050597 | -0.0002443402574 | 34.52068
Solidification Simulation_8898 | 90.2AL+8.8MG+1SI in w% | 884.4776736 | 90.2 | 8.8 | 1 | 97.29295322 | 2.644238185 | 0.0628085951 | 90.2 | 8.8 | 1 | 0 | 0 | 0.002036427949 | -0.001767338286 | -0.0002690896635 | 34.82261
Solidification Simulation_8899 | 90.1AL+8.8MG+1.1SI in w% | 884.0896241 | 90.1 | 8.8 | 1.1 | 97.30283815 | 2.627906073 | 0.06925577976 | 90.1 | 8.8 | 1.1 | 0 | 0 | 0.002050095516 | -0.001756704325 | -0.000293391191 | 35.12613
Solidification Simulation_8900 | 90AL+8.8MG+1.2SI in w% | 883.7001461 | 90 | 8.8 | 1.2 | 97.31259856 | 2.611667508 | 0.07573393394 | 90 | 8.8 | 1.2 | 0 | 0 | 0.002063399484 | -0.001746146722 | -0.0003172527612 | 35.43124
Solidification Simulation_8901 | 89.9AL+8.8MG+1.3SI in w% | 883.3092318 | 89.9 | 8.8 | 1.3 | 97.32223504 | 2.595521722 | 0.08224323896 | 89.9 | 8.8 | 1.3 | 0 | 0 | 0.002076345665 | -0.001735663602 | -0.0003406820628 | 35.738
Solidification Simulation_8902 | 89.8AL+8.8MG+1.4SI in w% | 882.9168732 | 89.8 | 8.8 | 1.4 | 97.33174817 | 2.579467953 | 0.08878387594 | 89.8 | 8.8 | 1.4 | 0 | 0 | 0.002088939769 | -0.001725253204 | -0.0003636865649 | 36.04643
Solidification Simulation_8903 | 89.7AL+8.8MG+1.5SI in w% | 882.5230628 | 89.7 | 8.8 | 1.5 | 97.34113852 | 2.563505451 | 0.09535602576 | 89.7 | 8.8 | 1.5 | 0 | 0 | 0.002101187407 | -0.001714913878 | -0.0003862735287 | 36.35656
Solidification Simulation_8904 | 89.6AL+8.8MG+1.6SI in w% | 882.127793 | 89.6 | 8.8 | 1.6 | 97.35040666 | 2.54763347 | 0.1019598691 | 89.6 | 8.8 | 1.6 | 0 | 0 | 0.002113094092 | -0.001704644074 | -0.0004084500186 | 36.66841
Solidification Simulation_8905 | 89.5AL+8.8MG+1.7SI in w% | 881.7310565 | 89.5 | 8.8 | 1.7 | 97.35955314 | 2.531851276 | 0.1085955864 | 89.5 | 8.8 | 1.7 | 0 | 0 | 0.002124665251 | -0.001694442338 | -0.0004302229131 | 36.98203
Solidification Simulation_8906 | 89.4AL+8.8MG+1.8SI in w% | 881.3328459 | 89.4 | 8.8 | 1.8 | 97.36857851 | 2.516158127 | 0.1152633575 | 89.4 | 8.8 | 1.8 | 0 | 0 | 0.002135906222 | -0.001684307309 | -0.0004515989135 | 37.29744
Solidification Simulation_8907 | 89.3AL+8.8MG+1.9SI in w% | 880.9331542 | 89.3 | 8.8 | 1.9 | 97.37748328 | 2.500553352 | 0.1219633636 | 89.3 | 8.8 | 1.9 | 0 | 0 | 0.002146822216 | -0.001674237664 | -0.0004725845522 | 37.61466
Solidification Simulation_8908 | 89.2AL+8.8MG+2SI in w% | 880.5319743 | 89.2 | 8.8 | 2 | 97.38626802 | 2.485036194 | 0.1286957835 | 89.2 | 8.8 | 2 | 0 | 0 | 0.002157418587 | -0.001664232392 | -0.0004931861944 | 37.93373
Solidification Simulation_8909 | 89.1AL+8.8MG+2.1SI in w% | 880.1292994 | 89.1 | 8.8 | 2.1 | 97.39493324 | 2.469605967 | 0.1354607972 | 89.1 | 8.8 | 2.1 | 0 | 0 | 0.002167700225 | -0.001654290136 | -0.0005134100889 | 38.25466
Solidification Simulation_8910 | 89AL+8.8MG+2.2SI in w% | 879.7251228 | 89 | 8.8 | 2.2 | 97.40347944 | 2.454261978 | 0.1422585842 | 89 | 8.8 | 2.2 | 0 | 0 | 0.002177672264 | -0.001644409958 | -0.0005332623068 | 38.57749
Solidification Simulation_8911 | 88.9AL+8.8MG+2.3SI in w% | 879.3194379 | 88.9 | 8.8 | 2.3 | 97.41190714 | 2.439003541 | 0.1490893237 | 88.9 | 8.8 | 2.3 | 0 | 0 | 0.002187339677 | -0.001634590883 | -0.0005527487946 | 38.90224
Solidification Simulation_8912 | 88.8AL+8.8MG+2.4SI in w% | 878.9122382 | 88.8 | 8.8 | 2.4 | 97.42021685 | 2.42382996 | 0.1559531945 | 88.8 | 8.8 | 2.4 | 0 | 0 | 0.002196707373 | -0.001624832004 | -0.0005718753697 | 39.22894
Solidification Simulation_8913 | 88.7AL+8.8MG+2.5SI in w% | 878.5035174 | 88.7 | 8.8 | 2.5 | 97.428409 | 2.40874062 | 0.1628503771 | 88.7 | 8.8 | 2.5 | 0 | 0 | 0.002205780205 | -0.0016151325 | -0.0005906477049 | 39.5576
Solidification Simulation_8914 | 88.6AL+8.8MG+2.6SI in w% | 878.0932693 | 88.6 | 8.8 | 2.6 | 97.43648415 | 2.393734804 | 0.1697810487 | 88.6 | 8.8 | 2.6 | 0 | 0 | 0.002214562913 | -0.0016054915 | -0.0006090714127 | 39.88826
Solidification Simulation_8915 | 88.5AL+8.8MG+2.7SI in w% | 877.6814878 | 88.5 | 8.8 | 2.7 | 97.44444273 | 2.378811878 | 0.1767453886 | 88.5 | 8.8 | 2.7 | 0 | 0 | 0.002223060267 | -0.001595908323 | -0.0006271519444 | 40.22093
Solidification Simulation_8916 | 88.4AL+8.8MG+2.8SI in w% | 877.2681669 | 88.4 | 8.8 | 2.8 | 97.45228524 | 2.363971187 | 0.183743575 | 88.4 | 8.8 | 2.8 | 0 | 0 | 0.002231266721 | -0.001586375015 | -0.0006448917058 | 40.55577
Solidification Simulation_8917 | 88.3AL+8.8MG+2.9SI in w% | 876.8533008 | 88.3 | 8.8 | 2.9 | 97.4600121 | 2.349212112 | 0.190775787 | 88.3 | 8.8 | 2.9 | 0 | 0 | 0.002239217542 | -0.001576912756 | -0.0006623047861 | 40.89239
Solidification Simulation_8918 | 88.2AL+8.8MG+3SI in w% | 876.4368838 | 88.2 | 8.8 | 3 | 97.4676238 | 2.334534002 | 0.1978422021 | 88.2 | 8.8 | 3 | 0 | 0 | 0.002246886638 | -0.001567499106 | -0.0006793875324 | 41.23123
Solidification Simulation_8919 | 88.1AL+8.8MG+3.1SI in w% | 876.0189103 | 88.1 | 8.8 | 3.1 | 97.47512077 | 2.319936231 | 0.2049429985 | 88.1 | 8.8 | 3.1 | 0 | 0 | 0.002254275642 | -0.001558131747 | -0.0006961438943 | 41.57234
Solidification Simulation_8920 | 88AL+8.8MG+3.2SI in w% | 875.5993748 | 88 | 8.8 | 3.2 | 97.48250344 | 2.305418207 | 0.2120783549 | 88 | 8.8 | 3.2 | 0 | 0 | 0.002261428366 | -0.001548837392 | -0.000712590974 | 41.91522
Solidification Simulation_8921 | 87.9AL+8.8MG+3.3SI in w% | 875.1782721 | 87.9 | 8.8 | 3.3 | 97.48977226 | 2.290979295 | 0.2192484484 | 87.9 | 8.8 | 3.3 | 0 | 0 | 0.002268309886 | -0.001539588325 | -0.0007287215614 | 42.2604
Solidification Simulation_8922 | 87.8AL+8.8MG+3.4SI in w% | 874.7555968 | 87.8 | 8.8 | 3.4 | 97.49692764 | 2.276618902 | 0.226453457 | 87.8 | 8.8 | 3.4 | 0 | 0 | 0.002274937687 | -0.001530393217 | -0.0007445444698 | 42.60774
Solidification Simulation_8923 | 87.7AL+8.8MG+3.5SI in w% | 874.3313438 | 87.7 | 8.8 | 3.5 | 97.50397001 | 2.26233643 | 0.2336935583 | 87.7 | 8.8 | 3.5 | 0 | 0 | 0.0022813161 | -0.001521251625 | -0.0007600644758 | 42.95725
Solidification Simulation_8924 | 87.6AL+8.8MG+3.6SI in w% | 873.9055083 | 87.6 | 8.8 | 3.6 | 97.51089978 | 2.248131293 | 0.2409689299 | 87.6 | 8.8 | 3.6 | 0 | 0 | 0.002287449416 | -0.001512163223 | -0.0007752861936 | 43.30895
Solidification Simulation_8925 | 87.5AL+8.8MG+3.7SI in w% | 873.4780853 | 87.5 | 8.8 | 3.7 | 97.51771734 | 2.234002909 | 0.2482797492 | 87.5 | 8.8 | 3.7 | 0 | 0 | 0.002293328639 | -0.00150311895 | -0.0007902096893 | 43.66285
Solidification Simulation_8926 | 87.4AL+8.8MG+3.8SI in w% | 873.04907 | 87.4 | 8.8 | 3.8 | 97.52442311 | 2.219950697 | 0.2556261932 | 87.4 | 8.8 | 3.8 | 0 | 0 | 0.002298989828 | -0.001494139457 | -0.0008048503708 | 44.0189
Solidification Simulation_8927 | 87.3AL+8.8MG+3.9SI in w% | 872.6184578 | 87.3 | 8.8 | 3.9 | 97.53101745 | 2.205974106 | 0.26300844 | 87.3 | 8.8 | 3.9 | 0 | 0 | 0.002304409358 | -0.001485206207 | -0.0008192031507 | 44.37732
Solidification Simulation_8928 | 87.2AL+8.8MG+4SI in w% | 872.1862443 | 87.2 | 8.8 | 4 | 97.53750078 | 2.192072558 | 0.2704266659 | 87.2 | 8.8 | 4 | 0 | 0 | 0.00230960501 | -0.001476327851 | -0.0008332771585 | 44.73792
Solidification Simulation_8929 | 87.1AL+8.8MG+4.1SI in w% | 871.7524249 | 87.1 | 8.8 | 4.1 | 97.54387345 | 2.178245504 | 0.2778810482 | 87.1 | 8.8 | 4.1 | 0 | 0 | 0.002314576312 | -0.001467501154 | -0.0008470751578 | 45.10078
Solidification Simulation_8930 | 87AL+8.8MG+4.2SI in w% | 871.3169955 | 87 | 8.8 | 4.2 | 97.55013584 | 2.164492396 | 0.285371764 | 87 | 8.8 | 4.2 | 0 | 0 | 0.002319327257 | -0.001458725906 | -0.0008606013518 | 45.46593
Solidification Simulation_8931 | 86.9AL+8.8MG+4.3SI in w% | 870.8799517 | 86.9 | 8.8 | 4.3 | 97.55628832 | 2.150812693 | 0.2928989901 | 86.9 | 8.8 | 4.3 | 0 | 0 | 0.002323861891 | -0.001450001898 | -0.0008738599934 | 45.83335
Solidification Simulation_8932 | 86.8AL+8.8MG+4.4SI in w% | 870.4412896 | 86.8 | 8.8 | 4.4 | 97.56233124 | 2.137205859 | 0.3004629034 | 86.8 | 8.8 | 4.4 | 0 | 0 | 0.00232818408 | -0.001441328924 | -0.0008868551556 | 46.20308
Solidification Simulation_8933 | 86.7AL+8.8MG+4.5SI in w% | 870.0010052 | 86.7 | 8.8 | 4.5 | 97.56826496 | 2.123671364 | 0.3080636804 | 86.7 | 8.8 | 4.5 | 0 | 0 | 0.002332299911 | -0.001432708125 | -0.0008995917861 | 46.57509
Solidification Simulation_8934 | 86.6AL+8.8MG+4.6SI in w% | 869.5590947 | 86.6 | 8.8 | 4.6 | 97.57408981 | 2.110208691 | 0.3157014983 | 86.6 | 8.8 | 4.6 | 0 | 0 | 0.002336206885 | -0.001424135439 | -0.0009120714467 | 46.9495
Solidification Simulation_8935 | 86.5AL+8.8MG+4.7SI in w% | 869.1155542 | 86.5 | 8.8 | 4.7 | 97.57980615 | 2.096817318 | 0.3233765334 | 86.5 | 8.8 | 4.7 | 0 | 0 | 0.002339915134 | -0.001415614596 | -0.0009243005376 | 47.3262
Solidification Simulation_8936 | 86.4AL+8.8MG+4.8SI in w% | 868.6703802 | 86.4 | 8.8 | 4.8 | 97.5854143 | 2.083496737 | 0.3310889622 | 86.4 | 8.8 | 4.8 | 0 | 0 | 0.002343426365 | -0.001407144179 | -0.0009362821861 | 47.70525
Solidification Simulation_8937 | 86.3AL+8.8MG+4.9SI in w% | 868.2235691 | 86.3 | 8.8 | 4.9 | 97.5909146 | 2.070246443 | 0.3388389615 | 86.3 | 8.8 | 4.9 | 0 | 0 | 0.002346744358 | -0.001398724067 | -0.000948020291 | 48.08665
Solidification Simulation_8938 | 86.2AL+8.8MG+5SI in w% | 867.7751175 | 86.2 | 8.8 | 5 | 97.59630735 | 2.05706594 | 0.3466267076 | 86.2 | 8.8 | 5 | 0 | 0 | 0.00234987272 | -0.001390354113 | -0.0009595186067 | 48.47041
Solidification Simulation_8939 | 86.1AL+8.8MG+5.1SI in w% | 867.3250221 | 86.1 | 8.8 | 5.1 | 97.60159289 | 2.043954734 | 0.354452377 | 86.1 | 8.8 | 5.1 | 0 | 0 | 0.002352815168 | -0.001382034227 | -0.0009707809406 | 48.85655
Solidification Simulation_8940 | 86AL+8.8MG+5.2SI in w% | 866.8732798 | 86 | 8.8 | 5.2 | 97.60677151 | 2.030912339 | 0.362316146 | 86 | 8.8 | 5.2 | 0 | 0 | 0.002355575328 | -0.00137376431 | -0.0009818110183 | 49.24507
Solidification Simulation_8941 | 85.9AL+8.8MG+5.3SI in w% | 866.4198873 | 85.9 | 8.8 | 5.3 | 97.61184353 | 2.017938276 | 0.3702181911 | 85.9 | 8.8 | 5.3 | 0 | 0 | 0.002358156845 | -0.001365544291 | -0.0009926125539 | 49.63597
Solidification Simulation_8942 | 85.8AL+8.8MG+5.4SI in w% | 865.9648418 | 85.8 | 8.8 | 5.4 | 97.61680924 | 2.00503207 | 0.3781586886 | 85.8 | 8.8 | 5.4 | 0 | 0 | 0.002360563121 | -0.001357374023 | -0.001003189099 | 50.02928
Solidification Simulation_8943 | 85.7AL+8.8MG+5.5SI in w% | 865.5081402 | 85.7 | 8.8 | 5.5 | 97.62166893 | 1.992193251 | 0.3861378148 | 85.7 | 8.8 | 5.5 | 0 | 0 | 0.002362797739 | -0.001349253455 | -0.001013544284 | 50.42498
Solidification Simulation_8944 | 85.6AL+8.8MG+5.6SI in w% | 865.0497799 | 85.6 | 8.8 | 5.6 | 97.6264229 | 1.979421357 | 0.3941557459 | 85.6 | 8.8 | 5.6 | 0 | 0 | 0.002364864163 | -0.001341182511 | -0.001023681652 | 50.82309
Solidification Simulation_8945 | 85.5AL+8.8MG+5.7SI in w% | 864.589758 | 85.5 | 8.8 | 5.7 | 97.63107141 | 1.96671593 | 0.4022126582 | 85.5 | 8.8 | 5.7 | 0 | 0 | 0.002366765816 | -0.001333161114 | -0.001033604702 | 51.22361
Solidification Simulation_8946 | 85.4AL+8.8MG+5.8SI in w% | 864.1280722 | 85.4 | 8.8 | 5.8 | 97.63561475 | 1.954076517 | 0.4103087279 | 85.4 | 8.8 | 5.8 | 0 | 0 | 0.002368506084 | -0.001325189193 | -0.001043316891 | 51.62656
Solidification Simulation_8947 | 85.3AL+8.8MG+5.9SI in w% | 863.6647197 | 85.3 | 8.8 | 5.9 | 97.6400532 | 1.941502673 | 0.4184441312 | 85.3 | 8.8 | 5.9 | 0 | 0 | 0.002370088302 | -0.001317266673 | -0.001052821629 | 52.03193
Solidification Simulation_8948 | 85.2AL+8.8MG+6SI in w% | 863.1996984 | 85.2 | 8.8 | 6 | 97.644387 | 1.928993955 | 0.4266190444 | 85.2 | 8.8 | 6 | 0 | 0 | 0.002371515783 | -0.001309393491 | -0.001062122292 | 52.43972
Solidification Simulation_8949 | 85.1AL+8.8MG+6.1SI in w% | 862.7330058 | 85.1 | 8.8 | 6.1 | 97.64861643 | 1.916549928 | 0.4348336436 | 85.1 | 8.8 | 6.1 | 0 | 0 | 0.002372791792 | -0.001301569581 | -0.001071222211 | 52.84995
Solidification Simulation_8950 | 85AL+8.8MG+6.2SI in w% | 862.2646397 | 85 | 8.8 | 6.2 | 97.65274173 | 1.904170162 | 0.4430881049 | 85 | 8.8 | 6.2 | 0 | 0 | 0.002373919552 | -0.001293794875 | -0.001080124677 | 53.26261
Solidification Simulation_8951 | 84.9AL+8.8MG+6.3SI in w% | 861.7945982 | 84.9 | 8.8 | 6.3 | 97.65676317 | 1.89185423 | 0.4513826047 | 84.9 | 8.8 | 6.3 | 0 | 0 | 0.002374902248 | -0.00128606931 | -0.001088832939 | 53.6777
Solidification Simulation_8952 | 84.8AL+8.8MG+6.4SI in w% | 861.3228791 | 84.8 | 8.8 | 6.4 | 97.66068097 | 1.879601712 | 0.459717319 | 84.8 | 8.8 | 6.4 | 0 | 0 | 0.002375743024 | -0.001278392817 | -0.001097350207 | 54.09524
Solidification Simulation_8953 | 84.7AL+8.8MG+6.5SI in w% | 860.8494806 | 84.7 | 8.8 | 6.5 | 97.66449538 | 1.867412194 | 0.4680924241 | 84.7 | 8.8 | 6.5 | 0 | 0 | 0.00237644499 | -0.001270765336 | -0.001105679654 | 54.51522
Solidification Simulation_8954 | 84.6AL+8.8MG+6.6SI in w% | 860.3744009 | 84.6 | 8.8 | 6.6 | 97.66820664 | 1.855285265 | 0.476508096 | 84.6 | 8.8 | 6.6 | 0 | 0 | 0.002377011208 | -0.001263186796 | -0.001113824412 | 54.93765
Solidification Simulation_8955 | 84.5AL+8.8MG+6.7SI in w% | 859.8976383 | 84.5 | 8.8 | 6.7 | 97.67181497 | 1.843220519 | 0.4849645111 | 84.5 | 8.8 | 6.7 | 0 | 0 | 0.002377444707 | -0.001255657131 | -0.001121787576 | 55.36252
Solidification Simulation_8956 | 84.4AL+8.8MG+6.8SI in w% | 859.4191911 | 84.4 | 8.8 | 6.8 | 97.6753206 | 1.831217558 | 0.4934618455 | 84.4 | 8.8 | 6.8 | 0 | 0 | 0.00237774848 | -0.001248176277 | -0.001129572203 | 55.78983
Solidification Simulation_8957 | 84.3AL+8.8MG+6.9SI in w% | 858.9390579 | 84.3 | 8.8 | 6.9 | 97.67872374 | 1.819275985 | 0.5020002754 | 84.3 | 8.8 | 6.9 | 0 | 0 | 0.002377925467 | -0.001240744157 | -0.00113718131 | 56.21959
Solidification Simulation_8958 | 84.2AL+8.8MG+7SI in w% | 858.4572371 | 84.2 | 8.8 | 7 | 97.68202461 | 1.807395409 | 0.510579977 | 84.2 | 8.8 | 7 | 0 | 0 | 0.002377978584 | -0.001233360705 | -0.00114461788 | 56.65179
Solidification Simulation_8959 | 84.1AL+8.8MG+7.1SI in w% | 857.9737276 | 84.1 | 8.8 | 7.1 | 97.68522344 | 1.795575437 | 0.5192011256 | 84.1 | 8.8 | 7.1 | 0 | 0 | 0.002377910694 | -0.00122602584 | -0.001151884853 | 57.08644
Solidification Simulation_8960 | 84AL+8.8MG+7.2SI in w% | 857.4885279 | 84 | 8.8 | 7.2 | 97.68832039 | 1.783815714 | 0.5278639006 | 84 | 8.8 | 7.2 | 0 | 0 | 0.00237772448 | -0.00121873941 | -0.00115898507 | 57.52354
Solidification Simulation_8961 | 83.9AL+8.8MG+7.3SI in w% | 857.001637 | 83.9 | 8.8 | 7.3 | 97.69131569 | 1.772115837 | 0.5365684751 | 83.9 | 8.8 | 7.3 | 0 | 0 | 0.002377423007 | -0.001211501478 | -0.001165921529 | 57.96308
Solidification Simulation_8962 | 83.8AL+8.8MG+7.4SI in w% | 856.5130539 | 83.8 | 8.8 | 7.4 | 97.69420953 | 1.760475442 | 0.5453150264 | 83.8 | 8.8 | 7.4 | 0 | 0 | 0.002377008899 | -0.001204311895 | -0.001172697004 | 58.40505
Solidification Simulation_8963 | 83.7AL+8.8MG+7.5SI in w% | 856.0227774 | 83.7 | 8.8 | 7.5 | 97.69700212 | 1.748894152 | 0.5541037294 | 83.7 | 8.8 | 7.5 | 0 | 0 | 0.002376484872 | -0.001197170576 | -0.001179314296 | 58.84947
Solidification Simulation_8964 | 83.6AL+8.8MG+7.6SI in w% | 855.5308068 | 83.6 | 8.8 | 7.6 | 97.6996936 | 1.737371639 | 0.5629347652 | 83.6 | 8.8 | 7.6 | 0 | 0 | 0.00237585343 | -0.001190077344 | -0.001185776086 | 59.29632
Solidification Simulation_8965 | 83.5AL+8.8MG+7.7SI in w% | 855.0371413 | 83.5 | 8.8 | 7.7 | 97.70228419 | 1.725907509 | 0.5718083054 | 83.5 | 8.8 | 7.7 | 0 | 0 | 0.00237511751 | -0.001183032264 | -0.001192085246 | 59.74561
Solidification Simulation_8966 | 83.4AL+8.8MG+7.8SI in w% | 854.5417801 | 83.4 | 8.8 | 7.8 | 97.70477405 | 1.71450142 | 0.580724528 | 83.4 | 8.8 | 7.8 | 0 | 0 | 0.00237427958 | -0.001176035173 | -0.001198244407 | 60.19732
Solidification Simulation_8967 | 83.3AL+8.8MG+7.9SI in w% | 854.0447227 | 83.3 | 8.8 | 7.9 | 97.70716337 | 1.703153023 | 0.5896836096 | 83.3 | 8.8 | 7.9 | 0 | 0 | 0.002373342011 | -0.001169085875 | -0.001204256136 | 60.65146
Solidification Simulation_8968 | 83.2AL+8.8MG+8SI in w% | 853.5459685 | 83.2 | 8.8 | 8 | 97.7094523 | 1.691861973 | 0.5986857266 | 83.2 | 8.8 | 8 | 0 | 0 | 0.002372307642 | -0.001162184432 | -0.00121012321 | 61.10802
Solidification Simulation_8969 | 83.1AL+8.8MG+8.1SI in w% | 853.045517 | 83.1 | 8.8 | 8.1 | 97.71164102 | 1.680627928 | 0.6077310556 | 83.1 | 8.8 | 8.1 | 0 | 0 | 0.002371178667 | -0.001155330589 | -0.001215848077 | 61.567
Solidification Simulation_8970 | 83AL+8.8MG+8.2SI in w% | 852.5433679 | 83 | 8.8 | 8.2 | 97.71372967 | 1.669450553 | 0.6168197733 | 83 | 8.8 | 8.2 | 0 | 0 | 0.002369957788 | -0.001148524369 | -0.001221433419 | 62.02839
Solidification Simulation_8971 | 82.9AL+8.8MG+8.3SI in w% | 852.039521 | 82.9 | 8.8 | 8.3 | 97.71571844 | 1.658329502 | 0.6259520542 | 82.9 | 8.8 | 8.3 | 0 | 0 | 0.002368647305 | -0.001141765603 | -0.001226881702 | 62.49219
Solidification Simulation_8972 | 82.8AL+8.8MG+8.4SI in w% | 851.533976 | 82.8 | 8.8 | 8.4 | 97.71760744 | 1.647264484 | 0.635128081 | 82.8 | 8.8 | 8.4 | 0 | 0 | 0.002367249388 | -0.001135054069 | -0.001232195319 | 62.96489
Solidification Simulation_8973 | 82.7AL+8.8MG+8.5SI in w% | 851.0267328 | 82.7 | 8.8 | 8.5 | 97.71939684 | 1.636255137 | 0.6443480246 | 82.7 | 8.8 | 8.5 | 0 | 0 | 0.002365766723 | -0.00112838983 | -0.001237376893 | 63.43353
Solidification Simulation_8974 | 82.6AL+8.8MG+8.6SI in w% | 850.5177915 | 82.6 | 8.8 | 8.6 | 97.72108678 | 1.625301155 | 0.6536120636 | 82.6 | 8.8 | 8.6 | 0 | 0 | 0.002364201238 | -0.001121772569 | -0.001242428669 | 63.90457
Solidification Simulation_8975 | 82.5AL+8.8MG+8.7SI in w% | 850.007152 | 82.5 | 8.8 | 8.7 | 97.72267742 | 1.614402209 | 0.6629203731 | 82.5 | 8.8 | 8.7 | 0 | 0 | 0.002362555556 | -0.001115202346 | -0.00124735321 | 64.37798
Solidification Simulation_8976 | 82.4AL+8.8MG+8.8SI in w% | 849.4948146 | 82.4 | 8.8 | 8.8 | 97.72416885 | 1.603558019 | 0.6722731355 | 82.4 | 8.8 | 8.8 | 0 | 0 | 0.00236083153 | -0.001108678837 | -0.001252152692 | 64.85378
Solidification Simulation_8977 | 82.3AL+8.8MG+8.9SI in w% | 848.9807794 | 82.3 | 8.8 | 8.9 | 97.72556123 | 1.592768245 | 0.6816705222 | 82.3 | 8.8 | 8.9 | 0 | 0 | 0.002359031545 | -0.001102202009 | -0.001256829536 | 65.33194
Solidification Simulation_8978 | 82.2AL+8.8MG+9SI in w% | 848.4650468 | 82.2 | 8.8 | 9 | 97.7268547 | 1.582032592 | 0.6911127122 | 82.2 | 8.8 | 9 | 0 | 0 | 0.002357157876 | -0.001095771783 | -0.001261386093 | 65.81246
Solidification Simulation_8979 | 82.1AL+8.8MG+9.1SI in w% | 847.9476172 | 82.1 | 8.8 | 9.1 | 97.72804936 | 1.571350761 | 0.7005998823 | 82.1 | 8.8 | 9.1 | 0 | 0 | 0.002355212331 | -0.001089387859 | -0.001265824472 | 66.29534
Solidification Simulation_8980 | 82AL+8.8MG+9.2SI in w% | 847.4284909 | 82 | 8.8 | 9.2 | 97.72914535 | 1.560722444 | 0.7101322082 | 82 | 8.8 | 9.2 | 0 | 0 | 0.002353197322 | -0.001083050258 | -0.001270147064 | 66.78056
Solidification Simulation_8981 | 81.9AL+8.8MG+9.3SI in w% | 846.9076687 | 81.9 | 8.8 | 9.3 | 97.73014275 | 1.550147375 | 0.719709872 | 81.9 | 8.8 | 9.3 | 0 | 0 | 0.002351114523 | -0.001076758639 | -0.001274355884 | 67.26811
Solidification Simulation_8982 | 81.8AL+8.8MG+9.4SI in w% | 846.385151 | 81.8 | 8.8 | 9.4 | 97.73104172 | 1.539625238 | 0.7293330459 | 81.8 | 8.8 | 9.4 | 0 | 0 | 0.002348966135 | -0.001070512945 | -0.00127845319 | 67.75799
Solidification Simulation_8983 | 81.7AL+8.8MG+9.5SI in w% | 845.8609387 | 81.7 | 8.8 | 9.5 | 97.73184234 | 1.529155753 | 0.7390019085 | 81.7 | 8.8 | 9.5 | 0 | 0 | 0.002346757162 | -0.001064314397 | -0.001282442765 | 68.25012
Solidification Simulation_8984 | 81.6AL+8.8MG+9.6SI in w% | 845.3350325 | 81.6 | 8.8 | 9.6 | 97.73254472 | 1.518738643 | 0.7487166384 | 81.6 | 8.8 | 9.6 | 0 | 0 | 0.002344480599 | -0.001058158758 | -0.001286321842 | 68.74469
Solidification Simulation_8985 | 81.5AL+8.8MG+9.7SI in w% | 844.8074333 | 81.5 | 8.8 | 9.7 | 97.73314896 | 1.508373624 | 0.7584774118 | 81.5 | 8.8 | 9.7 | 0 | 0 | 0.002342147109 | -0.001052049841 | -0.001290097269 | 69.24149
Solidification Simulation_8986 | 81.4AL+8.8MG+9.8SI in w% | 844.278142 | 81.4 | 8.8 | 9.8 | 97.73365517 | 1.498060421 | 0.7682844067 | 81.4 | 8.8 | 9.8 | 0 | 0 | 0.002339755715 | -0.001045986183 | -0.001293769532 | 69.74058
Solidification Simulation_8987 | 81.3AL+8.8MG+9.9SI in w% | 843.7471596 | 81.3 | 8.8 | 9.9 | 97.73406344 | 1.487798763 | 0.7781378006 | 81.3 | 8.8 | 9.9 | 0 | 0 | 0.002337308249 | -0.001039967608 | -0.001297340641 | 70.24195
Solidification Simulation_8988 | 81.2AL+8.8MG+10SI in w% | 843.2144872 | 81.2 | 8.8 | 10 | 97.73437385 | 1.477588381 | 0.788037771 | 81.2 | 8.8 | 10 | 0 | 0 | 0.002334806672 | -0.001033994012 | -0.00130081266 | 70.74557
Solidification Simulation_8989 | 91.1AL+8.9MG+0SI in w% | 887.7487522 | 91.1 | 8.9 | 0 | 97.15442567 | 2.845574334 | 0 | 91.1 | 8.9 | 0 | 0 | 0 | 0.001876008834 | -0.001876008834 |  | 32.26714
Solidification Simulation_8990 | 91AL+8.9MG+0.1SI in w% | 887.3770916 | 91 | 8.9 | 0.1 | 97.16585228 | 2.828046899 | 0.006100822 | 91 | 8.9 | 0.1 | 0 | 0 | 0.001893713986 | -0.001864872255 | -2.884173085e-05 | 32.55364
Solidification Simulation_8991 | 90.9AL+8.9MG+0.2SI in w% | 887.0040855 | 90.9 | 8.9 | 0.2 | 97.17714653 | 2.810622699 | 0.01223077331 | 90.9 | 8.9 | 0.2 | 0 | 0 | 0.001910997666 | -0.001853828873 | -5.716879328e-05 | 32.84136
Solidification Simulation_8992 | 90.8AL+8.9MG+0.3SI in w% | 886.6297247 | 90.8 | 8.9 | 0.3 | 97.18830909 | 2.793300872 | 0.018390037 | 90.8 | 8.9 | 0.3 | 0 | 0 | 0.001927866364 | -0.001842875104 | -8.49912601e-05 | 33.13036
Solidification Simulation_8993 | 90.7AL+8.9MG+0.4SI in w% | 886.2539997 | 90.7 | 8.9 | 0.4 | 97.19934067 | 2.776080533 | 0.02457879581 | 90.7 | 8.9 | 0.4 | 0 | 0 | 0.001944326822 | -0.001832007981 | -0.0001123188407 | 33.42067
Solidification Simulation_8994 | 90.6AL+8.9MG+0.5SI in w% | 885.8769015 | 90.6 | 8.9 | 0.5 | 97.21024189 | 2.758960877 | 0.03079723243 | 90.6 | 8.9 | 0.5 | 0 | 0 | 0.001960385636 | -0.001821224736 | -0.0001391608997 | 33.71234
Solidification Simulation_8995 | 90.5AL+8.9MG+0.6SI in w% | 885.4984211 | 90.5 | 8.9 | 0.6 | 97.22101347 | 2.741941001 | 0.03704552887 | 90.5 | 8.9 | 0.6 | 0 | 0 | 0.001976049198 | -0.001810522718 | -0.0001655264799 | 34.0054
Solidification Simulation_8996 | 90.4AL+8.9MG+0.7SI in w% | 885.1185497 | 90.4 | 8.9 | 0.7 | 97.23165605 | 2.725020087 | 0.04332386713 | 90.4 | 8.9 | 0.7 | 0 | 0 | 0.001991323771 | -0.001799899452 | -0.0001914243186 | 34.29989
Solidification Simulation_8997 | 90.3AL+8.9MG+0.8SI in w% | 884.7372787 | 90.3 | 8.9 | 0.8 | 97.24217027 | 2.708197304 | 0.04963242886 | 90.3 | 8.9 | 0.8 | 0 | 0 | 0.002006215479 | -0.001789352614 | -0.0002168628655 | 34.59584
Solidification Simulation_8998 | 90.2AL+8.9MG+0.9SI in w% | 884.3545994 | 90.2 | 8.9 | 0.9 | 97.25255677 | 2.691471834 | 0.05597139549 | 90.2 | 8.9 | 0.9 | 0 | 0 | 0.002020730221 | -0.001778879924 | -0.0002418502967 | 34.8933
Solidification Simulation_8999 | 90.1AL+8.9MG+1SI in w% | 883.9705036 | 90.1 | 8.9 | 1 | 97.26281619 | 2.674842865 | 0.06234094813 | 90.1 | 8.9 | 1 | 0 | 0 | 0.002034874047 | -0.001768479508 | -0.0002663945389 | 35.19229
Solidification Simulation_9000 | 90AL+8.9MG+1.1SI in w% | 883.584983 | 90 | 8.9 | 1.1 | 97.27294913 | 2.658309598 | 0.0687412677 | 90 | 8.9 | 1.1 | 0 | 0 | 0.002048652629 | -0.001758149358 | -0.0002905032713 | 35.49285
Solidification Simulation_9001 | 89.9AL+8.9MG+1.2SI in w% | 883.1980295 | 89.9 | 8.9 | 1.2 | 97.28295623 | 2.64187124 | 0.07517253484 | 89.9 | 8.9 | 1.2 | 0 | 0 | 0.002062071616 | -0.001747887669 | -0.000314183947 | 35.79501
Solidification Simulation_9002 | 89.8AL+8.9MG+1.3SI in w% | 882.8096351 | 89.8 | 8.9 | 1.3 | 97.29283806 | 2.625527009 | 0.08163492997 | 89.8 | 8.9 | 1.3 | 0 | 0 | 0.002075136553 | -0.00173769275 | -0.0003374438035 | 36.0988
Solidification Simulation_9003 | 89.7AL+8.9MG+1.4SI in w% | 882.419792 | 89.7 | 8.9 | 1.4 | 97.30259523 | 2.609276132 | 0.08812863326 | 89.7 | 8.9 | 1.4 | 0 | 0 | 0.002087852891 | -0.001727563016 | -0.0003602898749 | 36.40427
Solidification Simulation_9004 | 89.6AL+8.9MG+1.5SI in w% | 882.0284927 | 89.6 | 8.9 | 1.5 | 97.31222833 | 2.593117843 | 0.09465382469 | 89.6 | 8.9 | 1.5 | 0 | 0 | 0.002100225989 | -0.001717496986 | -0.000382729003 | 36.71143
Solidification Simulation_9005 | 89.5AL+8.9MG+1.6SI in w% | 881.6357295 | 89.5 | 8.9 | 1.6 | 97.32173793 | 2.577051387 | 0.101210684 | 89.5 | 8.9 | 1.6 | 0 | 0 | 0.002112261121 | -0.001707493273 | -0.0004047678477 | 37.02032
Solidification Simulation_9006 | 89.4AL+8.9MG+1.7SI in w% | 881.241495 | 89.4 | 8.9 | 1.7 | 97.33112459 | 2.561076016 | 0.1077993907 | 89.4 | 8.9 | 1.7 | 0 | 0 | 0.002123963484 | -0.001697550587 | -0.000426412897 | 37.33096
Solidification Simulation_9007 | 89.3AL+8.9MG+1.8SI in w% | 880.845782 | 89.3 | 8.9 | 1.8 | 97.34038888 | 2.545190991 | 0.1144201241 | 89.3 | 8.9 | 1.8 | 0 | 0 | 0.002135338276 | -0.00168766781 | -0.0004476704662 | 37.64339
Solidification Simulation_9008 | 89.2AL+8.9MG+1.9SI in w% | 880.4485834 | 89.2 | 8.9 | 1.9 | 97.34953135 | 2.529395584 | 0.1210730634 | 89.2 | 8.9 | 1.9 | 0 | 0 | 0.002146390367 | -0.001677843622 | -0.0004685467449 | 37.95764
Solidification Simulation_9009 | 89.1AL+8.9MG+2SI in w% | 880.0498922 | 89.1 | 8.9 | 2 | 97.35855254 | 2.513689072 | 0.1277583875 | 89.1 | 8.9 | 2 | 0 | 0 | 0.002157124828 | -0.001668077079 | -0.0004890477488 | 38.27372
Solidification Simulation_9010 | 89AL+8.9MG+2.1SI in w% | 879.6497015 | 89 | 8.9 | 2.1 | 97.36745298 | 2.498070741 | 0.1344762751 | 89 | 8.9 | 2.1 | 0 | 0 | 0.002167546569 | -0.001658367205 | -0.0005091793638 | 38.59168
Solidification Simulation_9011 | 88.9AL+8.9MG+2.2SI in w% | 879.2480046 | 88.9 | 8.9 | 2.2 | 97.37623321 | 2.482539887 | 0.1412269048 | 88.9 | 8.9 | 2.2 | 0 | 0 | 0.00217766044 | -0.001648713096 | -0.0005289473443 | 38.91152
Solidification Simulation_9012 | 88.8AL+8.9MG+2.3SI in w% | 878.844795 | 88.8 | 8.9 | 2.3 | 97.38489373 | 2.467095813 | 0.148010455 | 88.8 | 8.9 | 2.3 | 0 | 0 | 0.002187471233 | -0.001639113913 | -0.0005483573207 | 39.23329
Solidification Simulation_9013 | 88.7AL+8.9MG+2.4SI in w% | 878.4400661 | 88.7 | 8.9 | 2.4 | 97.39343507 | 2.451737823 | 0.1548271037 | 88.7 | 8.9 | 2.4 | 0 | 0 | 0.002196973237 | -0.001629561129 | -0.000567412108 | 39.55714
Solidification Simulation_9014 | 88.6AL+8.9MG+2.5SI in w% | 878.0338115 | 88.6 | 8.9 | 2.5 | 97.40185771 | 2.436465257 | 0.1616770296 | 88.6 | 8.9 | 2.5 | 0 | 0 | 0.002206202469 | -0.001620077298 | -0.000586125171 | 39.88267
Solidification Simulation_9015 | 88.5AL+8.9MG+2.6SI in w% | 877.6260253 | 88.5 | 8.9 | 2.6 | 97.41016217 | 2.421277422 | 0.16856041 | 88.5 | 8.9 | 2.6 | 0 | 0 | 0.00221513218 | -0.00161063843 | -0.0006044937495 | 40.21034
Solidification Simulation_9016 | 88.4AL+8.9MG+2.7SI in w% | 877.2167011 | 88.4 | 8.9 | 2.7 | 97.41834892 | 2.406173659 | 0.1754774227 | 88.4 | 8.9 | 2.7 | 0 | 0 | 0.002223777425 | -0.001601251711 | -0.0006225257134 | 40.54002
Solidification Simulation_9017 | 88.3AL+8.9MG+2.8SI in w% | 876.8058332 | 88.3 | 8.9 | 2.8 | 97.42641844 | 2.391153311 | 0.1824282454 | 88.3 | 8.9 | 2.8 | 0 | 0 | 0.002232142731 | -0.001591916577 | -0.0006402261545 | 40.87173
Solidification Simulation_9018 | 88.2AL+8.9MG+2.9SI in w% | 876.3934157 | 88.2 | 8.9 | 2.9 | 97.43437122 | 2.376215729 | 0.1894130556 | 88.2 | 8.9 | 2.9 | 0 | 0 | 0.002240232572 | -0.001582632525 | -0.000657600047 | 41.2055
Solidification Simulation_9019 | 88.1AL+8.9MG+3SI in w% | 875.9794428 | 88.1 | 8.9 | 3 | 97.4422077 | 2.361360271 | 0.1964320306 | 88.1 | 8.9 | 3 | 0 | 0 | 0.002248051358 | -0.001573399016 | -0.0006746523419 | 41.54135
Solidification Simulation_9020 | 88AL+8.9MG+3.1SI in w% | 875.563909 | 88 | 8.9 | 3.1 | 97.44992835 | 2.346586301 | 0.2034853474 | 88 | 8.9 | 3.1 | 0 | 0 | 0.002255603508 | -0.00156421566 | -0.0006913878487 | 41.8793
Solidification Simulation_9021 | 87.9AL+8.9MG+3.2SI in w% | 875.1468088 | 87.9 | 8.9 | 3.2 | 97.45753362 | 2.331893194 | 0.2105731833 | 87.9 | 8.9 | 3.2 | 0 | 0 | 0.002262893356 | -0.00155508207 | -0.0007078112857 | 42.21936
Solidification Simulation_9022 | 87.8AL+8.9MG+3.3SI in w% | 874.7281369 | 87.8 | 8.9 | 3.3 | 97.46502396 | 2.317280329 | 0.217695715 | 87.8 | 8.9 | 3.3 | 0 | 0 | 0.002269925188 | -0.001545997827 | -0.0007239273613 | 42.56155
Solidification Simulation_9023 | 87.7AL+8.9MG+3.4SI in w% | 874.3078882 | 87.7 | 8.9 | 3.4 | 97.47239979 | 2.302747093 | 0.2248531195 | 87.7 | 8.9 | 3.4 | 0 | 0 | 0.002276703296 | -0.001536962644 | -0.0007397406528 | 42.9059
Solidification Simulation_9024 | 87.6AL+8.9MG+3.5SI in w% | 873.8860574 | 87.6 | 8.9 | 3.5 | 97.47966154 | 2.288292883 | 0.2320455734 | 87.6 | 8.9 | 3.5 | 0 | 0 | 0.002283231863 | -0.001527976215 | -0.0007552556477 | 43.25242
Solidification Simulation_9025 | 87.5AL+8.9MG+3.6SI in w% | 873.4626397 | 87.5 | 8.9 | 3.6 | 97.48680965 | 2.273917098 | 0.2392732532 | 87.5 | 8.9 | 3.6 | 0 | 0 | 0.002289501362 | -0.001519029134 | -0.0007704722282 | 43.60112
Solidification Simulation_9026 | 87.4AL+8.9MG+3.7SI in w% | 873.0376301 | 87.4 | 8.9 | 3.7 | 97.49384451 | 2.25961915 | 0.2465363356 | 87.4 | 8.9 | 3.7 | 0 | 0 | 0.002295544261 | -0.001510140063 | -0.0007854041974 | 43.95204
Solidification Simulation_9027 | 87.3AL+8.9MG+3.8SI in w% | 872.611024 | 87.3 | 8.9 | 3.8 | 97.50076655 | 2.245398453 | 0.2538349968 | 87.3 | 8.9 | 3.8 | 0 | 0 | 0.002301350034 | -0.001501298953 | -0.000800051081 | 44.30517
Solidification Simulation_9028 | 87.2AL+8.9MG+3.9SI in w% | 872.1828167 | 87.2 | 8.9 | 3.9 | 97.50757616 | 2.231254429 | 0.2611694131 | 87.2 | 8.9 | 3.9 | 0 | 0 | 0.002306922733 | -0.001492505641 | -0.0008144170919 | 44.66053
Solidification Simulation_9029 | 87.1AL+8.9MG+4SI in w% | 871.7530037 | 87.1 | 8.9 | 4 | 97.51427373 | 2.21718651 | 0.2685397608 | 87.1 | 8.9 | 4 | 0 | 0 | 0.002312266395 | -0.001483759919 | -0.0008285064765 | 45.01815
Solidification Simulation_9030 | 87AL+8.9MG+4.1SI in w% | 871.3215806 | 87 | 8.9 | 4.1 | 97.52085965 | 2.203194131 | 0.275946216 | 87 | 8.9 | 4.1 | 0 | 0 | 0.002317384994 | -0.001475061662 | -0.0008423233317 | 45.37802
Solidification Simulation_9031 | 86.9AL+8.9MG+4.2SI in w% | 870.8885431 | 86.9 | 8.9 | 4.2 | 97.52733431 | 2.189276735 | 0.2833889546 | 86.9 | 8.9 | 4.2 | 0 | 0 | 0.002322282505 | -0.001466410711 | -0.0008558717941 | 45.74018
Solidification Simulation_9032 | 86.8AL+8.9MG+4.3SI in w% | 870.4538871 | 86.8 | 8.9 | 4.3 | 97.53369808 | 2.175433772 | 0.2908681526 | 86.8 | 8.9 | 4.3 | 0 | 0 | 0.002326962802 | -0.001457806958 | -0.0008691558445 | 46.10463
Solidification Simulation_9033 | 86.7AL+8.9MG+4.4SI in w% | 870.0176086 | 86.7 | 8.9 | 4.4 | 97.53995132 | 2.161664698 | 0.298383986 | 86.7 | 8.9 | 4.4 | 0 | 0 | 0.002331429822 | -0.001449250299 | -0.0008821795232 | 46.47137
Solidification Simulation_9034 | 86.6AL+8.9MG+4.5SI in w% | 869.5797035 | 86.6 | 8.9 | 4.5 | 97.54609439 | 2.147968976 | 0.3059366305 | 86.6 | 8.9 | 4.5 | 0 | 0 | 0.002335687316 | -0.001440740623 | -0.000894946693 | 46.84044
Solidification Simulation_9035 | 86.5AL+8.9MG+4.6SI in w% | 869.140168 | 86.5 | 8.9 | 4.6 | 97.55212766 | 2.134346074 | 0.3135262618 | 86.5 | 8.9 | 4.6 | 0 | 0 | 0.002339739148 | -0.001432277873 | -0.0009074612751 | 47.21182
Solidification Simulation_9036 | 86.4AL+8.9MG+4.7SI in w% | 868.6989985 | 86.4 | 8.9 | 4.7 | 97.55805148 | 2.120795469 | 0.3211530556 | 86.4 | 8.9 | 4.7 | 0 | 0 | 0.002343589095 | -0.001423861972 | -0.0009197271234 | 47.58555
Solidification Simulation_9037 | 86.3AL+8.9MG+4.8SI in w% | 868.2561913 | 86.3 | 8.9 | 4.8 | 97.56386617 | 2.107316641 | 0.3288171876 | 86.3 | 8.9 | 4.8 | 0 | 0 | 0.002347240828 | -0.00141549286 | -0.0009317479687 | 47.96162
Solidification Simulation_9038 | 86.2AL+8.9MG+4.9SI in w% | 867.811743 | 86.2 | 8.9 | 4.9 | 97.56957209 | 2.093909079 | 0.3365188333 | 86.2 | 8.9 | 4.9 | 0 | 0 | 0.002350698074 | -0.001407170494 | -0.0009435275798 | 48.34005
Solidification Simulation_9039 | 86.1AL+8.9MG+5SI in w% | 867.36565 | 86.1 | 8.9 | 5 | 97.57516956 | 2.080572277 | 0.3442581683 | 86.1 | 8.9 | 5 | 0 | 0 | 0.002353964525 | -0.001398894844 | -0.0009550696814 | 48.72084
Solidification Simulation_9040 | 86AL+8.9MG+5.1SI in w% | 866.9179091 | 86 | 8.9 | 5.1 | 97.5806589 | 2.067305733 | 0.3520353679 | 86 | 8.9 | 5.1 | 0 | 0 | 0.0023570437 | -0.001390665845 | -0.0009663778549 | 49.10401
Solidification Simulation_9041 | 85.9AL+8.9MG+5.2SI in w% | 866.4685172 | 85.9 | 8.9 | 5.2 | 97.58604044 | 2.054108956 | 0.3598506077 | 85.9 | 8.9 | 5.2 | 0 | 0 | 0.002359939247 | -0.001382483499 | -0.0009774557486 | 49.48956
Solidification Simulation_9042 | 85.8AL+8.9MG+5.3SI in w% | 866.0174712 | 85.8 | 8.9 | 5.3 | 97.59131449 | 2.040981451 | 0.3677040627 | 85.8 | 8.9 | 5.3 | 0 | 0 | 0.002362658581 | -0.001374350033 | -0.0009883085483 | 49.87743
Solidification Simulation_9043 | 85.7AL+8.9MG+5.4SI in w% | 865.564768 | 85.7 | 8.9 | 5.4 | 97.59648134 | 2.02792275 | 0.3755959093 | 85.7 | 8.9 | 5.4 | 0 | 0 | 0.002365193623 | -0.001366258686 | -0.0009989349361 | 50.26783
Solidification Simulation_9044 | 85.6AL+8.9MG+5.5SI in w% | 865.1104049 | 85.6 | 8.9 | 5.5 | 97.60154131 | 2.014932364 | 0.3835263217 | 85.6 | 8.9 | 5.5 | 0 | 0 | 0.002367559357 | -0.001358216163 | -0.001009343194 | 50.66057
Solidification Simulation_9045 | 85.5AL+8.9MG+5.6SI in w% | 864.654379 | 85.5 | 8.9 | 5.6 | 97.6064947 | 2.002009825 | 0.3914954756 | 85.5 | 8.9 | 5.6 | 0 | 0 | 0.002369755407 | -0.001350220229 | -0.001019535178 | 51.05572
Solidification Simulation_9046 | 85.4AL+8.9MG+5.7SI in w% | 864.1966877 | 85.4 | 8.9 | 5.7 | 97.61134178 | 1.989154669 | 0.3995035464 | 85.4 | 8.9 | 5.7 | 0 | 0 | 0.002371785166 | -0.001342270876 | -0.00102951429 | 51.45329
Solidification Simulation_9047 | 85.3AL+8.9MG+5.8SI in w% | 863.7373284 | 85.3 | 8.9 | 5.8 | 97.61608285 | 1.976366437 | 0.4075507091 | 85.3 | 8.9 | 5.8 | 0 | 0 | 0.002373651991 | -0.001334368099 | -0.001039283892 | 51.85327
Solidification Simulation_9048 | 85.2AL+8.9MG+5.9SI in w% | 863.2762987 | 85.2 | 8.9 | 5.9 | 97.62071819 | 1.963644675 | 0.415637139 | 85.2 | 8.9 | 5.9 | 0 | 0 | 0.002375359202 | -0.001326511896 | -0.001048847306 | 52.25569
Solidification Simulation_9049 | 85.1AL+8.9MG+6SI in w% | 862.8135961 | 85.1 | 8.9 | 6 | 97.62524806 | 1.950988932 | 0.4237630113 | 85.1 | 8.9 | 6 | 0 | 0 | 0.002376912416 | -0.001318703556 | -0.001058208861 | 52.66049
Solidification Simulation_9050 | 85AL+8.9MG+6.1SI in w% | 862.3492185 | 85 | 8.9 | 6.1 | 97.62967274 | 1.93839876 | 0.4319285005 | 85 | 8.9 | 6.1 | 0 | 0 | 0.002378307964 | -0.001310939242 | -0.001067368722 | 53.0678
Solidification Simulation_9051 | 84.9AL+8.9MG+6.2SI in w% | 861.8831637 | 84.9 | 8.9 | 6.2 | 97.63399248 | 1.925873733 | 0.4401337829 | 84.9 | 8.9 | 6.2 | 0 | 0 | 0.002379555869 | -0.001303222739 | -0.00107633313 | 53.47752
Solidification Simulation_9052 | 84.8AL+8.9MG+6.3SI in w% | 861.4154295 | 84.8 | 8.9 | 6.3 | 97.63820753 | 1.913413435 | 0.4483790355 | 84.8 | 8.9 | 6.3 | 0 | 0 | 0.002380657067 | -0.0012955528 | -0.001085104267 | 53.88967
Solidification Simulation_9053 | 84.7AL+8.9MG+6.4SI in w% | 860.9460141 | 84.7 | 8.9 | 6.4 | 97.64231819 | 1.901017387 | 0.456664428 | 84.7 | 8.9 | 6.4 | 0 | 0 | 0.002381614684 | -0.001287929419 | -0.001093685266 | 54.30427
Solidification Simulation_9054 | 84.6AL+8.9MG+6.5SI in w% | 860.4749155 | 84.6 | 8.9 | 6.5 | 97.64632464 | 1.888685218 | 0.464990141 | 84.6 | 8.9 | 6.5 | 0 | 0 | 0.002382431814 | -0.001280352588 | -0.001102079226 | 54.72131
Solidification Simulation_9055 | 84.5AL+8.9MG+6.6SI in w% | 860.002132 | 84.5 | 8.9 | 6.6 | 97.65022716 | 1.876416496 | 0.473356348 | 84.5 | 8.9 | 6.6 | 0 | 0 | 0.002383115812 | -0.001272824602 | -0.00111029121 | 55.14072
Solidification Simulation_9056 | 84.4AL+8.9MG+6.7SI in w% | 859.527662 | 84.4 | 8.9 | 6.7 | 97.65402598 | 1.864210801 | 0.4817632234 | 84.4 | 8.9 | 6.7 | 0 | 0 | 0.002383656683 | -0.001265338489 | -0.001118318194 | 55.56273
Solidification Simulation_9057 | 84.3AL+8.9MG+6.8SI in w% | 859.0515037 | 84.3 | 8.9 | 6.8 | 97.65772133 | 1.852067726 | 0.4902109424 | 84.3 | 8.9 | 6.8 | 0 | 0 | 0.002384070533 | -0.001257901256 | -0.001126169277 | 55.98711
Solidification Simulation_9058 | 84.2AL+8.9MG+6.9SI in w% | 858.5736557 | 84.2 | 8.9 | 6.9 | 97.66131344 | 1.839986875 | 0.4986996805 | 84.2 | 8.9 | 6.9 | 0 | 0 | 0.002384355888 | -0.001250510527 | -0.001133845361 | 56.41394
Solidification Simulation_9059 | 84.1AL+8.9MG+7SI in w% | 858.0941167 | 84.1 | 8.9 | 7 | 97.66480254 | 1.827967849 | 0.5072296129 | 84.1 | 8.9 | 7 | 0 | 0 | 0.002384515655 | -0.001243166286 | -0.001141349369 | 56.84322
Solidification Simulation_9060 | 84AL+8.9MG+7.1SI in w% | 857.6128852 | 84 | 8.9 | 7.1 | 97.66818883 | 1.816010257 | 0.5158009151 | 84 | 8.9 | 7.1 | 0 | 0 | 0.002384552701 | -0.001235868513 | -0.001148684188 | 57.27494
Solidification Simulation_9061 | 83.9AL+8.9MG+7.2SI in w% | 857.1299602 | 83.9 | 8.9 | 7.2 | 97.67147253 | 1.804113713 | 0.5244137621 | 83.9 | 8.9 | 7.2 | 0 | 0 | 0.002384469862 | -0.001228617185 | -0.001155852677 | 57.70911
Solidification Simulation_9062 | 83.8AL+8.9MG+7.3SI in w% | 856.6453404 | 83.8 | 8.9 | 7.3 | 97.67465385 | 1.792277825 | 0.5330683281 | 83.8 | 8.9 | 7.3 | 0 | 0 | 0.002384269917 | -0.001221412269 | -0.001162857647 | 58.14573
Solidification Simulation_9063 | 83.7AL+8.9MG+7.4SI in w% | 856.1590249 | 83.7 | 8.9 | 7.4 | 97.67773297 | 1.78050224 | 0.5417647918 | 83.7 | 8.9 | 7.4 | 0 | 0 | 0.002383955473 | -0.001214253657 | -0.001169701816 | 58.58479
Solidification Simulation_9064 | 83.6AL+8.9MG+7.5SI in w% | 855.6710127 | 83.6 | 8.9 | 7.5 | 97.68071011 | 1.768786561 | 0.5505033252 | 83.6 | 8.9 | 7.5 | 0 | 0 | 0.00238352952 | -0.001207141456 | -0.001176388065 | 59.02629
Solidification Simulation_9065 | 83.5AL+8.9MG+7.6SI in w% | 855.1813029 | 83.5 | 8.9 | 7.6 | 97.68358547 | 1.757130427 | 0.5592841047 | 83.5 | 8.9 | 7.6 | 0 | 0 | 0.002382994614 | -0.001200075562 | -0.001182919053 | 59.47023
Solidification Simulation_9066 | 83.4AL+8.9MG+7.7SI in w% | 854.6898949 | 83.4 | 8.9 | 7.7 | 97.68635922 | 1.74553347 | 0.568107305 | 83.4 | 8.9 | 7.7 | 0 | 0 | 0.00238235807 | -0.001193058273 | -0.001189299796 | 59.91651
Solidification Simulation_9067 | 83.3AL+8.9MG+7.8SI in w% | 854.1967878 | 83.3 | 8.9 | 7.8 | 97.68903155 | 1.733995344 | 0.5769731035 | 83.3 | 8.9 | 7.8 | 0 | 0 | 0.00238160828 | -0.001186082417 | -0.001195525863 | 60.36541
Solidification Simulation_9068 | 83.2AL+8.9MG+7.9SI in w% | 853.7019812 | 83.2 | 8.9 | 7.9 | 97.69160265 | 1.722515681 | 0.5858816738 | 83.2 | 8.9 | 7.9 | 0 | 0 | 0.002380762158 | -0.001179155137 | -0.001201607021 | 60.81664
Solidification Simulation_9069 | 83.1AL+8.9MG+8SI in w% | 853.2054745 | 83.1 | 8.9 | 8 | 97.69407268 | 1.71109413 | 0.5948331912 | 83.1 | 8.9 | 8 | 0 | 0 | 0.002379821966 | -0.001172276202 | -0.001207545764 | 61.27021
Solidification Simulation_9070 | 83AL+8.9MG+8.1SI in w% | 852.7072673 | 83 | 8.9 | 8.1 | 97.69644181 | 1.699730356 | 0.6038278333 | 83 | 8.9 | 8.1 | 0 | 0 | 0.002378776358 | -0.001165438725 | -0.001213337633 | 61.72638
Solidification Simulation_9071 | 82.9AL+8.9MG+8.2SI in w% | 852.2073593 | 82.9 | 8.9 | 8.2 | 97.69871022 | 1.688424007 | 0.6128657736 | 82.9 | 8.9 | 8.2 | 0 | 0 | 0.002377641766 | -0.001158649538 | -0.001218992228 | 62.18487
Solidification Simulation_9072 | 82.8AL+8.9MG+8.3SI in w% | 851.7057503 | 82.8 | 8.9 | 8.3 | 97.70087806 | 1.677174748 | 0.6219471884 | 82.8 | 8.9 | 8.3 | 0 | 0 | 0.002376415742 | -0.001151906164 | -0.001224509578 | 62.64577
Solidification Simulation_9073 | 82.7AL+8.9MG+8.4SI in w% | 851.2024401 | 82.7 | 8.9 | 8.4 | 97.7029455 | 1.665982245 | 0.6310722534 | 82.7 | 8.9 | 8.4 | 0 | 0 | 0.002375100965 | -0.00114520868 | -0.001229892284 | 63.1156
Solidification Simulation_9074 | 82.6AL+8.9MG+8.5SI in w% | 850.6974286 | 82.6 | 8.9 | 8.5 | 97.70491269 | 1.654846169 | 0.6402411441 | 82.6 | 8.9 | 8.5 | 0 | 0 | 0.002373699482 | -0.001138556855 | -0.001235142627 | 63.58135
Solidification Simulation_9075 | 82.5AL+8.9MG+8.6SI in w% | 850.1907158 | 82.5 | 8.9 | 8.6 | 97.70677977 | 1.643766194 | 0.6494540365 | 82.5 | 8.9 | 8.6 | 0 | 0 | 0.002372213885 | -0.001131950747 | -0.001240263138 | 64.0495
Solidification Simulation_9076 | 82.4AL+8.9MG+8.7SI in w% | 849.6823019 | 82.4 | 8.9 | 8.7 | 97.70854689 | 1.632742 | 0.6587111062 | 82.4 | 8.9 | 8.7 | 0 | 0 | 0.002370646163 | -0.001125390123 | -0.00124525604 | 64.52003
Solidification Simulation_9077 | 82.3AL+8.9MG+8.8SI in w% | 849.172187 | 82.3 | 8.9 | 8.8 | 97.7102142 | 1.621773268 | 0.668012529 | 82.3 | 8.9 | 8.8 | 0 | 0 | 0.00236899883 | -0.00111887503 | -0.0012501238 | 64.99294
Solidification Simulation_9078 | 82.2AL+8.9MG+8.9SI in w% | 848.6603714 | 82.2 | 8.9 | 8.9 | 97.71178183 | 1.610859685 | 0.677358481 | 82.2 | 8.9 | 8.9 | 0 | 0 | 0.002367273793 | -0.00111240522 | -0.001254868573 | 65.46822
Solidification Simulation_9079 | 82.1AL+8.9MG+9SI in w% | 848.1468555 | 82.1 | 8.9 | 9 | 97.71324992 | 1.600000941 | 0.6867491379 | 82.1 | 8.9 | 9 | 0 | 0 | 0.002365473518 | -0.001105980742 | -0.001259492776 | 65.94586
Solidification Simulation_9080 | 82AL+8.9MG+9.1SI in w% | 847.6316395 | 82 | 8.9 | 9.1 | 97.71461859 | 1.589196732 | 0.6961846758 | 82 | 8.9 | 9.1 | 0 | 0 | 0.002363599812 | -0.001099601324 | -0.001263998489 | 66.42586
Solidification Simulation_9081 | 81.9AL+8.9MG+9.2SI in w% | 847.1147242 | 81.9 | 8.9 | 9.2 | 97.71588798 | 1.578446747 | 0.7056652693 | 81.9 | 8.9 | 9.2 | 0 | 0 | 0.002361655113 | -0.001093267026 | -0.001268388087 | 66.9082
Solidification Simulation_9082 | 81.8AL+8.9MG+9.3SI in w% | 846.59611 | 81.8 | 8.9 | 9.3 | 97.71705819 | 1.56775071 | 0.7151910987 | 81.8 | 8.9 | 9.3 | 0 | 0 | 0.002359641105 | -0.001086977542 | -0.001272663563 | 67.39288
Solidification Simulation_9083 | 81.7AL+8.9MG+9.4SI in w% | 846.0757976 | 81.7 | 8.9 | 9.4 | 97.71812936 | 1.557108305 | 0.7247623361 | 81.7 | 8.9 | 9.4 | 0 | 0 | 0.002357560013 | -0.001080732851 | -0.001276827162 | 67.87989
Solidification Simulation_9084 | 81.6AL+8.9MG+9.5SI in w% | 845.5537877 | 81.6 | 8.9 | 9.5 | 97.7191016 | 1.546519239 | 0.7343791571 | 81.6 | 8.9 | 9.5 | 0 | 0 | 0.002355413992 | -0.001074532907 | -0.001280881085 | 68.36922
Solidification Simulation_9085 | 81.5AL+8.9MG+9.6SI in w% | 845.0300813 | 81.5 | 8.9 | 9.6 | 97.719975 | 1.535983252 | 0.7440417436 | 81.5 | 8.9 | 9.6 | 0 | 0 | 0.002353204626 | -0.001068377394 | -0.001284827232 | 68.86086
Solidification Simulation_9086 | 81.4AL+8.9MG+9.7SI in w% | 844.5046791 | 81.4 | 8.9 | 9.7 | 97.7207497 | 1.525500034 | 0.7537502663 | 81.4 | 8.9 | 9.7 | 0 | 0 | 0.002350934037 | -0.001062266277 | -0.00128866776 | 69.35479
Solidification Simulation_9087 | 81.3AL+8.9MG+9.8SI in w% | 843.9775822 | 81.3 | 8.9 | 9.8 | 97.72142578 | 1.515069313 | 0.7635049036 | 81.3 | 8.9 | 9.8 | 0 | 0 | 0.00234860411 | -0.001056199412 | -0.001292404698 | 69.85102
Solidification Simulation_9088 | 81.2AL+8.9MG+9.9SI in w% | 843.4487917 | 81.2 | 8.9 | 9.9 | 97.72200335 | 1.504690813 | 0.773305832 | 81.2 | 8.9 | 9.9 | 0 | 0 | 0.002346216862 | -0.001050176735 | -0.001296040127 | 70.34952
Solidification Simulation_9089 | 81.1AL+8.9MG+10SI in w% | 842.9183085 | 81.1 | 8.9 | 10 | 97.72248251 | 1.494364261 | 0.7831532278 | 81.1 | 8.9 | 10 | 0 | 0 | 0.002343773761 | -0.001044197924 | -0.001299575837 | 70.85029
Solidification Simulation_9090 | 91AL+9MG+0SI in w% | 887.2153719 | 91 | 9 | 0 | 97.12168737 | 2.878312635 | 0 | 91 | 9 | 0 | 0 | 0 | 0.001873613441 | -0.001873613441 |  | 32.66715
Solidification Simulation_9091 | 90.9AL+9MG+0.1SI in w% | 886.8462872 | 90.9 | 9 | 0.1 | 97.13337643 | 2.860569211 | 0.006054360877 | 90.9 | 9 | 0.1 | 0 | 0 | 0.001891369945 | -0.001862861883 | -2.850806186e-05 | 32.95076
Solidification Simulation_9092 | 90.8AL+9MG+0.2SI in w% | 886.4758528 | 90.8 | 9 | 0.2 | 97.14493162 | 2.842930546 | 0.01213783721 | 90.8 | 9 | 0.2 | 0 | 0 | 0.001908712232 | -0.001852193911 | -5.651832121e-05 | 33.23558
Solidification Simulation_9093 | 90.7AL+9MG+0.3SI in w% | 886.1040592 | 90.7 | 9 | 0.3 | 97.15635364 | 2.825395747 | 0.01825061117 | 90.7 | 9 | 0.3 | 0 | 0 | 0.001925646402 | -0.001841606178 | -8.404022357e-05 | 33.52167
Solidification Simulation_9094 | 90.6AL+9MG+0.4SI in w% | 885.730897 | 90.6 | 9 | 0.4 | 97.1676432 | 2.807963931 | 0.02439286465 | 90.6 | 9 | 0.4 | 0 | 0 | 0.00194217887 | -0.001831095997 | -0.000111082873 | 33.80907
Solidification Simulation_9095 | 90.5AL+9MG+0.5SI in w% | 885.3563573 | 90.5 | 9 | 0.5 | 97.17880099 | 2.790634226 | 0.03056477922 | 90.5 | 9 | 0.5 | 0 | 0 | 0.001958315828 | -0.00182066077 | -0.0001376550579 | 34.09782
Solidification Simulation_9096 | 90.4AL+9MG+0.6SI in w% | 884.9804309 | 90.4 | 9 | 0.6 | 97.18982769 | 2.77340577 | 0.03676653619 | 90.4 | 9 | 0.6 | 0 | 0 | 0.001974063237 | -0.001810297974 | -0.0001637652632 | 34.38796
Solidification Simulation_9097 | 90.3AL+9MG+0.7SI in w% | 884.6031092 | 90.3 | 9 | 0.7 | 97.20072397 | 2.75627771 | 0.04299831659 | 90.3 | 9 | 0.7 | 0 | 0 | 0.001989427224 | -0.001800005533 | -0.0001894216911 | 34.67952
Solidification Simulation_9098 | 90.2AL+9MG+0.8SI in w% | 884.2243833 | 90.2 | 9 | 0.8 | 97.21149052 | 2.739249181 | 0.04926030097 | 90.2 | 9 | 0.8 | 0 | 0 | 0.002004413529 | -0.001789781254 | -0.0002146322749 | 34.97253
Solidification Simulation_9099 | 90.1AL+9MG+0.9SI in w% | 883.8442448 | 90.1 | 9 | 0.9 | 97.22212791 | 2.722319417 | 0.05555267042 | 90.1 | 9 | 0.9 | 0 | 0 | 0.002019027817 | -0.001779623126 | -0.000239404691 | 35.26705
Solidification Simulation_9100 | 90AL+9MG+1SI in w% | 883.4626852 | 90 | 9 | 1 | 97.23263687 | 2.705487527 | 0.06187560458 | 90 | 9 | 1 | 0 | 0 | 0.002033275677 | -0.001769529284 | -0.0002637463928 | 35.56309
Solidification Simulation_9101 | 89.9AL+9MG+1.1SI in w% | 883.0796964 | 89.9 | 9 | 1.1 | 97.243018 | 2.688752719 | 0.06822928362 | 89.9 | 9 | 1.1 | 0 | 0 | 0.00204716258 | -0.001759497983 | -0.0002876645973 | 35.8607
Solidification Simulation_9102 | 89.8AL+9MG+1.2SI in w% | 882.6952702 | 89.8 | 9 | 1.2 | 97.25327192 | 2.672114188 | 0.0746138873 | 89.8 | 9 | 1.2 | 0 | 0 | 0.002060693902 | -0.001749527589 | -0.000311166313 | 36.15991
Solidification Simulation_9103 | 89.7AL+9MG+1.3SI in w% | 882.3093987 | 89.7 | 9 | 1.3 | 97.26339927 | 2.655571139 | 0.08102959512 | 89.7 | 9 | 1.3 | 0 | 0 | 0.002073874927 | -0.001739616578 | -0.000334258349 | 36.46075
Solidification Simulation_9104 | 89.6AL+9MG+1.4SI in w% | 881.922074 | 89.6 | 9 | 1.4 | 97.27340063 | 2.639122785 | 0.08747658634 | 89.6 | 9 | 1.4 | 0 | 0 | 0.002086710852 | -0.001729763526 | -0.0003569473259 | 36.76325
Solidification Simulation_9105 | 89.5AL+9MG+1.5SI in w% | 881.5332885 | 89.5 | 9 | 1.5 | 97.28327661 | 2.622768349 | 0.09395504003 | 89.5 | 9 | 1.5 | 0 | 0 | 0.002099206795 | -0.001719967109 | -0.0003792396862 | 37.06745
Solidification Simulation_9106 | 89.4AL+9MG+1.6SI in w% | 881.1430347 | 89.4 | 9 | 1.6 | 97.2930278 | 2.606507062 | 0.100465135 | 89.4 | 9 | 1.6 | 0 | 0 | 0.002111367796 | -0.001710226091 | -0.0004011417043 | 37.37337
Solidification Simulation_9107 | 89.3AL+9MG+1.7SI in w% | 880.7513051 | 89.3 | 9 | 1.7 | 97.30265479 | 2.590338165 | 0.1070070499 | 89.3 | 9 | 1.7 | 0 | 0 | 0.002123198823 | -0.001700539327 | -0.0004226594956 | 37.68104
Solidification Simulation_9108 | 89.2AL+9MG+1.8SI in w% | 880.3580926 | 89.2 | 9 | 1.8 | 97.31215813 | 2.574260906 | 0.1135809631 | 89.2 | 9 | 1.8 | 0 | 0 | 0.002134704778 | -0.001690905753 | -0.0004437990254 | 37.9905
Solidification Simulation_9109 | 89.1AL+9MG+1.9SI in w% | 879.9633899 | 89.1 | 9 | 1.9 | 97.3215384 | 2.558274544 | 0.1201870529 | 89.1 | 9 | 1.9 | 0 | 0 | 0.002145890499 | -0.001681324382 | -0.0004645661169 | 38.30177
Solidification Simulation_9110 | 89AL+9MG+2SI in w% | 879.5671901 | 89 | 9 | 2 | 97.33079616 | 2.542378345 | 0.1268254972 | 89 | 9 | 2 | 0 | 0 | 0.002156760759 | -0.001671794301 | -0.0004849664583 | 38.61488
Solidification Simulation_9111 | 88.9AL+9MG+2.1SI in w% | 879.1694863 | 88.9 | 9 | 2.1 | 97.33993194 | 2.526571584 | 0.1334964739 | 88.9 | 9 | 2.1 | 0 | 0 | 0.002167320278 | -0.001662314667 | -0.0005050056108 | 38.92985
Solidification Simulation_9112 | 88.8AL+9MG+2.2SI in w% | 878.7702719 | 88.8 | 9 | 2.2 | 97.34894629 | 2.510853544 | 0.1402001607 | 88.8 | 9 | 2.2 | 0 | 0 | 0.002177573718 | -0.001652884703 | -0.0005246890146 | 39.24672
Solidification Simulation_9113 | 88.7AL+9MG+2.3SI in w% | 878.3695402 | 88.7 | 9 | 2.3 | 97.35783975 | 2.495223518 | 0.146936735 | 88.7 | 9 | 2.3 | 0 | 0 | 0.002187525691 | -0.001643503696 | -0.0005440219957 | 39.5655
Solidification Simulation_9114 | 88.6AL+9MG+2.4SI in w% | 877.9672847 | 88.6 | 9 | 2.4 | 97.36661282 | 2.479680804 | 0.1537063741 | 88.6 | 9 | 2.4 | 0 | 0 | 0.002197180698 | -0.001634170928 | -0.0005630097701 | 39.88623
Solidification Simulation_9115 | 88.5AL+9MG+2.5SI in w% | 877.5634993 | 88.5 | 9 | 2.5 | 97.37526603 | 2.464224711 | 0.1605092551 | 88.5 | 9 | 2.5 | 0 | 0 | 0.002206543439 | -0.001624886005 | -0.0005816574338 | 40.20892
Solidification Simulation_9116 | 88.4AL+9MG+2.6SI in w% | 877.1581775 | 88.4 | 9 | 2.6 | 97.38379989 | 2.448854555 | 0.1673455551 | 88.4 | 9 | 2.6 | 0 | 0 | 0.002215618158 | -0.001615648122 | -0.0005999700359 | 40.5336
Solidification Simulation_9117 | 88.3AL+9MG+2.7SI in w% | 876.7513135 | 88.3 | 9 | 2.7 | 97.39221489 | 2.43356966 | 0.1742154509 | 88.3 | 9 | 2.7 | 0 | 0 | 0.002224409369 | -0.001606456885 | -0.0006179524843 | 40.86029
Solidification Simulation_9118 | 88.2AL+9MG+2.8SI in w% | 876.3429011 | 88.2 | 9 | 2.8 | 97.40051152 | 2.418369359 | 0.1811191191 | 88.2 | 9 | 2.8 | 0 | 0 | 0.002232921455 | -0.001597311842 | -0.0006356096134 | 41.18902
Solidification Simulation_9119 | 88.1AL+9MG+2.9SI in w% | 875.9329347 | 88.1 | 9 | 2.9 | 97.40869027 | 2.40325299 | 0.1880567363 | 88.1 | 9 | 2.9 | 0 | 0 | 0.002241158762 | -0.001588212611 | -0.0006529461513 | 41.5198
Solidification Simulation_9120 | 88AL+9MG+3SI in w% | 875.5214085 | 88 | 9 | 3 | 97.41675162 | 2.388219902 | 0.1950284788 | 88 | 9 | 3 | 0 | 0 | 0.002249125536 | -0.001579158735 | -0.0006699668005 | 41.85266
Solidification Simulation_9121 | 87.9AL+9MG+3.1SI in w% | 875.108317 | 87.9 | 9 | 3.1 | 97.42469603 | 2.37326945 | 0.2020345229 | 87.9 | 9 | 3.1 | 0 | 0 | 0.002256826077 | -0.001570149937 | -0.0006866761394 | 42.18761
Solidification Simulation_9122 | 87.8AL+9MG+3.2SI in w% | 874.6936547 | 87.8 | 9 | 3.2 | 97.43252398 | 2.358400978 | 0.209075044 | 87.8 | 9 | 3.2 | 0 | 0 | 0.00226426461 | -0.001561185922 | -0.0007030786872 | 42.52468
Solidification Simulation_9123 | 87.7AL+9MG+3.3SI in w% | 874.2774163 | 87.7 | 9 | 3.3 | 97.44023587 | 2.34361391 | 0.2161502203 | 87.7 | 9 | 3.3 | 0 | 0 | 0.002271445288 | -0.001552266428 | -0.0007191788606 | 42.86389
Solidification Simulation_9124 | 87.6AL+9MG+3.4SI in w% | 873.8595966 | 87.6 | 9 | 3.4 | 97.4478322 | 2.328907571 | 0.2232602255 | 87.6 | 9 | 3.4 | 0 | 0 | 0.002278372275 | -0.001543391186 | -0.0007349810896 | 43.20525
Solidification Simulation_9125 | 87.5AL+9MG+3.5SI in w% | 873.4401906 | 87.5 | 9 | 3.5 | 97.45531341 | 2.314281355 | 0.2304052358 | 87.5 | 9 | 3.5 | 0 | 0 | 0.002285038994 | -0.001534552837 | -0.0007504861568 | 43.54893
Solidification Simulation_9126 | 87.4AL+9MG+3.6SI in w% | 873.0191931 | 87.4 | 9 | 3.6 | 97.46267989 | 2.299734677 | 0.2375854276 | 87.4 | 9 | 3.6 | 0 | 0 | 0.002291468202 | -0.001525763851 | -0.0007657043511 | 43.8945
Solidification Simulation_9127 | 87.3AL+9MG+3.7SI in w% | 872.5965995 | 87.3 | 9 | 3.7 | 97.46993211 | 2.285266915 | 0.2448009758 | 87.3 | 9 | 3.7 | 0 | 0 | 0.002297659503 | -0.00151702096 | -0.0007806385425 | 44.24242
Solidification Simulation_9128 | 87.2AL+9MG+3.8SI in w% | 872.172405 | 87.2 | 9 | 3.8 | 97.47707046 | 2.270877482 | 0.2520520561 | 87.2 | 9 | 3.8 | 0 | 0 | 0.002303613297 | -0.001508321659 | -0.0007952916377 | 44.59257
Solidification Simulation_9129 | 87.1AL+9MG+3.9SI in w% | 871.7466049 | 87.1 | 9 | 3.9 | 97.48409537 | 2.256565791 | 0.2593388437 | 87.1 | 9 | 3.9 | 0 | 0 | 0.002309333577 | -0.001499665812 | -0.0008096677657 | 44.94495
Solidification Simulation_9130 | 87AL+9MG+4SI in w% | 871.3191949 | 87 | 9 | 4 | 97.49100722 | 2.242331264 | 0.266661514 | 87 | 9 | 4 | 0 | 0 | 0.002314824274 | -0.001491053367 | -0.0008237709078 | 45.29958
Solidification Simulation_9131 | 86.9AL+9MG+4.1SI in w% | 870.8901704 | 86.9 | 9 | 4.1 | 97.49780643 | 2.228173326 | 0.2740202421 | 86.9 | 9 | 4.1 | 0 | 0 | 0.002320089304 | -0.00148248422 | -0.0008376050836 | 45.65647
Solidification Simulation_9132 | 86.8AL+9MG+4.2SI in w% | 870.4595273 | 86.8 | 9 | 4.2 | 97.50449338 | 2.214091413 | 0.2814152031 | 86.8 | 9 | 4.2 | 0 | 0 | 0.002325132512 | -0.001473958344 | -0.0008511741681 | 46.01565
Solidification Simulation_9133 | 86.7AL+9MG+4.3SI in w% | 870.0272615 | 86.7 | 9 | 4.3 | 97.51106846 | 2.200084965 | 0.288846572 | 86.7 | 9 | 4.3 | 0 | 0 | 0.002329957773 | -0.001465475684 | -0.000864482089 | 46.37711
Solidification Simulation_9134 | 86.6AL+9MG+4.4SI in w% | 869.5933688 | 86.6 | 9 | 4.4 | 97.51753205 | 2.186153429 | 0.2963145238 | 86.6 | 9 | 4.4 | 0 | 0 | 0.002334568851 | -0.001457036228 | -0.0008775326221 | 46.74088
Solidification Simulation_9135 | 86.5AL+9MG+4.5SI in w% | 869.1578453 | 86.5 | 9 | 4.5 | 97.52388451 | 2.17229626 | 0.3038192333 | 86.5 | 9 | 4.5 | 0 | 0 | 0.002338969571 | -0.001448639964 | -0.0008903296073 | 47.10696
Solidification Simulation_9136 | 86.4AL+9MG+4.6SI in w% | 868.7206873 | 86.4 | 9 | 4.6 | 97.53012621 | 2.158512918 | 0.3113608754 | 86.4 | 9 | 4.6 | 0 | 0 | 0.002343163596 | -0.001440286877 | -0.0009028767188 | 47.47538
Solidification Simulation_9137 | 86.3AL+9MG+4.7SI in w% | 868.281891 | 86.3 | 9 | 4.7 | 97.53625751 | 2.144802868 | 0.3189396246 | 86.3 | 9 | 4.7 | 0 | 0 | 0.002347156084 | -0.001431977838 | -0.0009151782458 | 47.8461
Solidification Simulation_9138 | 86.2AL+9MG+4.8SI in w% | 867.8414529 | 86.2 | 9 | 4.8 | 97.54227876 | 2.131165589 | 0.3265556559 | 86.2 | 9 | 4.8 | 0 | 0 | 0.002350946525 | -0.001423710332 | -0.0009272361928 | 48.21922
Solidification Simulation_9139 | 86.1AL+9MG+4.9SI in w% | 867.3993694 | 86.1 | 9 | 4.9 | 97.5481903 | 2.117600555 | 0.3342091437 | 86.1 | 9 | 4.9 | 0 | 0 | 0.002354542686 | -0.001415486904 | -0.0009390557826 | 48.59468
Solidification Simulation_9140 | 86AL+9MG+5SI in w% | 866.9556373 | 86 | 9 | 5 | 97.55399249 | 2.104107248 | 0.3419002622 | 86 | 9 | 5 | 0 | 0 | 0.002357937357 | -0.001407301095 | -0.0009506362615 | 48.97265
Solidification Simulation_9141 | 85.9AL+9MG+5.1SI in w% | 866.5102531 | 85.9 | 9 | 5.1 | 97.55968564 | 2.090685176 | 0.3496291871 | 85.9 | 9 | 5.1 | 0 | 0 | 0.002361162532 | -0.001399169941 | -0.0009619925906 | 49.3527
Solidification Simulation_9142 | 85.8AL+9MG+5.2SI in w% | 866.0632138 | 85.8 | 9 | 5.2 | 97.56527009 | 2.077333822 | 0.3573960918 | 85.8 | 9 | 5.2 | 0 | 0 | 0.002364193263 | -0.001391076471 | -0.0009731167918 | 49.73528
Solidification Simulation_9143 | 85.7AL+9MG+5.3SI in w% | 865.6145163 | 85.7 | 9 | 5.3 | 97.57074615 | 2.064052695 | 0.3652011509 | 85.7 | 9 | 5.3 | 0 | 0 | 0.002367042573 | -0.001383026418 | -0.0009840161553 | 50.12026
Solidification Simulation_9144 | 85.6AL+9MG+5.4SI in w% | 865.1641576 | 85.6 | 9 | 5.4 | 97.57611418 | 2.050841287 | 0.3730445376 | 85.6 | 9 | 5.4 | 0 | 0 | 0.002369713992 | -0.001375019858 | -0.0009946941343 | 50.50763
Solidification Simulation_9145 | 85.5AL+9MG+5.5SI in w% | 864.712135 | 85.5 | 9 | 5.5 | 97.5813744 | 2.037699167 | 0.3809264305 | 85.5 | 9 | 5.5 | 0 | 0 | 0.002372210805 | -0.001367056784 | -0.00100515402 | 50.89741
Solidification Simulation_9146 | 85.4AL+9MG+5.6SI in w% | 864.2584456 | 85.4 | 9 | 5.6 | 97.5865272 | 2.024625803 | 0.3888469995 | 85.4 | 9 | 5.6 | 0 | 0 | 0.002374536493 | -0.001359137293 | -0.0010153992 | 51.28961
Solidification Simulation_9147 | 85.3AL+9MG+5.7SI in w% | 863.8030868 | 85.3 | 9 | 5.7 | 97.59157284 | 2.011620742 | 0.3968064205 | 85.3 | 9 | 5.7 | 0 | 0 | 0.00237669442 | -0.001351261443 | -0.001025432978 | 51.68422
Solidification Simulation_9148 | 85.2AL+9MG+5.8SI in w% | 863.3460561 | 85.2 | 9 | 5.8 | 97.59651162 | 1.998683517 | 0.4048048677 | 85.2 | 9 | 5.8 | 0 | 0 | 0.002378687921 | -0.001343429297 | -0.001035258625 | 52.08125
Solidification Simulation_9149 | 85.1AL+9MG+5.9SI in w% | 862.887351 | 85.1 | 9 | 5.9 | 97.60134382 | 1.985813665 | 0.4128425153 | 85.1 | 9 | 5.9 | 0 | 0 | 0.002380520276 | -0.001335640908 | -0.001044879368 | 52.48071
Solidification Simulation_9150 | 85AL+9MG+6SI in w% | 862.4269693 | 85 | 9 | 6 | 97.60606974 | 1.973010722 | 0.4209195367 | 85 | 9 | 6 | 0 | 0 | 0.002382194837 | -0.001327896383 | -0.001054298455 | 52.8826
Solidification Simulation_9151 | 84.9AL+9MG+6.1SI in w% | 861.9649086 | 84.9 | 9 | 6.1 | 97.61068962 | 1.960274268 | 0.429036109 | 84.9 | 9 | 6.1 | 0 | 0 | 0.002383714643 | -0.001320195691 | -0.001063518952 | 53.28693
Solidification Simulation_9152 | 84.8AL+9MG+6.2SI in w% | 861.5011668 | 84.8 | 9 | 6.2 | 97.61520377 | 1.947603828 | 0.4371924034 | 84.8 | 9 | 6.2 | 0 | 0 | 0.002385082982 | -0.001312538941 | -0.001072544041 | 53.6937
Solidification Simulation_9153 | 84.7AL+9MG+6.3SI in w% | 861.0357419 | 84.7 | 9 | 6.3 | 97.61961243 | 1.934998973 | 0.4453885952 | 84.7 | 9 | 6.3 | 0 | 0 | 0.002386303 | -0.001304926186 | -0.001081376813 | 54.10292
Solidification Simulation_9154 | 84.6AL+9MG+6.4SI in w% | 860.568632 | 84.6 | 9 | 6.4 | 97.62391587 | 1.922459269 | 0.4536248585 | 84.6 | 9 | 6.4 | 0 | 0 | 0.002387377813 | -0.001297357481 | -0.001090020331 | 54.51457
Solidification Simulation_9155 | 84.5AL+9MG+6.5SI in w% | 860.0998352 | 84.5 | 9 | 6.5 | 97.62811434 | 1.909984288 | 0.4619013676 | 84.5 | 9 | 6.5 | 0 | 0 | 0.002388310505 | -0.00128983288 | -0.001098477625 | 54.92868
Solidification Simulation_9156 | 84.4AL+9MG+6.6SI in w% | 859.6293497 | 84.4 | 9 | 6.6 | 97.6322081 | 1.897573605 | 0.4702182967 | 84.4 | 9 | 6.6 | 0 | 0 | 0.002389104112 | -0.001282352428 | -0.001106751684 | 55.34523
Solidification Simulation_9157 | 84.3AL+9MG+6.7SI in w% | 859.1571739 | 84.3 | 9 | 6.7 | 97.63619738 | 1.885226804 | 0.4785758199 | 84.3 | 9 | 6.7 | 0 | 0 | 0.002389761647 | -0.001274916174 | -0.001114845473 | 55.76423
Solidification Simulation_9158 | 84.2AL+9MG+6.8SI in w% | 858.6833062 | 84.2 | 9 | 6.8 | 97.64008242 | 1.87294347 | 0.4869741114 | 84.2 | 9 | 6.8 | 0 | 0 | 0.002390286084 | -0.001267524162 | -0.001122761922 | 56.18568
Solidification Simulation_9159 | 84.1AL+9MG+6.9SI in w% | 858.2077452 | 84.1 | 9 | 6.9 | 97.64386347 | 1.860723188 | 0.4954133445 | 84.1 | 9 | 6.9 | 0 | 0 | 0.002390680349 | -0.001260176427 | -0.001130503922 | 56.60958
Solidification Simulation_9160 | 84AL+9MG+7SI in w% | 857.7304895 | 84 | 9 | 7 | 97.64754072 | 1.848565579 | 0.5038936964 | 84 | 9 | 7 | 0 | 0 | 0.002390947225 | -0.001252872944 | -0.001138074281 | 57.03594
Solidification Simulation_9161 | 83.9AL+9MG+7.1SI in w% | 857.2515379 | 83.9 | 9 | 7.1 | 97.65111444 | 1.83647022 | 0.5124153383 | 83.9 | 9 | 7.1 | 0 | 0 | 0.002391089802 | -0.00124561386 | -0.001145475942 | 57.46474
Solidification Simulation_9162 | 83.8AL+9MG+7.2SI in w% | 856.7708891 | 83.8 | 9 | 7.2 | 97.65458483 | 1.824436727 | 0.5209784454 | 83.8 | 9 | 7.2 | 0 | 0 | 0.002391110798 | -0.001238399148 | -0.00115271165 | 57.89599
Solidification Simulation_9163 | 83.7AL+9MG+7.3SI in w% | 856.288542 | 83.7 | 9 | 7.3 | 97.6579521 | 1.81246471 | 0.5295831921 | 83.7 | 9 | 7.3 | 0 | 0 | 0.002391013003 | -0.001231228831 | -0.001159784172 | 58.32969
Solidification Simulation_9164 | 83.6AL+9MG+7.4SI in w% | 855.8044957 | 83.6 | 9 | 7.4 | 97.66121646 | 1.800553787 | 0.5382297526 | 83.6 | 9 | 7.4 | 0 | 0 | 0.002390799168 | -0.001224102924 | -0.001166696244 | 58.76584
Solidification Simulation_9165 | 83.5AL+9MG+7.5SI in w% | 855.3187493 | 83.5 | 9 | 7.5 | 97.66437813 | 1.788703567 | 0.5469182999 | 83.5 | 9 | 7.5 | 0 | 0 | 0.00239047201 | -0.001217021441 | -0.001173450569 | 59.20443
Solidification Simulation_9166 | 83.4AL+9MG+7.6SI in w% | 854.8313018 | 83.4 | 9 | 7.6 | 97.66743728 | 1.776913708 | 0.5556490124 | 83.4 | 9 | 7.6 | 0 | 0 | 0.00239003406 | -0.001209984312 | -0.001180049748 | 59.64546
Solidification Simulation_9167 | 83.3AL+9MG+7.7SI in w% | 854.3421527 | 83.3 | 9 | 7.7 | 97.67039413 | 1.765183809 | 0.5644220604 | 83.3 | 9 | 7.7 | 0 | 0 | 0.002389488229 | -0.001202991678 | -0.001186496551 | 60.08892
Solidification Simulation_9168 | 83.2AL+9MG+7.8SI in w% | 853.8513012 | 83.2 | 9 | 7.8 | 97.67324887 | 1.753513515 | 0.5732376195 | 83.2 | 9 | 7.8 | 0 | 0 | 0.002388837008 | -0.001196043477 | -0.001192793531 | 60.53483
Solidification Simulation_9169 | 83.1AL+9MG+7.9SI in w% | 853.3587467 | 83.1 | 9 | 7.9 | 97.67600167 | 1.741902464 | 0.5820958643 | 83.1 | 9 | 7.9 | 0 | 0 | 0.002388082822 | -0.001189139626 | -0.001198943196 | 60.98316
Solidification Simulation_9170 | 83AL+9MG+8SI in w% | 852.864489 | 83 | 9 | 8 | 97.67865273 | 1.730350302 | 0.5909969692 | 83 | 9 | 8 | 0 | 0 | 0.002387228457 | -0.001182280241 | -0.001204948216 | 61.43392
Solidification Simulation_9171 | 82.9AL+9MG+8.1SI in w% | 852.3685274 | 82.9 | 9 | 8.1 | 97.68120222 | 1.718856676 | 0.5999411087 | 82.9 | 9 | 8.1 | 0 | 0 | 0.002386276298 | -0.001175465246 | -0.001210811052 | 61.8871
Solidification Simulation_9172 | 82.8AL+9MG+8.2SI in w% | 851.8708619 | 82.8 | 9 | 8.2 | 97.6836503 | 1.707421239 | 0.6089284573 | 82.8 | 9 | 8.2 | 0 | 0 | 0.002385228657 | -0.00116869454 | -0.001216534117 | 62.3427
Solidification Simulation_9173 | 82.7AL+9MG+8.3SI in w% | 851.371492 | 82.7 | 9 | 8.3 | 97.68599716 | 1.696043647 | 0.6179591896 | 82.7 | 9 | 8.3 | 0 | 0 | 0.002384088223 | -0.001161968228 | -0.001222119995 | 62.80071
Solidification Simulation_9174 | 82.6AL+9MG+8.4SI in w% | 850.8704178 | 82.6 | 9 | 8.4 | 97.68824296 | 1.684723562 | 0.6270334801 | 82.6 | 9 | 8.4 | 0 | 0 | 0.002382857281 | -0.001155286222 | -0.001227571059 | 63.26767
Solidification Simulation_9175 | 82.5AL+9MG+8.5SI in w% | 850.3676392 | 82.5 | 9 | 8.5 | 97.69038785 | 1.673460648 | 0.6361515035 | 82.5 | 9 | 8.5 | 0 | 0 | 0.002381537991 | -0.001148648381 | -0.00123288961 | 63.73054
Solidification Simulation_9176 | 82.4AL+9MG+8.6SI in w% | 849.8631562 | 82.4 | 9 | 8.6 | 97.69243199 | 1.662254575 | 0.6453134346 | 82.4 | 9 | 8.6 | 0 | 0 | 0.002380133002 | -0.00114205483 | -0.001238078172 | 64.1958
Solidification Simulation_9177 | 82.3AL+9MG+8.7SI in w% | 849.356969 | 82.3 | 9 | 8.7 | 97.69437553 | 1.651105017 | 0.6545194479 | 82.3 | 9 | 8.7 | 0 | 0 | 0.002378644275 | -0.001135505353 | -0.001243138923 | 64.66345
Solidification Simulation_9178 | 82.2AL+9MG+8.8SI in w% | 848.8490778 | 82.2 | 9 | 8.8 | 97.69621863 | 1.640011652 | 0.6637697184 | 82.2 | 9 | 8.8 | 0 | 0 | 0.002377074366 | -0.001129000048 | -0.001248074317 | 65.13348
Solidification Simulation_9179 | 82.1AL+9MG+8.9SI in w% | 848.3394829 | 82.1 | 9 | 8.9 | 97.69796142 | 1.62897416 | 0.6730644209 | 82.1 | 9 | 8.9 | 0 | 0 | 0.002375425176 | -0.001122538698 | -0.001252886478 | 65.60588
Solidification Simulation_9180 | 82AL+9MG+9SI in w% | 847.8281846 | 82 | 9 | 9 | 97.69960404 | 1.617992226 | 0.6824037301 | 82 | 9 | 9 | 0 | 0 | 0.002373699198 | -0.001116121392 | -0.001257577805 | 66.08065
Solidification Simulation_9181 | 81.9AL+9MG+9.1SI in w% | 847.3151835 | 81.9 | 9 | 9.1 | 97.70114664 | 1.607065542 | 0.6917878212 | 81.9 | 9 | 9.1 | 0 | 0 | 0.002371898247 | -0.001109747893 | -0.001262150353 | 66.55778
Solidification Simulation_9182 | 81.8AL+9MG+9.2SI in w% | 846.80048 | 81.8 | 9 | 9.2 | 97.70258934 | 1.596193794 | 0.7012168681 | 81.8 | 9 | 9.2 | 0 | 0 | 0.002370013092 | -0.001103412858 | -0.001266600234 | 67.0375
Solidification Simulation_9183 | 81.7AL+9MG+9.3SI in w% | 846.2840748 | 81.7 | 9 | 9.3 | 97.70393226 | 1.585376695 | 0.7106910484 | 81.7 | 9 | 9.3 | 0 | 0 | 0.002368080481 | -0.001097132329 | -0.001270948152 | 67.51906
Solidification Simulation_9184 | 81.6AL+9MG+9.4SI in w% | 845.7659685 | 81.6 | 9 | 9.4 | 97.70517553 | 1.57461393 | 0.7202105348 | 81.6 | 9 | 9.4 | 0 | 0 | 0.002366067613 | -0.001090890008 | -0.001275177605 | 68.00321
Solidification Simulation_9185 | 81.5AL+9MG+9.5SI in w% | 845.2461621 | 81.5 | 9 | 9.5 | 97.70631929 | 1.56390521 | 0.7297755032 | 81.5 | 9 | 9.5 | 0 | 0 | 0.002363988327 | -0.001084691313 | -0.001279297014 | 68.48967
Solidification Simulation_9186 | 81.4AL+9MG+9.6SI in w% | 844.7246562 | 81.4 | 9 | 9.6 | 97.70736363 | 1.553250242 | 0.7393861288 | 81.4 | 9 | 9.6 | 0 | 0 | 0.002361844242 | -0.001078535969 | -0.001283308273 | 68.97845
Solidification Simulation_9187 | 81.3AL+9MG+9.7SI in w% | 844.201452 | 81.3 | 9 | 9.7 | 97.70830868 | 1.542648738 | 0.7490425868 | 81.3 | 9 | 9.7 | 0 | 0 | 0.002359637495 | -0.001072423972 | -0.001287213522 | 69.46953
Solidification Simulation_9188 | 81.2AL+9MG+9.8SI in w% | 843.6765503 | 81.2 | 9 | 9.8 | 97.70915454 | 1.532100407 | 0.7587450514 | 81.2 | 9 | 9.8 | 0 | 0 | 0.002357370147 | -0.001066355289 | -0.001291014858 | 69.96289
Solidification Simulation_9189 | 81.1AL+9MG+9.9SI in w% | 843.1499523 | 81.1 | 9 | 9.9 | 97.70990131 | 1.521604987 | 0.7684937016 | 81.1 | 9 | 9.9 | 0 | 0 | 0.002355043708 | -0.001060329627 | -0.001294714081 | 70.45854
Solidification Simulation_9190 | 81AL+9MG+10SI in w% | 842.6216591 | 81 | 9 | 10 | 97.71054911 | 1.511162182 | 0.7782887092 | 81 | 9 | 10 | 0 | 0 | 0.00235266021 | -0.001054346962 | -0.001298313248 | 70.95646
Solidification Simulation_9191 | 90.9AL+9.1MG+0SI in w% | 886.6813067 | 90.9 | 9.1 | 0 | 97.08890397 | 2.911096028 | 0 | 90.9 | 9.1 | 0 | 0 | 0 | 0.00187119942 | -0.00187119942 |  | 33.06828
Solidification Simulation_9192 | 90.8AL+9.1MG+0.1SI in w% | 886.3148008 | 90.8 | 9.1 | 0.1 | 97.10085569 | 2.893136173 | 0.006008134833 | 90.8 | 9.1 | 0.1 | 0 | 0 | 0.001889005071 | -0.001860823741 | -2.818132979e-05 | 33.349
Solidification Simulation_9193 | 90.7AL+9.1MG+0.2SI in w% | 885.9469409 | 90.7 | 9.1 | 0.2 | 97.11267204 | 2.875282591 | 0.01204537015 | 90.7 | 9.1 | 0.2 | 0 | 0 | 0.001906403631 | -0.001850522524 | -5.588110712e-05 | 33.63092
Solidification Simulation_9194 | 90.6AL+9.1MG+0.3SI in w% | 885.5777174 | 90.6 | 9.1 | 0.3 | 97.12435374 | 2.857534376 | 0.01811188722 | 90.6 | 9.1 | 0.3 | 0 | 0 | 0.001923400915 | -0.00184029273 | -8.310818488e-05 | 33.91411
Solidification Simulation_9195 | 90.5AL+9.1MG+0.4SI in w% | 885.2071209 | 90.5 | 9.1 | 0.4 | 97.1359015 | 2.83989063 | 0.02420786704 | 90.5 | 9.1 | 0.4 | 0 | 0 | 0.001940002795 | -0.001830131694 | -0.0001098711009 | 34.1986
Solidification Simulation_9196 | 90.4AL+9.1MG+0.5SI in w% | 884.8351425 | 90.4 | 9.1 | 0.5 | 97.14731604 | 2.822350465 | 0.0303334903 | 90.4 | 9.1 | 0.5 | 0 | 0 | 0.001956215326 | -0.001820037226 | -0.0001361780994 | 34.48443
Solidification Simulation_9197 | 90.3AL+9.1MG+0.6SI in w% | 884.4617731 | 90.3 | 9.1 | 0.6 | 97.15859806 | 2.804913007 | 0.03648893739 | 90.3 | 9.1 | 0.6 | 0 | 0 | 0.001972044185 | -0.001810007047 | -0.0001620371386 | 34.77164
Solidification Simulation_9198 | 90.2AL+9.1MG+0.7SI in w% | 884.0870037 | 90.2 | 9.1 | 0.7 | 97.16974823 | 2.787577386 | 0.04267438846 | 90.2 | 9.1 | 0.7 | 0 | 0 | 0.001987494993 | -0.001800039079 | -0.0001874559134 | 35.06027
Solidification Simulation_9199 | 90.1AL+9.1MG+0.8SI in w% | 883.7108259 | 90.1 | 9.1 | 0.8 | 97.18076723 | 2.770342747 | 0.04889002336 | 90.1 | 9.1 | 0.8 | 0 | 0 | 0.002002573244 | -0.001790131373 | -0.0002124418717 | 35.35036
Solidification Simulation_9200 | 90AL+9.1MG+0.9SI in w% | 883.3332309 | 90 | 9.1 | 0.9 | 97.19165573 | 2.753208243 | 0.05513602168 | 90 | 9.1 | 0.9 | 0 | 0 | 0.002017284248 | -0.001780282025 | -0.0002370022226 | 35.64194
Solidification Simulation_9201 | 89.9AL+9.1MG+1SI in w% | 882.9542104 | 89.9 | 9.1 | 1 | 97.2024144 | 2.736173037 | 0.06141256277 | 89.9 | 9.1 | 1 | 0 | 0 | 0.002031633451 | -0.001770489487 | -0.0002611439633 | 35.93504
Solidification Simulation_9202 | 89.8AL+9.1MG+1.1SI in w% | 882.5737562 | 89.8 | 9.1 | 1.1 | 97.21304387 | 2.7192363 | 0.06771982571 | 89.8 | 9.1 | 1.1 | 0 | 0 | 0.002045625987 | -0.001760752113 | -0.0002848738743 | 36.2297
Solidification Simulation_9203 | 89.7AL+9.1MG+1.2SI in w% | 882.1918601 | 89.7 | 9.1 | 1.2 | 97.22354481 | 2.702397197 | 0.07405798913 | 89.7 | 9.1 | 1.2 | 0 | 0 | 0.002059266993 | -0.001751068452 | -0.0003081985408 | 36.52596
Solidification Simulation_9204 | 89.6AL+9.1MG+1.3SI in w% | 881.8085142 | 89.6 | 9.1 | 1.3 | 97.2339178 | 2.685654971 | 0.08042723228 | 89.6 | 9.1 | 1.3 | 0 | 0 | 0.002072561452 | -0.001741437087 | -0.0003311243657 | 36.82384
Solidification Simulation_9205 | 89.5AL+9.1MG+1.4SI in w% | 881.4237107 | 89.5 | 9.1 | 1.4 | 97.2441635 | 2.669008771 | 0.0868277329 | 89.5 | 9.1 | 1.4 | 0 | 0 | 0.002085514338 | -0.001731856762 | -0.0003536575764 | 37.12339
Solidification Simulation_9206 | 89.4AL+9.1MG+1.5SI in w% | 881.0374419 | 89.4 | 9.1 | 1.5 | 97.25428251 | 2.652457824 | 0.09325966935 | 89.4 | 9.1 | 1.5 | 0 | 0 | 0.002098130531 | -0.001722326295 | -0.0003758042356 | 37.42462
Solidification Simulation_9207 | 89.3AL+9.1MG+1.6SI in w% | 880.6497002 | 89.3 | 9.1 | 1.6 | 97.26427543 | 2.636001349 | 0.09972321957 | 89.3 | 9.1 | 1.6 | 0 | 0 | 0.002110414841 | -0.001712844591 | -0.0003975702502 | 37.72758
Solidification Simulation_9208 | 89.2AL+9.1MG+1.7SI in w% | 880.2604783 | 89.2 | 9.1 | 1.7 | 97.27414287 | 2.619638573 | 0.1062185613 | 89.2 | 9.1 | 1.7 | 0 | 0 | 0.002122372017 | -0.001703410637 | -0.0004189613801 | 38.03229
Solidification Simulation_9209 | 89.1AL+9.1MG+1.8SI in w% | 879.8697688 | 89.1 | 9.1 | 1.8 | 97.28388539 | 2.603368734 | 0.112745872 | 89.1 | 9.1 | 1.8 | 0 | 0 | 0.002134006749 | -0.001694023502 | -0.0004399832473 | 38.33878
Solidification Simulation_9210 | 89AL+9.1MG+1.9SI in w% | 879.4775648 | 89 | 9.1 | 1.9 | 97.29350359 | 2.587191077 | 0.119305329 | 89 | 9.1 | 1.9 | 0 | 0 | 0.002145323667 | -0.001684682325 | -0.000460641342 | 38.64707
Solidification Simulation_9211 | 88.9AL+9.1MG+2SI in w% | 879.0838591 | 88.9 | 9.1 | 2 | 97.30299803 | 2.571104857 | 0.1258971095 | 88.9 | 9.1 | 2 | 0 | 0 | 0.002156327349 | -0.001675386317 | -0.0004809410311 | 38.95721
Solidification Simulation_9212 | 88.8AL+9.1MG+2.1SI in w% | 878.6886449 | 88.8 | 9.1 | 2.1 | 97.31236927 | 2.555109337 | 0.1325213903 | 88.8 | 9.1 | 2.1 | 0 | 0 | 0.002167022322 | -0.001666134758 | -0.0005008875644 | 39.2692
Solidification Simulation_9213 | 88.7AL+9.1MG+2.2SI in w% | 878.2919156 | 88.7 | 9.1 | 2.2 | 97.32161786 | 2.539203787 | 0.1391783482 | 88.7 | 9.1 | 2.2 | 0 | 0 | 0.002177413068 | -0.001656926987 | -0.0005204860807 | 39.58309
Solidification Simulation_9214 | 88.6AL+9.1MG+2.3SI in w% | 877.8936645 | 88.6 | 9.1 | 2.3 | 97.33074436 | 2.52338748 | 0.1458681596 | 88.6 | 9.1 | 2.3 | 0 | 0 | 0.002187491535 | -0.001647752999 | -0.0005397385355 | 39.89907
Solidification Simulation_9215 | 88.5AL+9.1MG+2.4SI in w% | 877.4938851 | 88.5 | 9.1 | 2.4 | 97.33974927 | 2.507659732 | 0.1525910016 | 88.5 | 9.1 | 2.4 | 0 | 0 | 0.002197299506 | -0.00163864041 | -0.000558659096 | 40.21664
Solidification Simulation_9216 | 88.4AL+9.1MG+2.5SI in w% | 877.0925712 | 88.4 | 9.1 | 2.5 | 97.34863314 | 2.492019811 | 0.1593470496 | 88.4 | 9.1 | 2.5 | 0 | 0 | 0.002206804063 | -0.001629560709 | -0.000577243354 | 40.53635
Solidification Simulation_9217 | 88.3AL+9.1MG+2.6SI in w% | 876.6897166 | 88.3 | 9.1 | 2.6 | 97.35739649 | 2.476467032 | 0.1661364801 | 88.3 | 9.1 | 2.6 | 0 | 0 | 0.002216021783 | -0.001620522615 | -0.0005954991681 | 40.85804
Solidification Simulation_9218 | 88.2AL+9.1MG+2.7SI in w% | 876.2853152 | 88.2 | 9.1 | 2.7 | 97.36603982 | 2.461000708 | 0.1729594688 | 88.2 | 9.1 | 2.7 | 0 | 0 | 0.002224957026 | -0.001611525836 | -0.0006134311903 | 41.18175
Solidification Simulation_9219 | 88.1AL+9.1MG+2.8SI in w% | 875.879361 | 88.1 | 9.1 | 2.8 | 97.37456365 | 2.44562016 | 0.1798161916 | 88.1 | 9.1 | 2.8 | 0 | 0 | 0.002233614024 | -0.001602570018 | -0.0006310440055 | 41.50749
Solidification Simulation_9220 | 88AL+9.1MG+2.9SI in w% | 875.4718484 | 88 | 9.1 | 2.9 | 97.38296847 | 2.430324708 | 0.1867068238 | 88 | 9.1 | 2.9 | 0 | 0 | 0.00224198441 | -0.001593645919 | -0.0006483384905 | 41.83547
Solidification Simulation_9221 | 87.9AL+9.1MG+3SI in w% | 875.0627714 | 87.9 | 9.1 | 3 | 97.39125474 | 2.415113716 | 0.1936315418 | 87.9 | 9.1 | 3 | 0 | 0 | 0.002250110037 | -0.001584780086 | -0.0006653299513 | 42.16516
Solidification Simulation_9222 | 87.8AL+9.1MG+3.1SI in w% | 874.6521247 | 87.8 | 9.1 | 3.1 | 97.39942298 | 2.399986503 | 0.20059052 | 87.8 | 9.1 | 3.1 | 0 | 0 | 0.002257957319 | -0.00157594542 | -0.0006820118992 | 42.49713
Solidification Simulation_9223 | 87.7AL+9.1MG+3.2SI in w% | 874.2399027 | 87.7 | 9.1 | 3.2 | 97.40747364 | 2.384942428 | 0.207583934 | 87.7 | 9.1 | 3.2 | 0 | 0 | 0.002265542943 | -0.001567150695 | -0.000698392248 | 42.83122
Solidification Simulation_9224 | 87.6AL+9.1MG+3.3SI in w% | 873.8261003 | 87.6 | 9.1 | 3.3 | 97.41540719 | 2.369980853 | 0.2146119587 | 87.6 | 9.1 | 3.3 | 0 | 0 | 0.002272870978 | -0.001558395767 | -0.000714475211 | 43.16744
Solidification Simulation_9225 | 87.5AL+9.1MG+3.4SI in w% | 873.4107121 | 87.5 | 9.1 | 3.4 | 97.42322409 | 2.355101144 | 0.2216747693 | 87.5 | 9.1 | 3.4 | 0 | 0 | 0.002279945412 | -0.001549680415 | -0.000730264997 | 43.50581
Solidification Simulation_9226 | 87.4AL+9.1MG+3.5SI in w% | 872.9937331 | 87.4 | 9.1 | 3.5 | 97.43092478 | 2.340302678 | 0.2287725405 | 87.4 | 9.1 | 3.5 | 0 | 0 | 0.002286756383 | -0.001540995208 | -0.0007457611749 | 43.84636
Solidification Simulation_9227 | 87.3AL+9.1MG+3.6SI in w% | 872.5751584 | 87.3 | 9.1 | 3.6 | 97.43850972 | 2.325584836 | 0.2359054471 | 87.3 | 9.1 | 3.6 | 0 | 0 | 0.002293336551 | -0.001532359486 | -0.000760977065 | 44.18909
Solidification Simulation_9228 | 87.2AL+9.1MG+3.7SI in w% | 872.1549831 | 87.2 | 9.1 | 3.7 | 97.44597933 | 2.310947008 | 0.2430736637 | 87.2 | 9.1 | 3.7 | 0 | 0 | 0.002299675007 | -0.001523763045 | -0.0007759119623 | 44.53403
Solidification Simulation_9229 | 87.1AL+9.1MG+3.8SI in w% | 871.7332025 | 87.1 | 9.1 | 3.8 | 97.45333404 | 2.296388591 | 0.2502773648 | 87.1 | 9.1 | 3.8 | 0 | 0 | 0.002305775704 | -0.001515205893 | -0.0007905698105 | 44.88119
Solidification Simulation_9230 | 87AL+9.1MG+3.9SI in w% | 871.3098121 | 87 | 9.1 | 3.9 | 97.46057429 | 2.281908989 | 0.2575167249 | 87 | 9.1 | 3.9 | 0 | 0 | 0.002311642481 | -0.001506688001 | -0.0008049544796 | 45.23059
Solidification Simulation_9231 | 86.9AL+9.1MG+4SI in w% | 870.8848073 | 86.9 | 9.1 | 4 | 97.46770047 | 2.267507614 | 0.2647919184 | 86.9 | 9.1 | 4 | 0 | 0 | 0.002317279219 | -0.001498209341 | -0.0008190698781 | 45.58224
Solidification Simulation_9232 | 86.8AL+9.1MG+4.1SI in w% | 870.4581838 | 86.8 | 9.1 | 4.1 | 97.474713 | 2.253183882 | 0.2721031194 | 86.8 | 9.1 | 4.1 | 0 | 0 | 0.002322689721 | -0.001489769953 | -0.0008329197676 | 45.93615
Solidification Simulation_9233 | 86.7AL+9.1MG+4.2SI in w% | 870.0299374 | 86.7 | 9.1 | 4.2 | 97.48161228 | 2.23893722 | 0.2794505021 | 86.7 | 9.1 | 4.2 | 0 | 0 | 0.002327877796 | -0.001481369836 | -0.0008465079604 | 46.29235
Solidification Simulation_9234 | 86.6AL+9.1MG+4.3SI in w% | 869.6000639 | 86.6 | 9.1 | 4.3 | 97.4883987 | 2.224767059 | 0.2868342407 | 86.6 | 9.1 | 4.3 | 0 | 0 | 0.002332847184 | -0.001473009055 | -0.0008598381293 | 46.65084
Solidification Simulation_9235 | 86.5AL+9.1MG+4.4SI in w% | 869.1685593 | 86.5 | 9.1 | 4.4 | 97.49507265 | 2.210672838 | 0.2942545091 | 86.5 | 9.1 | 4.4 | 0 | 0 | 0.002337601648 | -0.001464687644 | -0.0008729140041 | 47.01163
Solidification Simulation_9236 | 86.4AL+9.1MG+4.5SI in w% | 868.7354197 | 86.4 | 9.1 | 4.5 | 97.50163452 | 2.196654002 | 0.3017114812 | 86.4 | 9.1 | 4.5 | 0 | 0 | 0.002342144854 | -0.001456405683 | -0.0008857391711 | 47.37474
Solidification Simulation_9237 | 86.3AL+9.1MG+4.6SI in w% | 868.3006413 | 86.3 | 9.1 | 4.6 | 97.50808467 | 2.182710003 | 0.309205331 | 86.3 | 9.1 | 4.6 | 0 | 0 | 0.002346480524 | -0.00144816324 | -0.0008983172836 | 47.74017
Solidification Simulation_9238 | 86.2AL+9.1MG+4.7SI in w% | 867.8642205 | 86.2 | 9.1 | 4.7 | 97.51442347 | 2.168840299 | 0.3167362322 | 86.2 | 9.1 | 4.7 | 0 | 0 | 0.002350612232 | -0.001439960392 | -0.0009106518395 | 48.10795
Solidification Simulation_9239 | 86.1AL+9.1MG+4.8SI in w% | 867.4261536 | 86.1 | 9.1 | 4.8 | 97.5206513 | 2.155044345 | 0.3243043578 | 86.1 | 9.1 | 4.8 | 0 | 0 | 0.002354543693 | -0.00143179726 | -0.0009227464327 | 48.47808
Solidification Simulation_9240 | 86AL+9.1MG+4.9SI in w% | 866.9864372 | 86 | 9.1 | 4.9 | 97.52676847 | 2.141321644 | 0.3319098837 | 86 | 9.1 | 4.9 | 0 | 0 | 0.002358278351 | -0.00142367389 | -0.0009346044617 | 48.85057
Solidification Simulation_9241 | 85.9AL+9.1MG+5SI in w% | 866.5450679 | 85.9 | 9.1 | 5 | 97.53277538 | 2.127671641 | 0.3395529814 | 85.9 | 9.1 | 5 | 0 | 0 | 0.002361819853 | -0.001415590427 | -0.0009462294259 | 49.22542
Solidification Simulation_9242 | 85.8AL+9.1MG+5.1SI in w% | 866.1020425 | 85.8 | 9.1 | 5.1 | 97.53867236 | 2.114093812 | 0.3472338237 | 85.8 | 9.1 | 5.1 | 0 | 0 | 0.00236517176 | -0.001407546992 | -0.0009576247679 | 49.60265
Solidification Simulation_9243 | 85.7AL+9.1MG+5.2SI in w% | 865.6573579 | 85.7 | 9.1 | 5.2 | 97.54445971 | 2.100587705 | 0.3549525884 | 85.7 | 9.1 | 5.2 | 0 | 0 | 0.002368337433 | -0.001399543648 | -0.0009687937843 | 49.98228
Solidification Simulation_9244 | 85.6AL+9.1MG+5.3SI in w% | 865.2110109 | 85.6 | 9.1 | 5.3 | 97.5501378 | 2.087152759 | 0.3627094448 | 85.6 | 9.1 | 5.3 | 0 | 0 | 0.002371320411 | -0.001391580548 | -0.0009797398627 | 50.36429
Solidification Simulation_9245 | 85.5AL+9.1MG+5.4SI in w% | 864.7629988 | 85.5 | 9.1 | 5.4 | 97.55570694 | 2.073788494 | 0.3705045677 | 85.5 | 9.1 | 5.4 | 0 | 0 | 0.00237412412 | -0.00138365781 | -0.0009904663103 | 50.74871
Solidification Simulation_9246 | 85.4AL+9.1MG+5.5SI in w% | 864.3133186 | 85.4 | 9.1 | 5.5 | 97.56116745 | 2.060494419 | 0.3783381305 | 85.4 | 9.1 | 5.5 | 0 | 0 | 0.002376752003 | -0.001375775569 | -0.001000976435 | 51.13553
Solidification Simulation_9247 | 85.3AL+9.1MG+5.6SI in w% | 863.8619677 | 85.3 | 9.1 | 5.6 | 97.56651965 | 2.047270048 | 0.3862103066 | 85.3 | 9.1 | 5.6 | 0 | 0 | 0.002379207301 | -0.001367933901 | -0.001011273399 | 51.52477
Solidification Simulation_9248 | 85.2AL+9.1MG+5.7SI in w% | 863.4089434 | 85.2 | 9.1 | 5.7 | 97.57176383 | 2.034114902 | 0.3941212694 | 85.2 | 9.1 | 5.7 | 0 | 0 | 0.002381493418 | -0.001360132961 | -0.001021360456 | 51.91643
Solidification Simulation_9249 | 85.1AL+9.1MG+5.8SI in w% | 862.9542432 | 85.1 | 9.1 | 5.8 | 97.5769003 | 2.021028506 | 0.4020711922 | 85.1 | 9.1 | 5.8 | 0 | 0 | 0.002383613656 | -0.001352372874 | -0.001031240783 | 52.31051
Solidification Simulation_9250 | 85AL+9.1MG+5.9SI in w% | 862.4978647 | 85 | 9.1 | 5.9 | 97.58192936 | 2.008010392 | 0.4100602482 | 85 | 9.1 | 5.9 | 0 | 0 | 0.002385571267 | -0.001344653751 | -0.001040917516 | 52.70702
Solidification Simulation_9251 | 84.9AL+9.1MG+6SI in w% | 862.0398056 | 84.9 | 9.1 | 6 | 97.58685131 | 1.995060079 | 0.4180886092 | 84.9 | 9.1 | 6 | 0 | 0 | 0.002387369573 | -0.001336975757 | -0.001050393816 | 53.10597
Solidification Simulation_9252 | 84.8AL+9.1MG+6.1SI in w% | 861.5800636 | 84.8 | 9.1 | 6.1 | 97.59166638 | 1.982177164 | 0.4261564533 | 84.8 | 9.1 | 6.1 | 0 | 0 | 0.002389011603 | -0.001329338932 | -0.001059672671 | 53.50736
Solidification Simulation_9253 | 84.7AL+9.1MG+6.2SI in w% | 861.1186367 | 84.7 | 9.1 | 6.2 | 97.59637491 | 1.969361141 | 0.4342639489 | 84.7 | 9.1 | 6.2 | 0 | 0 | 0.002390500617 | -0.001321743437 | -0.001068757179 | 53.91119
Solidification Simulation_9254 | 84.6AL+9.1MG+6.3SI in w% | 860.6555229 | 84.6 | 9.1 | 6.3 | 97.60097715 | 1.956611582 | 0.4424112707 | 84.6 | 9.1 | 6.3 | 0 | 0 | 0.002391839739 | -0.001314189383 | -0.001077650356 | 54.31746
Solidification Simulation_9255 | 84.5AL+9.1MG+6.4SI in w% | 860.1907202 | 84.5 | 9.1 | 6.4 | 97.60547336 | 1.943928047 | 0.4505985921 | 84.5 | 9.1 | 6.4 | 0 | 0 | 0.002393032074 | -0.001306676884 | -0.001086355189 | 54.72618
Solidification Simulation_9256 | 84.4AL+9.1MG+6.5SI in w% | 859.7242268 | 84.4 | 9.1 | 6.5 | 97.60986381 | 1.9313101 | 0.4588260863 | 84.4 | 9.1 | 6.5 | 0 | 0 | 0.002394080678 | -0.001299206045 | -0.001094874634 | 55.13735
Solidification Simulation_9257 | 84.3AL+9.1MG+6.6SI in w% | 859.256041 | 84.3 | 9.1 | 6.6 | 97.61414876 | 1.918757311 | 0.4670939265 | 84.3 | 9.1 | 6.6 | 0 | 0 | 0.002394988591 | -0.001291776973 | -0.001103211617 | 55.55098
Solidification Simulation_9258 | 84.2AL+9.1MG+6.7SI in w% | 858.7861612 | 84.2 | 9.1 | 6.7 | 97.61832846 | 1.906269256 | 0.4754022859 | 84.2 | 9.1 | 6.7 | 0 | 0 | 0.002395758804 | -0.001284389769 | -0.001111369035 | 55.96705
Solidification Simulation_9259 | 84.1AL+9.1MG+6.8SI in w% | 858.3145858 | 84.1 | 9.1 | 6.8 | 97.62240315 | 1.893845514 | 0.4837513378 | 84.1 | 9.1 | 6.8 | 0 | 0 | 0.002396394277 | -0.001277044527 | -0.00111934975 | 56.38558
Solidification Simulation_9260 | 84AL+9.1MG+6.9SI in w% | 857.8413135 | 84 | 9.1 | 6.9 | 97.62637307 | 1.881485672 | 0.4921412553 | 84 | 9.1 | 6.9 | 0 | 0 | 0.002396897935 | -0.001269741338 | -0.001127156597 | 56.80656
Solidification Simulation_9261 | 83.9AL+9.1MG+7SI in w% | 857.3663427 | 83.9 | 9.1 | 7 | 97.63023847 | 1.86918932 | 0.5005722117 | 83.9 | 9.1 | 7 | 0 | 0 | 0.002397272676 | -0.001262480293 | -0.001134792383 | 57.22999
Solidification Simulation_9262 | 83.8AL+9.1MG+7.1SI in w% | 856.8896725 | 83.8 | 9.1 | 7.1 | 97.63399957 | 1.856956053 | 0.5090443803 | 83.8 | 9.1 | 7.1 | 0 | 0 | 0.002397521353 | -0.001255261472 | -0.001142259881 | 57.65587
Solidification Simulation_9263 | 83.7AL+9.1MG+7.2SI in w% | 856.4113014 | 83.7 | 9.1 | 7.2 | 97.6376566 | 1.844785462 | 0.5175579332 | 83.7 | 9.1 | 7.2 | 0 | 0 | 0.002397646791 | -0.001248084952 | -0.001149561839 | 58.08421
Solidification Simulation_9264 | 83.6AL+9.1MG+7.3SI in w% | 855.9312286 | 83.6 | 9.1 | 7.3 | 97.64120977 | 1.832677182 | 0.526113047 | 83.6 | 9.1 | 7.3 | 0 | 0 | 0.002397651632 | -0.001240950732 | -0.0011567009 | 58.515
Solidification Simulation_9265 | 83.5AL+9.1MG+7.4SI in w% | 855.449453 | 83.5 | 9.1 | 7.4 | 97.64465931 | 1.820630794 | 0.5347098917 | 83.5 | 9.1 | 7.4 | 0 | 0 | 0.002397538891 | -0.001233859012 | -0.001163679879 | 58.94824
Solidification Simulation_9266 | 83.4AL+9.1MG+7.5SI in w% | 854.9659737 | 83.4 | 9.1 | 7.5 | 97.64800544 | 1.808645923 | 0.5433486417 | 83.4 | 9.1 | 7.5 | 0 | 0 | 0.002397311157 | -0.001226809787 | -0.00117050137 | 59.38392
Solidification Simulation_9267 | 83.3AL+9.1MG+7.6SI in w% | 854.48079 | 83.3 | 9.1 | 7.6 | 97.65124834 | 1.796722188 | 0.5520294704 | 83.3 | 9.1 | 7.6 | 0 | 0 | 0.002396971118 | -0.001219803117 | -0.001177168002 | 59.82204
Solidification Simulation_9268 | 83.2AL+9.1MG+7.7SI in w% | 853.9939012 | 83.2 | 9.1 | 7.7 | 97.65438823 | 1.784859214 | 0.560752551 | 83.2 | 9.1 | 7.7 | 0 | 0 | 0.002396521416 | -0.001212839047 | -0.00118368237 | 60.26261
Solidification Simulation_9269 | 83.1AL+9.1MG+7.8SI in w% | 853.5053066 | 83.1 | 9.1 | 7.8 | 97.65742531 | 1.773056631 | 0.569518057 | 83.1 | 9.1 | 7.8 | 0 | 0 | 0.002395964514 | -0.001205917543 | -0.00119004697 | 60.70561
Solidification Simulation_9270 | 83AL+9.1MG+7.9SI in w% | 853.0150057 | 83 | 9.1 | 7.9 | 97.66035977 | 1.761314071 | 0.5783261618 | 83 | 9.1 | 7.9 | 0 | 0 | 0.002395303251 | -0.00119903878 | -0.001196264471 | 61.15105
Solidification Simulation_9271 | 82.9AL+9.1MG+8SI in w% | 852.5229982 | 82.9 | 9.1 | 8 | 97.66319179 | 1.749631173 | 0.5871770388 | 82.9 | 9.1 | 8 | 0 | 0 | 0.002394540055 | -0.001192202729 | -0.001202337326 | 61.59891
Solidification Simulation_9272 | 82.8AL+9.1MG+8.1SI in w% | 852.0292836 | 82.8 | 9.1 | 8.1 | 97.66592156 | 1.738007579 | 0.5960708616 | 82.8 | 9.1 | 8.1 | 0 | 0 | 0.002393677277 | -0.001185409338 | -0.001208267939 | 62.04921
Solidification Simulation_9273 | 82.7AL+9.1MG+8.2SI in w% | 851.5338616 | 82.7 | 9.1 | 8.2 | 97.66854926 | 1.726442937 | 0.6050078035 | 82.7 | 9.1 | 8.2 | 0 | 0 | 0.002392717646 | -0.001178658755 | -0.001214058891 | 62.50192
Solidification Simulation_9274 | 82.6AL+9.1MG+8.3SI in w% | 851.0367322 | 82.6 | 9.1 | 8.3 | 97.67107506 | 1.714936898 | 0.6139880382 | 82.6 | 9.1 | 8.3 | 0 | 0 | 0.002391663486 | -0.001171950939 | -0.001219712547 | 62.96356
Solidification Simulation_9275 | 82.5AL+9.1MG+8.4SI in w% | 850.5378952 | 82.5 | 9.1 | 8.4 | 97.67349914 | 1.703489117 | 0.6230117392 | 82.5 | 9.1 | 8.4 | 0 | 0 | 0.00239051703 | -0.001165285809 | -0.00122523122 | 63.42114
Solidification Simulation_9276 | 82.4AL+9.1MG+8.5SI in w% | 850.0373506 | 82.4 | 9.1 | 8.5 | 97.67582166 | 1.692099255 | 0.6320790802 | 82.4 | 9.1 | 8.5 | 0 | 0 | 0.002389280927 | -0.001158663511 | -0.001230617416 | 63.88113
Solidification Simulation_9277 | 82.3AL+9.1MG+8.6SI in w% | 849.5350986 | 82.3 | 9.1 | 8.6 | 97.6780428 | 1.68076697 | 0.6411902339 | 82.3 | 9.1 | 8.6 | 0 | 0 | 0.002387944604 | -0.001152077811 | -0.001235866793 | 64.34377
Solidification Simulation_9278 | 82.2AL+9.1MG+8.7SI in w% | 849.0311392 | 82.2 | 9.1 | 8.7 | 97.68016268 | 1.669491948 | 0.6503453766 | 82.2 | 9.1 | 8.7 | 0 | 0 | 0.002386548504 | -0.001145547093 | -0.001241001411 | 64.80828
Solidification Simulation_9279 | 82.1AL+9.1MG+8.8SI in w% | 848.5254727 | 82.1 | 9.1 | 8.8 | 97.68218148 | 1.658273843 | 0.6595446795 | 82.1 | 9.1 | 8.8 | 0 | 0 | 0.002385056891 | -0.001139053019 | -0.001246003871 | 65.27544
Solidification Simulation_9280 | 82AL+9.1MG+8.9SI in w% | 848.0180994 | 82 | 9.1 | 8.9 | 97.68409934 | 1.647112338 | 0.6687883173 | 82 | 9.1 | 8.9 | 0 | 0 | 0.002383484418 | -0.001132601551 | -0.001250882868 | 65.74497
Solidification Simulation_9281 | 81.9AL+9.1MG+9SI in w% | 847.5090198 | 81.9 | 9.1 | 9 | 97.68591644 | 1.6360071 | 0.6780764613 | 81.9 | 9.1 | 9 | 0 | 0 | 0.002381833623 | -0.001126192832 | -0.001255640792 | 66.21687
Solidification Simulation_9282 | 81.8AL+9.1MG+9.1SI in w% | 846.9982344 | 81.8 | 9.1 | 9.1 | 97.68763285 | 1.624957855 | 0.6874092926 | 81.8 | 9.1 | 9.1 | 0 | 0 | 0.002380106313 | -0.001119826648 | -0.001260279665 | 66.69113
Solidification Simulation_9283 | 81.7AL+9.1MG+9.2SI in w% | 846.4857437 | 81.7 | 9.1 | 9.2 | 97.68924878 | 1.613964247 | 0.6967869777 | 81.7 | 9.1 | 9.2 | 0 | 0 | 0.002378307548 | -0.001113504345 | -0.001264803204 | 67.16768
Solidification Simulation_9284 | 81.6AL+9.1MG+9.3SI in w% | 845.9715484 | 81.6 | 9.1 | 9.3 | 97.69076432 | 1.603025989 | 0.706209694 | 81.6 | 9.1 | 9.3 | 0 | 0 | 0.00237643129 | -0.001107222055 | -0.001269209235 | 67.64669
Solidification Simulation_9285 | 81.5AL+9.1MG+9.4SI in w% | 845.4556492 | 81.5 | 9.1 | 9.4 | 97.69217962 | 1.59214277 | 0.7156776144 | 81.5 | 9.1 | 9.4 | 0 | 0 | 0.002374487558 | -0.001100983461 | -0.001273504098 | 68.12797
Solidification Simulation_9286 | 81.4AL+9.1MG+9.5SI in w% | 844.9380469 | 81.4 | 9.1 | 9.5 | 97.69349479 | 1.581314293 | 0.7251909133 | 81.4 | 9.1 | 9.5 | 0 | 0 | 0.002372475919 | -0.001094787354 | -0.001277688566 | 68.61158
Solidification Simulation_9287 | 81.3AL+9.1MG+9.6SI in w% | 844.4187425 | 81.3 | 9.1 | 9.6 | 97.69470997 | 1.570540261 | 0.734749765 | 81.3 | 9.1 | 9.6 | 0 | 0 | 0.002370398039 | -0.001088633508 | -0.001281764531 | 69.0975
Solidification Simulation_9288 | 81.2AL+9.1MG+9.7SI in w% | 843.8977369 | 81.2 | 9.1 | 9.7 | 97.69582527 | 1.559820382 | 0.7443543436 | 81.2 | 9.1 | 9.7 | 0 | 0 | 0.002368256048 | -0.001082521939 | -0.001285734109 | 69.58573
Solidification Simulation_9289 | 81.1AL+9.1MG+9.8SI in w% | 843.3750311 | 81.1 | 9.1 | 9.8 | 97.69684081 | 1.549154366 | 0.7540048233 | 81.1 | 9.1 | 9.8 | 0 | 0 | 0.002366052016 | -0.00107645264 | -0.001289599376 | 70.07624
Solidification Simulation_9290 | 81AL+9.1MG+9.9SI in w% | 842.8506263 | 81 | 9.1 | 9.9 | 97.69775669 | 1.538541927 | 0.7637013785 | 81 | 9.1 | 9.9 | 0 | 0 | 0.002363787502 | -0.001070425366 | -0.001293362136 | 70.56905
Solidification Simulation_9291 | 80.9AL+9.1MG+10SI in w% | 842.3245237 | 80.9 | 9.1 | 10 | 97.69857303 | 1.527982785 | 0.7734441835 | 80.9 | 9.1 | 10 | 0 | 0 | 0.002361464539 | -0.001064440115 | -0.001297024425 | 71.06412
Solidification Simulation_9292 | 90.8AL+9.2MG+0SI in w% | 886.1465494 | 90.8 | 9.2 | 0 | 97.05607458 | 2.943925417 | 0 | 90.8 | 9.2 | 0 | 0 | 0 | 0.001868767118 | -0.001868767118 |  | 33.47051
Solidification Simulation_9293 | 90.7AL+9.2MG+0.1SI in w% | 885.7826252 | 90.7 | 9.2 | 0.1 | 97.06828919 | 2.925748662 | 0.005962143679 | 90.7 | 9.2 | 0.1 | 0 | 0 | 0.001886622598 | -0.001858761243 | -2.78613546e-05 | 33.74831
Solidification Simulation_9294 | 90.6AL+9.2MG+0.2SI in w% | 885.4173426 | 90.6 | 9.2 | 0.2 | 97.08036691 | 2.907679718 | 0.01195337176 | 90.6 | 9.2 | 0.2 | 0 | 0 | 0.001904072352 | -0.001848815611 | -5.525674061e-05 | 34.02738
Solidification Simulation_9295 | 90.5AL+9.2MG+0.3SI in w% | 885.050692 | 90.5 | 9.2 | 0.3 | 97.09230849 | 2.889717641 | 0.01797386461 | 90.5 | 9.2 | 0.3 | 0 | 0 | 0.001921130249 | -0.001838935682 | -8.219456745e-05 | 34.30767
Solidification Simulation_9296 | 90.4AL+9.2MG+0.4SI in w% | 884.682664 | 90.4 | 9.2 | 0.4 | 97.10411467 | 2.871861525 | 0.02402380235 | 90.4 | 9.2 | 0.4 | 0 | 0 | 0.001937799276 | -0.00182911647 | -0.0001086828052 | 34.58925
Solidification Simulation_9297 | 90.3AL+9.2MG+0.5SI in w% | 884.3132497 | 90.3 | 9.2 | 0.5 | 97.11578616 | 2.85411047 | 0.03010336477 | 90.3 | 9.2 | 0.5 | 0 | 0 | 0.001954084919 | -0.001819355739 | -0.0001347291796 | 34.87217
Solidification Simulation_9298 | 90.2AL+9.2MG+0.6SI in w% | 883.9424399 | 90.2 | 9.2 | 0.6 | 97.12732368 | 2.836463584 | 0.03621273141 | 90.2 | 9.2 | 0.6 | 0 | 0 | 0.001969992611 | -0.001809651456 | -0.0001603411545 | 35.15647
Solidification Simulation_9299 | 90.1AL+9.2MG+0.7SI in w% | 883.5702258 | 90.1 | 9.2 | 0.7 | 97.13872793 | 2.818919986 | 0.04235208151 | 90.1 | 9.2 | 0.7 | 0 | 0 | 0.001985527553 | -0.001800001605 | -0.0001855259488 | 35.44217
Solidification Simulation_9300 | 90AL+9.2MG+0.8SI in w% | 883.1965987 | 90 | 9.2 | 0.8 | 97.1499996 | 2.801478805 | 0.04852159404 | 90 | 9.2 | 0.8 | 0 | 0 | 0.002000695118 | -0.001790404573 | -0.0002102905452 | 35.72933
Solidification Simulation_9301 | 89.9AL+9.2MG+0.9SI in w% | 882.82155 | 89.9 | 9.2 | 0.9 | 97.16113937 | 2.784139179 | 0.05472144771 | 89.9 | 9.2 | 0.9 | 0 | 0 | 0.002015500368 | -0.001780858653 | -0.0002346417153 | 36.01797
Solidification Simulation_9302 | 89.8AL+9.2MG+1SI in w% | 882.4450713 | 89.8 | 9.2 | 1 | 97.17214792 | 2.766900259 | 0.06095182099 | 89.8 | 9.2 | 1 | 0 | 0 | 0.002029948297 | -0.001771362277 | -0.0002585860203 | 36.30814
Solidification Simulation_9303 | 89.7AL+9.2MG+1.1SI in w% | 882.0671544 | 89.7 | 9.2 | 1.1 | 97.18302591 | 2.749761202 | 0.06721289206 | 89.7 | 9.2 | 1.1 | 0 | 0 | 0.002044043846 | -0.001761914017 | -0.0002821298294 | 36.59986
Solidification Simulation_9304 | 89.6AL+9.2MG+1.2SI in w% | 881.6877912 | 89.6 | 9.2 | 1.2 | 97.19377398 | 2.732721176 | 0.0735048389 | 89.6 | 9.2 | 1.2 | 0 | 0 | 0.002057791871 | -0.001752512542 | -0.0003052793291 | 36.89317
Solidification Simulation_9305 | 89.5AL+9.2MG+1.3SI in w% | 881.3069736 | 89.5 | 9.2 | 1.3 | 97.2043928 | 2.715779361 | 0.07982783923 | 89.5 | 9.2 | 1.3 | 0 | 0 | 0.00207119707 | -0.001743156531 | -0.0003280405391 | 37.1881
Solidification Simulation_9306 | 89.4AL+9.2MG+1.4SI in w% | 880.9246939 | 89.4 | 9.2 | 1.4 | 97.21488299 | 2.698934943 | 0.08618207053 | 89.4 | 9.2 | 1.4 | 0 | 0 | 0.00208426431 | -0.001733845006 | -0.0003504193036 | 37.48469
Solidification Simulation_9307 | 89.3AL+9.2MG+1.5SI in w% | 880.5409444 | 89.3 | 9.2 | 1.5 | 97.22524517 | 2.68218712 | 0.09256771008 | 89.3 | 9.2 | 1.5 | 0 | 0 | 0.002096998171 | -0.001724576844 | -0.000372421327 | 37.78297
Solidification Simulation_9308 | 89.2AL+9.2MG+1.6SI in w% | 880.1557175 | 89.2 | 9.2 | 1.6 | 97.23547997 | 2.665535096 | 0.09898493491 | 89.2 | 9.2 | 1.6 | 0 | 0 | 0.002109403242 | -0.001715351076 | -0.0003940521655 | 38.08296
Solidification Simulation_9309 | 89.1AL+9.2MG+1.7SI in w% | 879.7690058 | 89.1 | 9.2 | 1.7 | 97.245588 | 2.648978076 | 0.1054339216 | 89.1 | 9.2 | 1.7 | 0 | 0 | 0.002121484092 | -0.001706166854 | -0.0004153172382 | 38.38471
Solidification Simulation_9310 | 89AL+9.2MG+1.8SI in w% | 879.3808021 | 89 | 9.2 | 1.8 | 97.25556985 | 2.6325153 | 0.1119148472 | 89 | 9.2 | 1.8 | 0 | 0 | 0.002133245131 | -0.001697023289 | -0.000436221842 | 38.68823
Solidification Simulation_9311 | 88.9AL+9.2MG+1.9SI in w% | 878.9910993 | 88.9 | 9.2 | 1.9 | 97.26542611 | 2.616146003 | 0.118427888 | 88.9 | 9.2 | 1.9 | 0 | 0 | 0.002144690824 | -0.001687919675 | -0.0004567711489 | 38.99356
Solidification Simulation_9312 | 88.8AL+9.2MG+2SI in w% | 878.5998903 | 88.8 | 9.2 | 2 | 97.27515735 | 2.599869427 | 0.1249732203 | 88.8 | 9.2 | 2 | 0 | 0 | 0.002155825554 | -0.001678855336 | -0.0004769702177 | 39.30072
Solidification Simulation_9313 | 88.7AL+9.2MG+2.1SI in w% | 878.2071683 | 88.7 | 9.2 | 2.1 | 97.28476416 | 2.583684824 | 0.1315510203 | 88.7 | 9.2 | 2.1 | 0 | 0 | 0.002166653663 | -0.001669829663 | -0.000496824 | 39.60974
Solidification Simulation_9314 | 88.6AL+9.2MG+2.2SI in w% | 877.8129267 | 88.6 | 9.2 | 2.2 | 97.29424708 | 2.567591452 | 0.1381614636 | 88.6 | 9.2 | 2.2 | 0 | 0 | 0.002177180356 | -0.001660842801 | -0.0005163375549 | 39.92064
Solidification Simulation_9315 | 88.5AL+9.2MG+2.3SI in w% | 877.4171587 | 88.5 | 9.2 | 2.3 | 97.30360671 | 2.551588564 | 0.1448047258 | 88.5 | 9.2 | 2.3 | 0 | 0 | 0.002187407117 | -0.00165189211 | -0.0005355150069 | 40.23348
Solidification Simulation_9316 | 88.4AL+9.2MG+2.4SI in w% | 877.019858 | 88.4 | 9.2 | 2.4 | 97.31284357 | 2.535675447 | 0.1514809823 | 88.4 | 9.2 | 2.4 | 0 | 0 | 0.002197341075 | -0.001642979442 | -0.0005543616329 | 40.54825
Solidification Simulation_9317 | 88.3AL+9.2MG+2.5SI in w% | 876.6210182 | 88.3 | 9.2 | 2.5 | 97.3219582 | 2.519851388 | 0.1581904088 | 88.3 | 9.2 | 2.5 | 0 | 0 | 0.002206985285 | -0.001634103455 | -0.0005728818292 | 40.86498
Solidification Simulation_9318 | 88.2AL+9.2MG+2.6SI in w% | 876.2206332 | 88.2 | 9.2 | 2.6 | 97.33095114 | 2.504115681 | 0.1649331802 | 88.2 | 9.2 | 2.6 | 0 | 0 | 0.00221634399 | -0.001625263912 | -0.0005910800776 | 41.18369
Solidification Simulation_9319 | 88.1AL+9.2MG+2.7SI in w% | 875.8186969 | 88.1 | 9.2 | 2.7 | 97.3398229 | 2.488467627 | 0.1717094717 | 88.1 | 9.2 | 2.7 | 0 | 0 | 0.002225421312 | -0.001616460515 | -0.000608960797 | 41.50442
Solidification Simulation_9320 | 88AL+9.2MG+2.8SI in w% | 875.4152034 | 88 | 9.2 | 2.8 | 97.348574 | 2.472906538 | 0.1785194582 | 88 | 9.2 | 2.8 | 0 | 0 | 0.00223422134 | -0.001607693008 | -0.0006265283323 | 41.82718
Solidification Simulation_9321 | 87.9AL+9.2MG+2.9SI in w% | 875.0101469 | 87.9 | 9.2 | 2.9 | 97.35720496 | 2.45743173 | 0.1853633142 | 87.9 | 9.2 | 2.9 | 0 | 0 | 0.002242748132 | -0.001598961172 | -0.0006437869596 | 42.15199
Solidification Simulation_9322 | 87.8AL+9.2MG+3SI in w% | 874.6035216 | 87.8 | 9.2 | 3 | 97.36571625 | 2.442042531 | 0.1922412145 | 87.8 | 9.2 | 3 | 0 | 0 | 0.002251005727 | -0.00159026486 | -0.0006607408669 | 42.47889
Solidification Simulation_9323 | 87.7AL+9.2MG+3.1SI in w% | 874.1953221 | 87.7 | 9.2 | 3.1 | 97.37410839 | 2.426738275 | 0.1991533335 | 87.7 | 9.2 | 3.1 | 0 | 0 | 0.002258998076 | -0.00158160384 | -0.000677394236 | 42.80787
Solidification Simulation_9324 | 87.6AL+9.2MG+3.2SI in w% | 873.7855429 | 87.6 | 9.2 | 3.2 | 97.38238185 | 2.411518303 | 0.2060998455 | 87.6 | 9.2 | 3.2 | 0 | 0 | 0.002266729192 | -0.001572978052 | -0.0006937511394 | 43.13897
Solidification Simulation_9325 | 87.5AL+9.2MG+3.3SI in w% | 873.3741787 | 87.5 | 9.2 | 3.3 | 97.39053711 | 2.396381967 | 0.2130809246 | 87.5 | 9.2 | 3.3 | 0 | 0 | 0.002274203018 | -0.001564387412 | -0.0007098156064 | 43.47221
Solidification Simulation_9326 | 87.4AL+9.2MG+3.4SI in w% | 872.9612244 | 87.4 | 9.2 | 3.4 | 97.39857463 | 2.381328622 | 0.220096745 | 87.4 | 9.2 | 3.4 | 0 | 0 | 0.00228142347 | -0.001555831882 | -0.0007255915875 | 43.8076
Solidification Simulation_9327 | 87.3AL+9.2MG+3.5SI in w% | 872.5466749 | 87.3 | 9.2 | 3.5 | 97.40649488 | 2.366357635 | 0.2271474805 | 87.3 | 9.2 | 3.5 | 0 | 0 | 0.00228838087 | -0.001547302211 | -0.0007410786589 | 44.14517
Solidification Simulation_9328 | 87.2AL+9.2MG+3.6SI in w% | 872.1305252 | 87.2 | 9.2 | 3.6 | 97.41429832 | 2.351468377 | 0.2342333051 | 87.2 | 9.2 | 3.6 | 0 | 0 | 0.002295107081 | -0.001538817419 | -0.0007562896626 | 44.48492
Solidification Simulation_9329 | 87.1AL+9.2MG+3.7SI in w% | 871.7127705 | 87.1 | 9.2 | 3.7 | 97.42198538 | 2.336660229 | 0.2413543925 | 87.1 | 9.2 | 3.7 | 0 | 0 | 0.002301591479 | -0.001530367679 | -0.0007712237997 | 44.82688
Solidification Simulation_9330 | 87AL+9.2MG+3.8SI in w% | 871.2934062 | 87 | 9.2 | 3.8 | 97.4295565 | 2.321932579 | 0.2485109162 | 87 | 9.2 | 3.8 | 0 | 0 | 0.002307837865 | -0.001521952976 | -0.0007858848899 | 45.17106
Solidification Simulation_9331 | 86.9AL+9.2MG+3.9SI in w% | 870.8724277 | 86.9 | 9.2 | 3.9 | 97.43701213 | 2.30728482 | 0.2557030499 | 86.9 | 9.2 | 3.9 | 0 | 0 | 0.002313850058 | -0.001513573407 | -0.0008002766517 | 45.51748
Solidification Simulation_9332 | 86.8AL+9.2MG+4SI in w% | 870.4498304 | 86.8 | 9.2 | 4 | 97.44435268 | 2.292716354 | 0.2629309669 | 86.8 | 9.2 | 4 | 0 | 0 | 0.002319631779 | -0.001505229038 | -0.0008144027413 | 45.86615
Solidification Simulation_9333 | 86.7AL+9.2MG+4.1SI in w% | 870.0256102 | 86.7 | 9.2 | 4.1 | 97.45157857 | 2.278226591 | 0.2701948405 | 86.7 | 9.2 | 4.1 | 0 | 0 | 0.002325186807 | -0.001496919942 | -0.0008282668644 | 46.21708
Solidification Simulation_9334 | 86.6AL+9.2MG+4.2SI in w% | 869.5997626 | 86.6 | 9.2 | 4.2 | 97.45869021 | 2.263814946 | 0.2774948441 | 86.6 | 9.2 | 4.2 | 0 | 0 | 0.002330518818 | -0.001488646242 | -0.0008418725763 | 46.5703
Solidification Simulation_9335 | 86.5AL+9.2MG+4.3SI in w% | 869.1722837 | 86.5 | 9.2 | 4.3 | 97.46568801 | 2.249480842 | 0.2848311508 | 86.5 | 9.2 | 4.3 | 0 | 0 | 0.002335631529 | -0.00148040803 | -0.0008552234996 | 46.92581
Solidification Simulation_9336 | 86.4AL+9.2MG+4.4SI in w% | 868.7431693 | 86.4 | 9.2 | 4.4 | 97.47257236 | 2.235223709 | 0.2922039337 | 86.4 | 9.2 | 4.4 | 0 | 0 | 0.002340528572 | -0.001472205456 | -0.0008683231165 | 47.28363
Solidification Simulation_9337 | 86.3AL+9.2MG+4.5SI in w% | 868.3124157 | 86.3 | 9.2 | 4.5 | 97.47934365 | 2.221042984 | 0.2996133657 | 86.3 | 9.2 | 4.5 | 0 | 0 | 0.002345213606 | -0.001464038633 | -0.0008811749734 | 47.64377
Solidification Simulation_9338 | 86.2AL+9.2MG+4.6SI in w% | 867.8800191 | 86.2 | 9.2 | 4.6 | 97.48600227 | 2.206938108 | 0.30705962 | 86.2 | 9.2 | 4.6 | 0 | 0 | 0.002349690212 | -0.00145590773 | -0.0008937824823 | 48.00624
Solidification Simulation_9339 | 86.1AL+9.2MG+4.7SI in w% | 867.4459758 | 86.1 | 9.2 | 4.7 | 97.4925486 | 2.192908533 | 0.3145428692 | 86.1 | 9.2 | 4.7 | 0 | 0 | 0.002353962007 | -0.001447812886 | -0.0009061491213 | 48.37105
Solidification Simulation_9340 | 86AL+9.2MG+4.8SI in w% | 867.0102822 | 86 | 9.2 | 4.8 | 97.498983 | 2.178953716 | 0.3220632863 | 86 | 9.2 | 4.8 | 0 | 0 | 0.002358032488 | -0.001439754263 | -0.0009182782253 | 48.73821
Solidification Simulation_9341 | 85.9AL+9.2MG+4.9SI in w% | 866.5729348 | 85.9 | 9.2 | 4.9 | 97.50530584 | 2.165073118 | 0.329621044 | 85.9 | 9.2 | 4.9 | 0 | 0 | 0.002361905269 | -0.001431732047 | -0.0009301732217 | 49.10773
Solidification Simulation_9342 | 85.8AL+9.2MG+5SI in w% | 866.1339305 | 85.8 | 9.2 | 5 | 97.51151748 | 2.151266209 | 0.337216315 | 85.8 | 9.2 | 5 | 0 | 0 | 0.002365583731 | -0.001423746371 | -0.0009418373594 | 49.47962
Solidification Simulation_9343 | 85.7AL+9.2MG+5.1SI in w% | 865.6932659 | 85.7 | 9.2 | 5.1 | 97.51761826 | 2.137532465 | 0.344849272 | 85.7 | 9.2 | 5.1 | 0 | 0 | 0.002369071426 | -0.001415797445 | -0.0009532739809 | 49.85389
Solidification Simulation_9344 | 85.6AL+9.2MG+5.2SI in w% | 865.2509379 | 85.6 | 9.2 | 5.2 | 97.52360854 | 2.123871369 | 0.3525200875 | 85.6 | 9.2 | 5.2 | 0 | 0 | 0.002372371825 | -0.001407885448 | -0.0009644863766 | 50.23055
Solidification Simulation_9345 | 85.5AL+9.2MG+5.3SI in w% | 864.8069435 | 85.5 | 9.2 | 5.3 | 97.52948866 | 2.110282408 | 0.3602289342 | 85.5 | 9.2 | 5.3 | 0 | 0 | 0.002375488243 | -0.001400010533 | -0.0009754777099 | 50.60961
Solidification Simulation_9346 | 85.4AL+9.2MG+5.4SI in w% | 864.3612798 | 85.4 | 9.2 | 5.4 | 97.53525894 | 2.096765077 | 0.3679759845 | 85.4 | 9.2 | 5.4 | 0 | 0 | 0.002378424128 | -0.001392172906 | -0.0009862512226 | 50.99107
Solidification Simulation_9347 | 85.3AL+9.2MG+5.5SI in w% | 863.913944 | 85.3 | 9.2 | 5.5 | 97.54091973 | 2.083318859 | 0.3757614094 | 85.3 | 9.2 | 5.5 | 0 | 0 | 0.002381182895 | -0.001384372771 | -0.0009968101247 | 51.37494
Solidification Simulation_9348 | 85.2AL+9.2MG+5.6SI in w% | 863.4649334 | 85.2 | 9.2 | 5.6 | 97.5464713 | 2.069943314 | 0.3835853857 | 85.2 | 9.2 | 5.6 | 0 | 0 | 0.002383767729 | -0.001376610255 | -0.001007157474 | 51.76123
Solidification Simulation_9349 | 85.1AL+9.2MG+5.7SI in w% | 863.0142455 | 85.1 | 9.2 | 5.7 | 97.55191402 | 2.0566379 | 0.3914480816 | 85.1 | 9.2 | 5.7 | 0 | 0 | 0.002386182011 | -0.001368885579 | -0.001017296431 | 52.14994
Solidification Simulation_9350 | 85AL+9.2MG+5.8SI in w% | 862.5618776 | 85 | 9.2 | 5.8 | 97.55724817 | 2.043402155 | 0.3993496708 | 85 | 9.2 | 5.8 | 0 | 0 | 0.002388429006 | -0.001361198926 | -0.00102723008 | 52.54108
Solidification Simulation_9351 | 84.9AL+9.2MG+5.9SI in w% | 862.1078275 | 84.9 | 9.2 | 5.9 | 97.56247407 | 2.030235601 | 0.4072903257 | 84.9 | 9.2 | 5.9 | 0 | 0 | 0.002390511948 | -0.001353550475 | -0.001036961473 | 52.93465
Solidification Simulation_9352 | 84.8AL+9.2MG+6SI in w% | 861.6520928 | 84.8 | 9.2 | 6 | 97.56759201 | 2.017137771 | 0.4152702187 | 84.8 | 9.2 | 6 | 0 | 0 | 0.002392434115 | -0.001345940435 | -0.00104649368 | 53.33066
Solidification Simulation_9353 | 84.7AL+9.2MG+6.1SI in w% | 861.1946714 | 84.7 | 9.2 | 6.1 | 97.57260228 | 2.004108198 | 0.423289522 | 84.7 | 9.2 | 6.1 | 0 | 0 | 0.002394198528 | -0.001338368917 | -0.001055829611 | 53.7291
Solidification Simulation_9354 | 84.6AL+9.2MG+6.2SI in w% | 860.7355611 | 84.6 | 9.2 | 6.2 | 97.57750517 | 1.991146425 | 0.4313484079 | 84.6 | 9.2 | 6.2 | 0 | 0 | 0.002395808414 | -0.001330836132 | -0.001064972281 | 54.13
Solidification Simulation_9355 | 84.5AL+9.2MG+6.3SI in w% | 860.2747601 | 84.5 | 9.2 | 6.3 | 97.58230095 | 1.978251998 | 0.4394470487 | 84.5 | 9.2 | 6.3 | 0 | 0 | 0.002397266885 | -0.001323342252 | -0.001073924633 | 54.53334
Solidification Simulation_9356 | 84.4AL+9.2MG+6.4SI in w% | 859.8122663 | 84.4 | 9.2 | 6.4 | 97.58698991 | 1.965424469 | 0.4475856168 | 84.4 | 9.2 | 6.4 | 0 | 0 | 0.002398577017 | -0.00131588744 | -0.001082689577 | 54.93913
Solidification Simulation_9357 | 84.3AL+9.2MG+6.5SI in w% | 859.348078 | 84.3 | 9.2 | 6.5 | 97.59157232 | 1.952663398 | 0.4557642843 | 84.3 | 9.2 | 6.5 | 0 | 0 | 0.002399741859 | -0.001308471861 | -0.001091269998 | 55.34737
Solidification Simulation_9358 | 84.2AL+9.2MG+6.6SI in w% | 858.8821936 | 84.2 | 9.2 | 6.6 | 97.59604843 | 1.939968346 | 0.4639832235 | 84.2 | 9.2 | 6.6 | 0 | 0 | 0.002400764431 | -0.001301095674 | -0.001099668758 | 55.75807
Solidification Simulation_9359 | 84.1AL+9.2MG+6.7SI in w% | 858.4146114 | 84.1 | 9.2 | 6.7 | 97.60041851 | 1.927338883 | 0.4722426068 | 84.1 | 9.2 | 6.7 | 0 | 0 | 0.002401647711 | -0.00129375903 | -0.001107888681 | 56.17122
Solidification Simulation_9360 | 84AL+9.2MG+6.8SI in w% | 857.9453298 | 84 | 9.2 | 6.8 | 97.60468281 | 1.914774582 | 0.4805426062 | 84 | 9.2 | 6.8 | 0 | 0 | 0.002402394645 | -0.001286462077 | -0.001115932568 | 56.58682
Solidification Simulation_9361 | 83.9AL+9.2MG+6.9SI in w% | 857.4743476 | 83.9 | 9.2 | 6.9 | 97.60884158 | 1.902275022 | 0.4888833942 | 83.9 | 9.2 | 6.9 | 0 | 0 | 0.002403008155 | -0.001279204959 | -0.001123803196 | 57.00488
Solidification Simulation_9362 | 83.8AL+9.2MG+7SI in w% | 857.0016634 | 83.8 | 9.2 | 7 | 97.61289507 | 1.889839788 | 0.497265143 | 83.8 | 9.2 | 7 | 0 | 0 | 0.002403491126 | -0.001271987815 | -0.001131503311 | 57.4254
Solidification Simulation_9363 | 83.7AL+9.2MG+7.1SI in w% | 856.5272759 | 83.7 | 9.2 | 7.1 | 97.61684351 | 1.877468469 | 0.5056880248 | 83.7 | 9.2 | 7.1 | 0 | 0 | 0.0024038464 | -0.001264810773 | -0.001139035627 | 57.84837
Solidification Simulation_9364 | 83.6AL+9.2MG+7.2SI in w% | 856.0511841 | 83.6 | 9.2 | 7.2 | 97.62068713 | 1.865160658 | 0.5141522119 | 83.6 | 9.2 | 7.2 | 0 | 0 | 0.002404076802 | -0.001257673963 | -0.001146402839 | 58.2738
Solidification Simulation_9365 | 83.5AL+9.2MG+7.3SI in w% | 855.573387 | 83.5 | 9.2 | 7.3 | 97.62442617 | 1.852915957 | 0.5226578767 | 83.5 | 9.2 | 7.3 | 0 | 0 | 0.00240418511 | -0.001250577501 | -0.001153607608 | 58.70168
Solidification Simulation_9366 | 83.4AL+9.2MG+7.4SI in w% | 855.0938835 | 83.4 | 9.2 | 7.4 | 97.62806084 | 1.840733967 | 0.5312051914 | 83.4 | 9.2 | 7.4 | 0 | 0 | 0.002404174074 | -0.001243521503 | -0.001160652571 | 59.13201
Solidification Simulation_9367 | 83.3AL+9.2MG+7.5SI in w% | 854.6126728 | 83.3 | 9.2 | 7.5 | 97.63159138 | 1.828614294 | 0.5397943278 | 83.3 | 9.2 | 7.5 | 0 | 0 | 0.002404034964 | -0.001236500188 | -0.001167534776 | 59.565
Solidification Simulation_9368 | 83.2AL+9.2MG+7.6SI in w% | 854.1297542 | 83.2 | 9.2 | 7.6 | 97.63501797 | 1.816556567 | 0.54842546 | 83.2 | 9.2 | 7.6 | 0 | 0 | 0.002403804658 | -0.001229531246 | -0.001174273412 | 60.00002
Solidification Simulation_9369 | 83.1AL+9.2MG+7.7SI in w% | 853.645127 | 83.1 | 9.2 | 7.7 | 97.63834085 | 1.804560389 | 0.5570987586 | 83.1 | 9.2 | 7.7 | 0 | 0 | 0.002403451719 | -0.001222597238 | -0.001180854481 | 60.43769
Solidification Simulation_9370 | 83AL+9.2MG+7.8SI in w% | 853.1587906 | 83 | 9.2 | 7.8 | 97.64156021 | 1.792625388 | 0.5658143966 | 83 | 9.2 | 7.8 | 0 | 0 | 0.002402990094 | -0.001215704083 | -0.001187286011 | 60.8778
Solidification Simulation_9371 | 82.9AL+9.2MG+7.9SI in w% | 852.6707446 | 82.9 | 9.2 | 7.9 | 97.64467626 | 1.780751193 | 0.5745725463 | 82.9 | 9.2 | 7.9 | 0 | 0 | 0.002402422357 | -0.001208851859 | -0.001193570498 | 61.32034
Solidification Simulation_9372 | 82.8AL+9.2MG+8SI in w% | 852.1809885 | 82.8 | 9.2 | 8 | 97.64768918 | 1.768937435 | 0.5833733803 | 82.8 | 9.2 | 8 | 0 | 0 | 0.002401750907 | -0.001202040566 | -0.001199710342 | 61.76532
Solidification Simulation_9373 | 82.7AL+9.2MG+8.1SI in w% | 851.689522 | 82.7 | 9.2 | 8.1 | 97.65059918 | 1.757183753 | 0.592217071 | 82.7 | 9.2 | 8.1 | 0 | 0 | 0.002400978513 | -0.0011952704 | -0.001205708113 | 62.21272
Solidification Simulation_9374 | 82.6AL+9.2MG+8.2SI in w% | 851.1963449 | 82.6 | 9.2 | 8.2 | 97.65340642 | 1.745489786 | 0.6011037908 | 82.6 | 9.2 | 8.2 | 0 | 0 | 0.002400107539 | -0.001188541366 | -0.001211566173 | 62.66255
Solidification Simulation_9375 | 82.5AL+9.2MG+8.3SI in w% | 850.701457 | 82.5 | 9.2 | 8.3 | 97.65611111 | 1.733855182 | 0.6100337125 | 82.5 | 9.2 | 8.3 | 0 | 0 | 0.002399140273 | -0.00118185344 | -0.001217286833 | 63.12133
Solidification Simulation_9376 | 82.4AL+9.2MG+8.4SI in w% | 850.2048583 | 82.4 | 9.2 | 8.4 | 97.6587134 | 1.722279591 | 0.6190070084 | 82.4 | 9.2 | 8.4 | 0 | 0 | 0.002398079383 | -0.001175206798 | -0.001222872586 | 63.57604
Solidification Simulation_9377 | 82.3AL+9.2MG+8.5SI in w% | 849.7065489 | 82.3 | 9.2 | 8.5 | 97.66121348 | 1.710762667 | 0.6280238512 | 82.3 | 9.2 | 8.5 | 0 | 0 | 0.002396927133 | -0.001168601424 | -0.001228325708 | 64.03315
Solidification Simulation_9378 | 82.2AL+9.2MG+8.6SI in w% | 849.2065287 | 82.2 | 9.2 | 8.6 | 97.66361152 | 1.69930407 | 0.6370844136 | 82.2 | 9.2 | 8.6 | 0 | 0 | 0.002395685691 | -0.001162037266 | -0.001233648424 | 64.49266
Solidification Simulation_9379 | 82.1AL+9.2MG+8.7SI in w% | 848.7047981 | 82.1 | 9.2 | 8.7 | 97.66590767 | 1.687903461 | 0.6461888682 | 82.1 | 9.2 | 8.7 | 0 | 0 | 0.002394357653 | -0.001155514495 | -0.001238843158 | 64.95456
Solidification Simulation_9380 | 82AL+9.2MG+8.8SI in w% | 848.2013574 | 82 | 9.2 | 8.8 | 97.6681021 | 1.67656051 | 0.6553373877 | 82 | 9.2 | 8.8 | 0 | 0 | 0.002392945012 | -0.00114903299 | -0.001243912023 | 65.41885
Solidification Simulation_9381 | 81.9AL+9.2MG+8.9SI in w% | 847.6962068 | 81.9 | 9.2 | 8.9 | 97.67019497 | 1.665274887 | 0.664530145 | 81.9 | 9.2 | 8.9 | 0 | 0 | 0.002391450261 | -0.001142592889 | -0.001248857372 | 65.88551
Solidification Simulation_9382 | 81.8AL+9.2MG+9SI in w% | 847.1893468 | 81.8 | 9.2 | 9 | 97.67218642 | 1.654046264 | 0.6737673122 | 81.8 | 9.2 | 9 | 0 | 0 | 0.002389879046 | -0.001136195833 | -0.001253683213 | 66.35447
Solidification Simulation_9383 | 81.7AL+9.2MG+9.1SI in w% | 846.680778 | 81.7 | 9.2 | 9.1 | 97.67407661 | 1.642874331 | 0.6830490639 | 81.7 | 9.2 | 9.1 | 0 | 0 | 0.002388222704 | -0.001129836665 | -0.001258386039 | 66.82595
Solidification Simulation_9384 | 81.6AL+9.2MG+9.2SI in w% | 846.1705009 | 81.6 | 9.2 | 9.2 | 97.67586567 | 1.631758761 | 0.6923755713 | 81.6 | 9.2 | 9.2 | 0 | 0 | 0.002386494194 | -0.001123520527 | -0.001262973667 | 67.2997
Solidification Simulation_9385 | 81.5AL+9.2MG+9.3SI in w% | 845.6585163 | 81.5 | 9.2 | 9.3 | 97.67755375 | 1.620699246 | 0.7017470078 | 81.5 | 9.2 | 9.3 | 0 | 0 | 0.002384692187 | -0.001117245773 | -0.001267446413 | 67.77579
Solidification Simulation_9386 | 81.4AL+9.2MG+9.4SI in w% | 845.1448249 | 81.4 | 9.2 | 9.4 | 97.67914098 | 1.609695476 | 0.7111635466 | 81.4 | 9.2 | 9.4 | 0 | 0 | 0.002382818472 | -0.001111012245 | -0.001271806227 | 68.25423
Solidification Simulation_9387 | 81.3AL+9.2MG+9.5SI in w% | 844.6294276 | 81.3 | 9.2 | 9.5 | 97.68062749 | 1.598747147 | 0.7206253605 | 81.3 | 9.2 | 9.5 | 0 | 0 | 0.002380875382 | -0.001104820059 | -0.001276055323 | 68.73498
Solidification Simulation_9388 | 81.2AL+9.2MG+9.6SI in w% | 844.1123253 | 81.2 | 9.2 | 9.6 | 97.68201342 | 1.587853957 | 0.7301326228 | 81.2 | 9.2 | 9.6 | 0 | 0 | 0.002378864595 | -0.001098669021 | -0.001280195574 | 69.21806
Solidification Simulation_9389 | 81.1AL+9.2MG+9.7SI in w% | 843.593519 | 81.1 | 9.2 | 9.7 | 97.68329888 | 1.57701561 | 0.7396855065 | 81.1 | 9.2 | 9.7 | 0 | 0 | 0.002376788272 | -0.001092559185 | -0.001284229087 | 69.70344
Solidification Simulation_9390 | 81AL+9.2MG+9.8SI in w% | 843.0730098 | 81 | 9.2 | 9.8 | 97.684484 | 1.566231811 | 0.7492841848 | 81 | 9.2 | 9.8 | 0 | 0 | 0.002374648462 | -0.001086490556 | -0.001288157906 | 70.19111
Solidification Simulation_9391 | 80.9AL+9.2MG+9.9SI in w% | 842.5507989 | 80.9 | 9.2 | 9.9 | 97.6855689 | 1.555502271 | 0.758928831 | 80.9 | 9.2 | 9.9 | 0 | 0 | 0.002372446781 | -0.00108046294 | -0.00129198384 | 70.68107
Solidification Simulation_9392 | 80.8AL+9.2MG+10SI in w% | 842.0268875 | 80.8 | 9.2 | 10 | 97.68655368 | 1.544826704 | 0.7686196184 | 80.8 | 9.2 | 10 | 0 | 0 | 0.002370185264 | -0.001074476359 | -0.001295708905 | 71.1733
Solidification Simulation_9393 | 90.7AL+9.3MG+0SI in w% | 885.6110931 | 90.7 | 9.3 | 0 | 97.02319831 | 2.976801688 | 0 | 90.7 | 9.3 | 0 | 0 | 0 | 0.001866316882 | -0.001866316882 |  | 33.87387
Solidification Simulation_9394 | 90.6AL+9.3MG+0.1SI in w% | 885.2497533 | 90.6 | 9.3 | 0.1 | 97.03567603 | 2.958407585 | 0.005916387248 | 90.6 | 9.3 | 0.1 | 0 | 0 | 0.001884214348 | -0.001856666534 | -2.754781463e-05 | 34.14882
Solidification Simulation_9395 | 90.5AL+9.3MG+0.2SI in w% | 884.8870507 | 90.5 | 9.3 | 0.2 | 97.04801535 | 2.940122808 | 0.01186184167 | 90.5 | 9.3 | 0.2 | 0 | 0 | 0.001901718689 | -0.001847073861 | -5.464482865e-05 | 34.42497
Solidification Simulation_9396 | 90.4AL+9.3MG+0.3SI in w% | 884.5229757 | 90.4 | 9.3 | 0.3 | 97.06021704 | 2.921946421 | 0.01783654278 | 90.4 | 9.3 | 0.3 | 0 | 0 | 0.001918835061 | -0.001837536239 | -8.129882145e-05 | 34.70236
Solidification Simulation_9397 | 90.3AL+9.3MG+0.4SI in w% | 884.157519 | 90.3 | 9.3 | 0.4 | 97.07228183 | 2.903877496 | 0.02384066982 | 90.3 | 9.3 | 0.4 | 0 | 0 | 0.001935568778 | -0.001828051484 | -0.0001075172937 | 34.98104
Solidification Simulation_9398 | 90.2AL+9.3MG+0.5SI in w% | 883.7906714 | 90.2 | 9.3 | 0.5 | 97.08421048 | 2.885915116 | 0.02987440172 | 90.2 | 9.3 | 0.5 | 0 | 0 | 0.001951925096 | -0.001818617609 | -0.0001333074872 | 35.26106
Solidification Simulation_9399 | 90.1AL+9.3MG+0.6SI in w% | 883.4224239 | 90.1 | 9.3 | 0.6 | 97.09600371 | 2.868058376 | 0.03593791714 | 90.1 | 9.3 | 0.6 | 0 | 0 | 0.001967908992 | -0.001809232594 | -0.0001586763987 | 35.54244
Solidification Simulation_9400 | 90AL+9.3MG+0.7SI in w% | 883.0527677 | 90 | 9.3 | 0.7 | 97.10766225 | 2.850306354 | 0.04203139425 | 90 | 9.3 | 0.7 | 0 | 0 | 0.001983525693 | -0.001799894898 | -0.0001836307959 | 35.82522
Solidification Simulation_9401 | 89.9AL+9.3MG+0.8SI in w% | 882.681694 | 89.9 | 9.3 | 0.8 | 97.11918675 | 2.832658243 | 0.04815501173 | 89.9 | 9.3 | 0.8 | 0 | 0 | 0.001998780036 | -0.001790602812 | -0.0002081772241 | 36.10946
Solidification Simulation_9402 | 89.8AL+9.3MG+0.9SI in w% | 882.3091942 | 89.8 | 9.3 | 0.9 | 97.13057796 | 2.81511309 | 0.05430894685 | 89.8 | 9.3 | 0.9 | 0 | 0 | 0.002013676858 | -0.00178135482 | -0.0002323220383 | 36.39517
Solidification Simulation_9403 | 89.7AL+9.3MG+1SI in w% | 881.93526 | 89.7 | 9.3 | 1 | 97.14183657 | 2.797670056 | 0.06049337739 | 89.7 | 9.3 | 1 | 0 | 0 | 0.002028220809 | -0.001772149415 | -0.0002560713943 | 36.6824
Solidification Simulation_9404 | 89.6AL+9.3MG+1.1SI in w% | 881.5598831 | 89.6 | 9.3 | 1.1 | 97.15296323 | 2.780328286 | 0.06670848067 | 89.6 | 9.3 | 1.1 | 0 | 0 | 0.002042416738 | -0.001762985473 | -0.0002794312643 | 36.97118
Solidification Simulation_9405 | 89.5AL+9.3MG+1.2SI in w% | 881.1830553 | 89.5 | 9.3 | 1.2 | 97.16395863 | 2.763086934 | 0.07295443379 | 89.5 | 9.3 | 1.2 | 0 | 0 | 0.0020562692 | -0.001753861748 | -0.0003024074521 | 37.26154
Solidification Simulation_9406 | 89.4AL+9.3MG+1.3SI in w% | 880.8047686 | 89.4 | 9.3 | 1.3 | 97.17482342 | 2.745945167 | 0.07923141359 | 89.4 | 9.3 | 1.3 | 0 | 0 | 0.002069782699 | -0.00174477709 | -0.0003250056092 | 37.55353
Solidification Simulation_9407 | 89.3AL+9.3MG+1.4SI in w% | 880.4250153 | 89.3 | 9.3 | 1.4 | 97.18555825 | 2.728902156 | 0.08553959669 | 89.3 | 9.3 | 1.4 | 0 | 0 | 0.002082961731 | -0.001735730499 | -0.000347231232 | 37.84717
Solidification Simulation_9408 | 89.2AL+9.3MG+1.5SI in w% | 880.0437877 | 89.2 | 9.3 | 1.5 | 97.19616375 | 2.711957088 | 0.09187915949 | 89.2 | 9.3 | 1.5 | 0 | 0 | 0.002095810721 | -0.001726721044 | -0.0003690896765 | 38.14249
Solidification Simulation_9409 | 89.1AL+9.3MG+1.6SI in w% | 879.6610781 | 89.1 | 9.3 | 1.6 | 97.20664057 | 2.695109154 | 0.09825027816 | 89.1 | 9.3 | 1.6 | 0 | 0 | 0.002108334039 | -0.001717747873 | -0.0003905861655 | 38.43953
Solidification Simulation_9410 | 89AL+9.3MG+1.7SI in w% | 879.2768793 | 89 | 9.3 | 1.7 | 97.21698931 | 2.678357558 | 0.1046531287 | 89 | 9.3 | 1.7 | 0 | 0 | 0.002120536007 | -0.00170881021 | -0.0004117257969 | 38.73831
Solidification Simulation_9411 | 88.9AL+9.3MG+1.8SI in w% | 878.8911839 | 88.9 | 9.3 | 1.8 | 97.2272106 | 2.661701512 | 0.1110878867 | 88.9 | 9.3 | 1.8 | 0 | 0 | 0.002132420819 | -0.001699907259 | -0.0004325135596 | 39.03887
Solidification Simulation_9412 | 88.8AL+9.3MG+1.9SI in w% | 878.5039848 | 88.8 | 9.3 | 1.9 | 97.23730504 | 2.645140235 | 0.117554728 | 88.8 | 9.3 | 1.9 | 0 | 0 | 0.002143992871 | -0.001691038565 | -0.0004529543058 | 39.34123
Solidification Simulation_9413 | 88.7AL+9.3MG+2SI in w% | 878.115275 | 88.7 | 9.3 | 2 | 97.24727321 | 2.62867296 | 0.1240538277 | 88.7 | 9.3 | 2 | 0 | 0 | 0.002155256281 | -0.001682203473 | -0.0004730528075 | 39.64543
Solidification Simulation_9414 | 88.6AL+9.3MG+2.1SI in w% | 877.7250477 | 88.6 | 9.3 | 2.1 | 97.25711571 | 2.612298924 | 0.1305853611 | 88.6 | 9.3 | 2.1 | 0 | 0 | 0.002166215205 | -0.001673401474 | -0.0004928137306 | 39.95148
Solidification Simulation_9415 | 88.5AL+9.3MG+2.2SI in w% | 877.3332962 | 88.5 | 9.3 | 2.2 | 97.26683312 | 2.596017376 | 0.1371495031 | 88.5 | 9.3 | 2.2 | 0 | 0 | 0.002176873764 | -0.001664632116 | -0.0005122416476 | 40.25942
Solidification Simulation_9416 | 88.4AL+9.3MG+2.3SI in w% | 876.9400138 | 88.4 | 9.3 | 2.3 | 97.276426 | 2.579827573 | 0.1437464285 | 88.4 | 9.3 | 2.3 | 0 | 0 | 0.002187236127 | -0.001655895095 | -0.0005313410312 | 40.56928
Solidification Simulation_9417 | 88.3AL+9.3MG+2.4SI in w% | 876.5451942 | 88.3 | 9.3 | 2.4 | 97.28589491 | 2.563728779 | 0.1503763121 | 88.3 | 9.3 | 2.4 | 0 | 0 | 0.002197306182 | -0.001647189873 | -0.0005501163085 | 40.88107
Solidification Simulation_9418 | 88.2AL+9.3MG+2.5SI in w% | 876.148831 | 88.2 | 9.3 | 2.5 | 97.2952404 | 2.54772027 | 0.1570393281 | 88.2 | 9.3 | 2.5 | 0 | 0 | 0.002207088042 | -0.001638516251 | -0.0005685717912 | 41.19482
Solidification Simulation_9419 | 88.1AL+9.3MG+2.6SI in w% | 875.7509181 | 88.1 | 9.3 | 2.6 | 97.30446302 | 2.531801327 | 0.163735651 | 88.1 | 9.3 | 2.6 | 0 | 0 | 0.002216585706 | -0.001629873976 | -0.0005867117296 | 41.51056
Solidification Simulation_9420 | 88AL+9.3MG+2.7SI in w% | 875.3514493 | 88 | 9.3 | 2.7 | 97.3135633 | 2.515971241 | 0.1704654549 | 88 | 9.3 | 2.7 | 0 | 0 | 0.002225803145 | -0.001621262842 | -0.0006045403035 | 41.82831
Solidification Simulation_9421 | 87.9AL+9.3MG+2.8SI in w% | 874.9504188 | 87.9 | 9.3 | 2.8 | 97.32254177 | 2.500229312 | 0.1772289137 | 87.9 | 9.3 | 2.8 | 0 | 0 | 0.002234744305 | -0.001612682678 | -0.0006220616268 | 42.14809
Solidification Simulation_9422 | 87.8AL+9.3MG+2.9SI in w% | 874.5478208 | 87.8 | 9.3 | 2.9 | 97.33139895 | 2.484574847 | 0.1840262013 | 87.8 | 9.3 | 2.9 | 0 | 0 | 0.002243413106 | -0.001604133355 | -0.0006392797508 | 42.46993
Solidification Simulation_9423 | 87.7AL+9.3MG+3SI in w% | 874.1436496 | 87.7 | 9.3 | 3 | 97.34013536 | 2.469007153 | 0.1908574912 | 87.7 | 9.3 | 3 | 0 | 0 | 0.002251801126 | -0.001595606047 | -0.0006561950791 | 42.79401
Solidification Simulation_9424 | 87.6AL+9.3MG+3.1SI in w% | 873.7378996 | 87.6 | 9.3 | 3.1 | 97.34875146 | 2.45352558 | 0.1977229577 | 87.6 | 9.3 | 3.1 | 0 | 0 | 0.002259949193 | -0.001587126906 | -0.0006728222866 | 43.11984
Solidification Simulation_9425 | 87.5AL+9.3MG+3.2SI in w% | 873.3305655 | 87.5 | 9.3 | 3.2 | 97.35724779 | 2.438129433 | 0.2046227734 | 87.5 | 9.3 | 3.2 | 0 | 0 | 0.002267824172 | -0.001578669641 | -0.0006891545311 | 43.44797
Solidification Simulation_9426 | 87.4AL+9.3MG+3.3SI in w% | 872.9216419 | 87.4 | 9.3 | 3.3 | 97.36562483 | 2.42281806 | 0.2115571119 | 87.4 | 9.3 | 3.3 | 0 | 0 | 0.002275442237 | -0.001570243023 | -0.0007051992137 | 43.77823
Solidification Simulation_9427 | 87.3AL+9.3MG+3.4SI in w% | 872.5111237 | 87.3 | 9.3 | 3.4 | 97.37388304 | 2.40759081 | 0.2185261463 | 87.3 | 9.3 | 3.4 | 0 | 0 | 0.002282807192 | -0.001561847076 | -0.0007209601159 | 44.11064
Solidification Simulation_9428 | 87.2AL+9.3MG+3.5SI in w% | 872.0990059 | 87.2 | 9.3 | 3.5 | 97.38202291 | 2.392447036 | 0.2255300498 | 87.2 | 9.3 | 3.5 | 0 | 0 | 0.002289909631 | -0.001553472923 | -0.0007364367076 | 44.44522
Solidification Simulation_9429 | 87.1AL+9.3MG+3.6SI in w% | 871.6852835 | 87.1 | 9.3 | 3.6 | 97.3900449 | 2.377386102 | 0.2325689953 | 87.1 | 9.3 | 3.6 | 0 | 0 | 0.002296780527 | -0.001545139118 | -0.0007516414087 | 44.782
Solidification Simulation_9430 | 87AL+9.3MG+3.7SI in w% | 871.2699517 | 87 | 9.3 | 3.7 | 97.39794947 | 2.362407378 | 0.2396431555 | 87 | 9.3 | 3.7 | 0 | 0 | 0.00230340957 | -0.001536836166 | -0.0007665734041 | 45.12098
Solidification Simulation_9431 | 86.9AL+9.3MG+3.8SI in w% | 870.8530058 | 86.9 | 9.3 | 3.8 | 97.40573706 | 2.347510241 | 0.2467527034 | 86.9 | 9.3 | 3.8 | 0 | 0 | 0.002309800464 | -0.001528564191 | -0.0007812362728 | 45.46218
Solidification Simulation_9432 | 86.8AL+9.3MG+3.9SI in w% | 870.4344413 | 86.8 | 9.3 | 3.9 | 97.41340811 | 2.332694077 | 0.2538978113 | 86.8 | 9.3 | 3.9 | 0 | 0 | 0.00231595689 | -0.001520323267 | -0.0007956336226 | 45.80562
Solidification Simulation_9433 | 86.7AL+9.3MG+4SI in w% | 870.0142538 | 86.7 | 9.3 | 4 | 97.42096307 | 2.317958277 | 0.261078652 | 86.7 | 9.3 | 4 | 0 | 0 | 0.002321882555 | -0.001512113586 | -0.0008097689692 | 46.15132
Solidification Simulation_9434 | 86.6AL+9.3MG+4.1SI in w% | 869.5924388 | 86.6 | 9.3 | 4.1 | 97.42840236 | 2.303302241 | 0.2682953978 | 86.6 | 9.3 | 4.1 | 0 | 0 | 0.002327581073 | -0.001503935302 | -0.0008236457717 | 46.49928
Solidification Simulation_9435 | 86.5AL+9.3MG+4.2SI in w% | 869.1689923 | 86.5 | 9.3 | 4.2 | 97.4357264 | 2.288725377 | 0.2755482211 | 86.5 | 9.3 | 4.2 | 0 | 0 | 0.002333056107 | -0.001495788567 | -0.0008372675403 | 46.84953
Solidification Simulation_9436 | 86.4AL+9.3MG+4.3SI in w% | 868.74391 | 86.4 | 9.3 | 4.3 | 97.44293561 | 2.274227098 | 0.2828372942 | 86.4 | 9.3 | 4.3 | 0 | 0 | 0.002338311242 | -0.001487673594 | -0.0008506376482 | 47.20207
Solidification Simulation_9437 | 86.3AL+9.3MG+4.4SI in w% | 868.317188 | 86.3 | 9.3 | 4.4 | 97.45003039 | 2.259806824 | 0.2901627892 | 86.3 | 9.3 | 4.4 | 0 | 0 | 0.002343350078 | -0.001479590546 | -0.0008637595326 | 47.55692
Solidification Simulation_9438 | 86.2AL+9.3MG+4.5SI in w% | 867.8888225 | 86.2 | 9.3 | 4.5 | 97.45701114 | 2.245463983 | 0.2975248783 | 86.2 | 9.3 | 4.5 | 0 | 0 | 0.002348176172 | -0.001471539665 | -0.0008766365072 | 47.91409
Solidification Simulation_9439 | 86.1AL+9.3MG+4.6SI in w% | 867.4588096 | 86.1 | 9.3 | 4.6 | 97.46387826 | 2.23119801 | 0.3049237335 | 86.1 | 9.3 | 4.6 | 0 | 0 | 0.002352793068 | -0.001463521127 | -0.0008892719413 | 48.27359
Solidification Simulation_9440 | 86AL+9.3MG+4.7SI in w% | 867.0271458 | 86 | 9.3 | 4.7 | 97.47063213 | 2.217008347 | 0.3123595268 | 86 | 9.3 | 4.7 | 0 | 0 | 0.002357204272 | -0.001455535185 | -0.0009016690872 | 48.63543
Solidification Simulation_9441 | 85.9AL+9.3MG+4.8SI in w% | 866.5938275 | 85.9 | 9.3 | 4.8 | 97.47727313 | 2.20289444 | 0.31983243 | 85.9 | 9.3 | 4.8 | 0 | 0 | 0.002361413304 | -0.001447582044 | -0.0009138312599 | 48.99963
Solidification Simulation_9442 | 85.8AL+9.3MG+4.9SI in w% | 866.1588513 | 85.8 | 9.3 | 4.9 | 97.48380164 | 2.188855745 | 0.3273426151 | 85.8 | 9.3 | 4.9 | 0 | 0 | 0.002365423592 | -0.001439661948 | -0.0009257616437 | 49.36619
Solidification Simulation_9443 | 85.7AL+9.3MG+5SI in w% | 865.7222138 | 85.7 | 9.3 | 5 | 97.49021802 | 2.174891723 | 0.3348902537 | 85.7 | 9.3 | 5 | 0 | 0 | 0.002369238639 | -0.001431775133 | -0.0009374635058 | 49.73512
Solidification Simulation_9444 | 85.6AL+9.3MG+5.1SI in w% | 865.2839119 | 85.6 | 9.3 | 5.1 | 97.49652264 | 2.161001842 | 0.3424755178 | 85.6 | 9.3 | 5.1 | 0 | 0 | 0.002372861785 | -0.001423921823 | -0.0009489399616 | 50.10644
Solidification Simulation_9445 | 85.5AL+9.3MG+5.2SI in w% | 864.8439424 | 85.5 | 9.3 | 5.2 | 97.50271585 | 2.147185574 | 0.3500985788 | 85.5 | 9.3 | 5.2 | 0 | 0 | 0.00237629695 | -0.001416102544 | -0.0009601944055 | 50.48014
Solidification Simulation_9446 | 85.4AL+9.3MG+5.3SI in w% | 864.4023025 | 85.4 | 9.3 | 5.3 | 97.50879799 | 2.133442402 | 0.3577596085 | 85.4 | 9.3 | 5.3 | 0 | 0 | 0.002379546115 | -0.001408316737 | -0.0009712293775 | 50.85625
Solidification Simulation_9447 | 85.3AL+9.3MG+5.4SI in w% | 863.9589891 | 85.3 | 9.3 | 5.4 | 97.51476941 | 2.119771811 | 0.3654587785 | 85.3 | 9.3 | 5.4 | 0 | 0 | 0.002382613956 | -0.001400565431 | -0.0009820485248 | 51.23476
Solidification Simulation_9448 | 85.2AL+9.3MG+5.5SI in w% | 863.5139995 | 85.2 | 9.3 | 5.5 | 97.52063045 | 2.106173294 | 0.3731962603 | 85.2 | 9.3 | 5.5 | 0 | 0 | 0.002385503375 | -0.001392848621 | -0.0009926547533 | 51.61568
Solidification Simulation_9449 | 85.1AL+9.3MG+5.6SI in w% | 863.0673311 | 85.1 | 9.3 | 5.6 | 97.52638142 | 2.09264635 | 0.3809722254 | 85.1 | 9.3 | 5.6 | 0 | 0 | 0.002388217691 | -0.001385166555 | -0.001003051135 | 51.99902
Solidification Simulation_9450 | 85AL+9.3MG+5.7SI in w% | 862.6189813 | 85 | 9.3 | 5.7 | 97.53202267 | 2.079190485 | 0.3887868453 | 85 | 9.3 | 5.7 | 0 | 0 | 0.002390760071 | -0.001377519448 | -0.001013240623 | 52.38479
Solidification Simulation_9451 | 84.9AL+9.3MG+5.8SI in w% | 862.1689475 | 84.9 | 9.3 | 5.8 | 97.5375545 | 2.065805208 | 0.3966402915 | 84.9 | 9.3 | 5.8 | 0 | 0 | 0.00239313381 | -0.001369907561 | -0.001023226249 | 52.77298
Solidification Simulation_9452 | 84.8AL+9.3MG+5.9SI in w% | 861.7172275 | 84.8 | 9.3 | 5.9 | 97.54297723 | 2.052490037 | 0.4045327353 | 84.8 | 9.3 | 5.9 | 0 | 0 | 0.002395342106 | -0.001362331131 | -0.001033010976 | 53.16361
Solidification Simulation_9453 | 84.7AL+9.3MG+6SI in w% | 861.263819 | 84.7 | 9.3 | 6 | 97.54829116 | 2.039244495 | 0.4124643483 | 84.7 | 9.3 | 6 | 0 | 0 | 0.002397388209 | -0.00135479042 | -0.001042597789 | 53.55668
Solidification Simulation_9454 | 84.6AL+9.3MG+6.1SI in w% | 860.8087198 | 84.6 | 9.3 | 6.1 | 97.55349659 | 2.02606811 | 0.4204353017 | 84.6 | 9.3 | 6.1 | 0 | 0 | 0.002399275122 | -0.001347285603 | -0.001051989518 | 53.9522
Solidification Simulation_9455 | 84.5AL+9.3MG+6.2SI in w% | 860.3519278 | 84.5 | 9.3 | 6.2 | 97.55859382 | 2.012960416 | 0.428445767 | 84.5 | 9.3 | 6.2 | 0 | 0 | 0.002401006039 | -0.00133981694 | -0.001061189099 | 54.35016
Solidification Simulation_9456 | 84.4AL+9.3MG+6.3SI in w% | 859.8934411 | 84.4 | 9.3 | 6.3 | 97.56358313 | 1.999920953 | 0.4364959154 | 84.4 | 9.3 | 6.3 | 0 | 0 | 0.002402584055 | -0.001332384658 | -0.001070199397 | 54.75057
Solidification Simulation_9457 | 84.3AL+9.3MG+6.4SI in w% | 859.4332579 | 84.3 | 9.3 | 6.4 | 97.56846481 | 1.986949267 | 0.4445859183 | 84.3 | 9.3 | 6.4 | 0 | 0 | 0.002404012232 | -0.001324988979 | -0.001079023253 | 55.15343
Solidification Simulation_9458 | 84.2AL+9.3MG+6.5SI in w% | 858.9713763 | 84.2 | 9.3 | 6.5 | 97.57323914 | 1.974044909 | 0.452715947 | 84.2 | 9.3 | 6.5 | 0 | 0 | 0.002405293592 | -0.001317630113 | -0.001087663479 | 55.55875
Solidification Simulation_9459 | 84.1AL+9.3MG+6.6SI in w% | 858.5077948 | 84.1 | 9.3 | 6.6 | 97.57790639 | 1.961207435 | 0.4608861729 | 84.1 | 9.3 | 6.6 | 0 | 0 | 0.002406431136 | -0.001310308272 | -0.001096122863 | 55.96652
Solidification Simulation_9460 | 84AL+9.3MG+6.7SI in w% | 858.0425116 | 84 | 9.3 | 6.7 | 97.58246683 | 1.948436407 | 0.4690967672 | 84 | 9.3 | 6.7 | 0 | 0 | 0.002407427829 | -0.00130302366 | -0.001104404169 | 56.37675
Solidification Simulation_9461 | 83.9AL+9.3MG+6.8SI in w% | 857.5755255 | 83.9 | 9.3 | 6.8 | 97.58692071 | 1.935731392 | 0.4773479013 | 83.9 | 9.3 | 6.8 | 0 | 0 | 0.002408286616 | -0.001295776479 | -0.001112510138 | 56.78944
Solidification Simulation_9462 | 83.8AL+9.3MG+6.9SI in w% | 857.1068349 | 83.8 | 9.3 | 6.9 | 97.59126829 | 1.923091964 | 0.4856397464 | 83.8 | 9.3 | 6.9 | 0 | 0 | 0.002409010397 | -0.001288566918 | -0.001120443479 | 57.20459
Solidification Simulation_9463 | 83.7AL+9.3MG+7SI in w% | 856.6364386 | 83.7 | 9.3 | 7 | 97.59550983 | 1.910517699 | 0.4939724739 | 83.7 | 9.3 | 7 | 0 | 0 | 0.002409602043 | -0.001281395164 | -0.001128206879 | 57.6222
Solidification Simulation_9464 | 83.6AL+9.3MG+7.1SI in w% | 856.1643354 | 83.6 | 9.3 | 7.1 | 97.59964556 | 1.898008181 | 0.502346255 | 83.6 | 9.3 | 7.1 | 0 | 0 | 0.002410064401 | -0.001274261399 | -0.001135803002 | 58.04226
Solidification Simulation_9465 | 83.5AL+9.3MG+7.2SI in w% | 855.6905243 | 83.5 | 9.3 | 7.2 | 97.60367574 | 1.885562997 | 0.5107612612 | 83.5 | 9.3 | 7.2 | 0 | 0 | 0.002410400278 | -0.001267165794 | -0.001143234484 | 58.46478
Solidification Simulation_9466 | 83.4AL+9.3MG+7.3SI in w% | 855.2150041 | 83.4 | 9.3 | 7.3 | 97.6076006 | 1.873181741 | 0.5192176636 | 83.4 | 9.3 | 7.3 | 0 | 0 | 0.002410612453 | -0.001260108518 | -0.001150503935 | 58.88976
Solidification Simulation_9467 | 83.3AL+9.3MG+7.4SI in w% | 854.7377741 | 83.3 | 9.3 | 7.4 | 97.61142036 | 1.860864011 | 0.5277156338 | 83.3 | 9.3 | 7.4 | 0 | 0 | 0.002410703666 | -0.001253089727 | -0.001157613939 | 59.31719
Solidification Simulation_9468 | 83.2AL+9.3MG+7.5SI in w% | 854.2588333 | 83.2 | 9.3 | 7.5 | 97.61513525 | 1.848609409 | 0.5362553429 | 83.2 | 9.3 | 7.5 | 0 | 0 | 0.00241067664 | -0.001246109579 | -0.001164567061 | 59.74707
Solidification Simulation_9469 | 83.1AL+9.3MG+7.6SI in w% | 853.7781811 | 83.1 | 9.3 | 7.6 | 97.61874549 | 1.836417545 | 0.5448369625 | 83.1 | 9.3 | 7.6 | 0 | 0 | 0.002410534045 | -0.001239168215 | -0.00117136583 | 60.17941
Solidification Simulation_9470 | 83AL+9.3MG+7.7SI in w% | 853.2958168 | 83 | 9.3 | 7.7 | 97.62225131 | 1.824288029 | 0.5534606639 | 83 | 9.3 | 7.7 | 0 | 0 | 0.002410278535 | -0.001232265777 | -0.001178012759 | 60.61418
Solidification Simulation_9471 | 82.9AL+9.3MG+7.8SI in w% | 852.8117398 | 82.9 | 9.3 | 7.8 | 97.6256529 | 1.812220481 | 0.5621266184 | 82.9 | 9.3 | 7.8 | 0 | 0 | 0.002409912589 | -0.001225402326 | -0.001184510263 | 61.05141
Solidification Simulation_9472 | 82.8AL+9.3MG+7.9SI in w% | 852.3259498 | 82.8 | 9.3 | 7.9 | 97.62895048 | 1.800214522 | 0.5708349976 | 82.8 | 9.3 | 7.9 | 0 | 0 | 0.002409439023 | -0.001218578104 | -0.001190860919 | 61.49106
Solidification Simulation_9473 | 82.7AL+9.3MG+8SI in w% | 851.8384463 | 82.7 | 9.3 | 8 | 97.63214425 | 1.788269778 | 0.5795859729 | 82.7 | 9.3 | 8 | 0 | 0 | 0.002408860277 | -0.001211793173 | -0.001197067103 | 61.93316
Solidification Simulation_9474 | 82.6AL+9.3MG+8.1SI in w% | 851.349229 | 82.6 | 9.3 | 8.1 | 97.6352344 | 1.776385882 | 0.5883797157 | 82.6 | 9.3 | 8.1 | 0 | 0 | 0.002408178867 | -0.001205047643 | -0.001203131223 | 62.37768
Solidification Simulation_9475 | 82.5AL+9.3MG+8.2SI in w% | 850.8582979 | 82.5 | 9.3 | 8.2 | 97.63822113 | 1.764562469 | 0.5972163977 | 82.5 | 9.3 | 8.2 | 0 | 0 | 0.00240739714 | -0.001198341547 | -0.001209055592 | 62.82463
Solidification Simulation_9476 | 82.4AL+9.3MG+8.3SI in w% | 850.3656526 | 82.4 | 9.3 | 8.3 | 97.64110463 | 1.75279918 | 0.6060961902 | 82.4 | 9.3 | 8.3 | 0 | 0 | 0.002406517777 | -0.001191675094 | -0.001214842683 | 63.28056
Solidification Simulation_9477 | 82.3AL+9.3MG+8.4SI in w% | 849.8712933 | 82.3 | 9.3 | 8.4 | 97.64388507 | 1.74109566 | 0.6150192649 | 82.3 | 9.3 | 8.4 | 0 | 0 | 0.002405543093 | -0.00118504832 | -0.001220494772 | 63.7324
Solidification Simulation_9478 | 82.2AL+9.3MG+8.5SI in w% | 849.37522 | 82.2 | 9.3 | 8.5 | 97.64656265 | 1.729451558 | 0.6239857934 | 82.2 | 9.3 | 8.5 | 0 | 0 | 0.002404475914 | -0.00117846152 | -0.001226014395 | 64.18663
Solidification Simulation_9479 | 82.1AL+9.3MG+8.6SI in w% | 848.8774328 | 82.1 | 9.3 | 8.6 | 97.64913752 | 1.717866528 | 0.6329959474 | 82.1 | 9.3 | 8.6 | 0 | 0 | 0.002403317064 | -0.001171914021 | -0.001231403043 | 64.64328
Solidification Simulation_9480 | 82AL+9.3MG+8.7SI in w% | 848.3779319 | 82 | 9.3 | 8.7 | 97.65160987 | 1.706340227 | 0.6420498984 | 82 | 9.3 | 8.7 | 0 | 0 | 0.002402070521 | -0.001165406699 | -0.001236663823 | 65.10231
Solidification Simulation_9481 | 81.9AL+9.3MG+8.8SI in w% | 847.8767178 | 81.9 | 9.3 | 8.8 | 97.65397986 | 1.694872318 | 0.6511478183 | 81.9 | 9.3 | 8.8 | 0 | 0 | 0.002400737813 | -0.001158939238 | -0.001241798575 | 65.56374
Solidification Simulation_9482 | 81.8AL+9.3MG+8.9SI in w% | 847.3737907 | 81.8 | 9.3 | 8.9 | 97.65624765 | 1.683462468 | 0.6602898787 | 81.8 | 9.3 | 8.9 | 0 | 0 | 0.00239932147 | -0.001152511827 | -0.001246809643 | 66.02755
Solidification Simulation_9483 | 81.7AL+9.3MG+9SI in w% | 846.8691512 | 81.7 | 9.3 | 9 | 97.6584134 | 1.672110346 | 0.6694762514 | 81.7 | 9.3 | 9 | 0 | 0 | 0.002397823429 | -0.00114612437 | -0.001251699059 | 66.49373
Solidification Simulation_9484 | 81.6AL+9.3MG+9.1SI in w% | 846.3627998 | 81.6 | 9.3 | 9.1 | 97.66047726 | 1.660815627 | 0.6787071083 | 81.6 | 9.3 | 9.1 | 0 | 0 | 0.002396246142 | -0.001139777031 | -0.00125646911 | 66.96227
Solidification Simulation_9485 | 81.5AL+9.3MG+9.2SI in w% | 845.8547372 | 81.5 | 9.3 | 9.2 | 97.66243939 | 1.64957799 | 0.6879826213 | 81.5 | 9.3 | 9.2 | 0 | 0 | 0.002394591482 | -0.001133469703 | -0.001261121779 | 67.43317
Solidification Simulation_9486 | 81.4AL+9.3MG+9.3SI in w% | 845.344964 | 81.4 | 9.3 | 9.3 | 97.66429992 | 1.638397118 | 0.6973029622 | 81.4 | 9.3 | 9.3 | 0 | 0 | 0.002392861836 | -0.001127202536 | -0.0012656593 | 67.90641
Solidification Simulation_9487 | 81.3AL+9.3MG+9.4SI in w% | 844.8334812 | 81.3 | 9.3 | 9.4 | 97.666059 | 1.627272697 | 0.706668303 | 81.3 | 9.3 | 9.4 | 0 | 0 | 0.00239105901 | -0.001120975406 | -0.001270083604 | 68.382
Solidification Simulation_9488 | 81.2AL+9.3MG+9.5SI in w% | 844.3202895 | 81.2 | 9.3 | 9.5 | 97.66771677 | 1.616204417 | 0.7160788157 | 81.2 | 9.3 | 9.5 | 0 | 0 | 0.002389185336 | -0.001114788455 | -0.001274396881 | 68.85991
Solidification Simulation_9489 | 81.1AL+9.3MG+9.6SI in w% | 843.80539 | 81.1 | 9.3 | 9.6 | 97.66927336 | 1.605191972 | 0.7255346724 | 81.1 | 9.3 | 9.6 | 0 | 0 | 0.002387242531 | -0.001108641534 | -0.001278600998 | 69.34014
Solidification Simulation_9490 | 81AL+9.3MG+9.7SI in w% | 843.2887837 | 81 | 9.3 | 9.7 | 97.67072891 | 1.594235051 | 0.7350360431 | 81 | 9.3 | 9.7 | 0 | 0 | 0.002385232905 | -0.00110253479 | -0.001282698115 | 69.82268
Solidification Simulation_9491 | 80.9AL+9.3MG+9.8SI in w% | 842.7704717 | 80.9 | 9.3 | 9.8 | 97.67208351 | 1.583333387 | 0.7445831061 | 80.9 | 9.3 | 9.8 | 0 | 0 | 0.002383158053 | -0.001096468033 | -0.00128669002 | 70.30752
Solidification Simulation_9492 | 80.8AL+9.3MG+9.9SI in w% | 842.2504552 | 80.8 | 9.3 | 9.9 | 97.67333732 | 1.572486653 | 0.7541760275 | 80.8 | 9.3 | 9.9 | 0 | 0 | 0.0023810201 | -0.001090441341 | -0.00129057876 | 70.79464
Solidification Simulation_9493 | 80.7AL+9.3MG+10SI in w% | 841.7287354 | 80.7 | 9.3 | 10 | 97.67449045 | 1.56169457 | 0.7638149815 | 80.7 | 9.3 | 10 | 0 | 0 | 0.002378821076 | -0.001084454748 | -0.001294366327 | 71.28404
Solidification Simulation_9494 | 90.6AL+9.4MG+0SI in w% | 885.0749309 | 90.6 | 9.4 | 0 | 96.99027427 | 3.009725727 | 0 | 90.6 | 9.4 | 0 | 0 | 0 | 0.001863849056 | -0.001863849056 |  | 34.27835
Solidification Simulation_9495 | 90.5AL+9.4MG+0.1SI in w% | 884.7161781 | 90.5 | 9.4 | 0.1 | 97.00301533 | 2.991113803 | 0.005870865317 | 90.5 | 9.4 | 0.1 | 0 | 0 | 0.001881789322 | -0.001854548699 | -2.72406224e-05 | 34.55043
Solidification Simulation_9496 | 90.4AL+9.4MG+0.2SI in w% | 884.3560581 | 90.4 | 9.4 | 0.2 | 97.01561648 | 2.972612744 | 0.01177077947 | 90.4 | 9.4 | 0.2 | 0 | 0 | 0.001899343241 | -0.001845298244 | -5.404499787e-05 | 34.82369
Solidification Simulation_9497 | 90.3AL+9.4MG+0.3SI in w% | 883.9945613 | 90.3 | 9.4 | 0.3 | 97.02807848 | 2.954221596 | 0.01769992114 | 90.3 | 9.4 | 0.3 | 0 | 0 | 0.00191651574 | -0.001836095324 | -8.042041573e-05 | 35.09819
Solidification Simulation_9498 | 90.2AL+9.4MG+0.4SI in w% | 883.6316784 | 90.2 | 9.4 | 0.4 | 97.04040211 | 2.935939417 | 0.02365846867 | 90.2 | 9.4 | 0.4 | 0 | 0 | 0.001933311832 | -0.001826937929 | -0.0001063739026 | 35.37398
Solidification Simulation_9499 | 90.1AL+9.4MG+0.5SI in w% | 883.2674002 | 90.1 | 9.4 | 0.5 | 97.05258812 | 2.917765277 | 0.02964660016 | 90.1 | 9.4 | 0.5 | 0 | 0 | 0.001949736274 | -0.001817824032 | -0.0001319122422 | 35.65109
Solidification Simulation_9500 | 90AL+9.4MG+0.6SI in w% | 882.9017177 | 90 | 9.4 | 0.6 | 97.06463725 | 2.899698253 | 0.03566449339 | 90 | 9.4 | 0.6 | 0 | 0 | 0.001965794113 | -0.001808752121 | -0.0001570419922 | 35.92956
Solidification Simulation_9501 | 89.9AL+9.4MG+0.7SI in w% | 882.5346219 | 89.9 | 9.4 | 0.7 | 97.07655024 | 2.881737438 | 0.04171232588 | 89.9 | 9.4 | 0.7 | 0 | 0 | 0.001981490006 | -0.001799720513 | -0.0001817694923 | 36.20943
Solidification Simulation_9502 | 89.8AL+9.4MG+0.8SI in w% | 882.1661042 | 89.8 | 9.4 | 0.8 | 97.0883278 | 2.86388193 | 0.04779027488 | 89.8 | 9.4 | 0.8 | 0 | 0 | 0.001996828491 | -0.001790727611 | -0.0002061008796 | 36.49074
Solidification Simulation_9503 | 89.7AL+9.4MG+0.9SI in w% | 881.7961559 | 89.7 | 9.4 | 0.9 | 97.09997064 | 2.846130841 | 0.05389851737 | 89.7 | 9.4 | 0.9 | 0 | 0 | 0.002011814302 | -0.001781772193 | -0.0002300421089 | 36.77353
Solidification Simulation_9504 | 89.6AL+9.4MG+1SI in w% | 881.4247687 | 89.6 | 9.4 | 1 | 97.11147948 | 2.828483291 | 0.06003723006 | 89.6 | 9.4 | 1 | 0 | 0 | 0.002026451886 | -0.001772852942 | -0.000253598944 | 37.05783
Solidification Simulation_9505 | 89.5AL+9.4MG+1.1SI in w% | 881.0519342 | 89.5 | 9.4 | 1.1 | 97.122855 | 2.810938412 | 0.06620658943 | 89.5 | 9.4 | 1.1 | 0 | 0 | 0.002040745645 | -0.001763968652 | -0.0002767769937 | 37.34367
Solidification Simulation_9506 | 89.4AL+9.4MG+1.2SI in w% | 880.6776443 | 89.4 | 9.4 | 1.2 | 97.13409788 | 2.793495346 | 0.07240677172 | 89.4 | 9.4 | 1.2 | 0 | 0 | 0.002054699955 | -0.001755118252 | -0.0002995817028 | 37.6311
Solidification Simulation_9507 | 89.3AL+9.4MG+1.3SI in w% | 880.3018911 | 89.3 | 9.4 | 1.3 | 97.1452088 | 2.776153242 | 0.0786379529 | 89.3 | 9.4 | 1.3 | 0 | 0 | 0.002068319016 | -0.001746300642 | -0.0003220183741 | 37.92014
Solidification Simulation_9508 | 89.2AL+9.4MG+1.4SI in w% | 879.9246668 | 89.2 | 9.4 | 1.4 | 97.15618844 | 2.758911253 | 0.08490030859 | 89.2 | 9.4 | 1.4 | 0 | 0 | 0.002081595559 | -0.001737505342 | -0.0003440902167 | 38.21099
Solidification Simulation_9509 | 89.1AL+9.4MG+1.5SI in w% | 879.5459635 | 89.1 | 9.4 | 1.5 | 97.16703741 | 2.741768579 | 0.09119401476 | 89.1 | 9.4 | 1.5 | 0 | 0 | 0.002094568865 | -0.001728760787 | -0.0003658080778 | 38.5032
Solidification Simulation_9510 | 89AL+9.4MG+1.6SI in w% | 879.1657737 | 89 | 9.4 | 1.6 | 97.17775638 | 2.724724371 | 0.09751924629 | 89 | 9.4 | 1.6 | 0 | 0 | 0.002107207912 | -0.001720036863 | -0.0003871710495 | 38.79729
Solidification Simulation_9511 | 88.9AL+9.4MG+1.7SI in w% | 878.7840902 | 88.9 | 9.4 | 1.7 | 97.18834599 | 2.707777827 | 0.1038761784 | 88.9 | 9.4 | 1.7 | 0 | 0 | 0.002119528552 | -0.001711342692 | -0.0004081858592 | 39.09312
Solidification Simulation_9512 | 88.8AL+9.4MG+1.8SI in w% | 878.4009055 | 88.8 | 9.4 | 1.8 | 97.19880687 | 2.690928149 | 0.110264986 | 88.8 | 9.4 | 1.8 | 0 | 0 | 0.002131534861 | -0.001702677673 | -0.0004288571878 | 39.39071
Solidification Simulation_9513 | 88.7AL+9.4MG+1.9SI in w% | 878.0162126 | 88.7 | 9.4 | 1.9 | 97.20913961 | 2.674174543 | 0.1166858438 | 88.7 | 9.4 | 1.9 | 0 | 0 | 0.00214323088 | -0.001694041267 | -0.0004491896137 | 39.69012
Solidification Simulation_9514 | 88.6AL+9.4MG+2SI in w% | 877.6300045 | 88.6 | 9.4 | 2 | 97.21934484 | 2.657516229 | 0.1231389263 | 88.6 | 9.4 | 2 | 0 | 0 | 0.002154620618 | -0.001685432998 | -0.0004691876197 | 39.99135
Solidification Simulation_9515 | 88.5AL+9.4MG+2.1SI in w% | 877.2422743 | 88.5 | 9.4 | 2.1 | 97.22942316 | 2.640952433 | 0.1296244078 | 88.5 | 9.4 | 2.1 | 0 | 0 | 0.002165708051 | -0.001676852453 | -0.000488855598 | 40.29443
Solidification Simulation_9516 | 88.4AL+9.4MG+2.2SI in w% | 876.8530153 | 88.4 | 9.4 | 2.2 | 97.23937515 | 2.62448239 | 0.1361424623 | 88.4 | 9.4 | 2.2 | 0 | 0 | 0.002176497126 | -0.00166829927 | -0.000508197856 | 40.59941
Solidification Simulation_9517 | 88.3AL+9.4MG+2.3SI in w% | 876.4622209 | 88.3 | 9.4 | 2.3 | 97.24920139 | 2.608105347 | 0.1426932639 | 88.3 | 9.4 | 2.3 | 0 | 0 | 0.002186991762 | -0.001659773141 | -0.0005272186206 | 40.90629
Solidification Simulation_9518 | 88.2AL+9.4MG+2.4SI in w% | 876.0698848 | 88.2 | 9.4 | 2.4 | 97.25890246 | 2.591820557 | 0.1492769862 | 88.2 | 9.4 | 2.4 | 0 | 0 | 0.002197195853 | -0.001651273809 | -0.0005459220436 | 41.21511
Solidification Simulation_9519 | 88.1AL+9.4MG+2.5SI in w% | 875.6760005 | 88.1 | 9.4 | 2.5 | 97.26847892 | 2.575627281 | 0.155893803 | 88.1 | 9.4 | 2.5 | 0 | 0 | 0.002207113268 | -0.001642801062 | -0.0005643122058 | 41.52589
Solidification Simulation_9520 | 88AL+9.4MG+2.6SI in w% | 875.2805619 | 88 | 9.4 | 2.6 | 97.27793132 | 2.559524793 | 0.1625438875 | 88 | 9.4 | 2.6 | 0 | 0 | 0.002216747855 | -0.001634354734 | -0.0005823931209 | 41.83866
Solidification Simulation_9521 | 87.9AL+9.4MG+2.7SI in w% | 874.883563 | 87.9 | 9.4 | 2.7 | 97.28726022 | 2.54351237 | 0.1692274132 | 87.9 | 9.4 | 2.7 | 0 | 0 | 0.002226103437 | -0.001625934698 | -0.0006001687393 | 42.15343
Solidification Simulation_9522 | 87.8AL+9.4MG+2.8SI in w% | 874.4849978 | 87.8 | 9.4 | 2.8 | 97.29646615 | 2.527589301 | 0.175944553 | 87.8 | 9.4 | 2.8 | 0 | 0 | 0.002235183817 | -0.001617540866 | -0.0006176429516 | 42.47024
Solidification Simulation_9523 | 87.7AL+9.4MG+2.9SI in w% | 874.0848605 | 87.7 | 9.4 | 2.9 | 97.30554964 | 2.511754884 | 0.18269548 | 87.7 | 9.4 | 2.9 | 0 | 0 | 0.002243992781 | -0.001609173188 | -0.0006348195925 | 42.7891
Solidification Simulation_9524 | 87.6AL+9.4MG+3SI in w% | 873.6831456 | 87.6 | 9.4 | 3 | 97.31451121 | 2.496008422 | 0.189480367 | 87.6 | 9.4 | 3 | 0 | 0 | 0.002252534092 | -0.001600831648 | -0.0006517024431 | 43.11004
Solidification Simulation_9525 | 87.5AL+9.4MG+3.1SI in w% | 873.2798474 | 87.5 | 9.4 | 3.1 | 97.32335138 | 2.480349229 | 0.1962993867 | 87.5 | 9.4 | 3.1 | 0 | 0 | 0.002260811421 | -0.001592516188 | -0.0006682952325 | 43.43307
Solidification Simulation_9526 | 87.4AL+9.4MG+3.2SI in w% | 872.8749606 | 87.4 | 9.4 | 3.2 | 97.33207066 | 2.464776625 | 0.2031527117 | 87.4 | 9.4 | 3.2 | 0 | 0 | 0.002268828709 | -0.001584227088 | -0.0006846016208 | 43.75821
Solidification Simulation_9527 | 87.3AL+9.4MG+3.3SI in w% | 872.4684799 | 87.3 | 9.4 | 3.3 | 97.34066954 | 2.449289941 | 0.2100405143 | 87.3 | 9.4 | 3.3 | 0 | 0 | 0.002276589431 | -0.001575964145 | -0.0007006252858 | 44.0855
Solidification Simulation_9528 | 87.2AL+9.4MG+3.4SI in w% | 872.0604 | 87.2 | 9.4 | 3.4 | 97.34914852 | 2.433888513 | 0.2169629669 | 87.2 | 9.4 | 3.4 | 0 | 0 | 0.002284083659 | -0.001567718156 | -0.0007163655028 | 44.41493
Solidification Simulation_9529 | 87.1AL+9.4MG+3.5SI in w% | 871.6507161 | 87.1 | 9.4 | 3.5 | 97.35750807 | 2.418571685 | 0.2239202416 | 87.1 | 9.4 | 3.5 | 0 | 0 | 0.002291343379 | -0.001559508749 | -0.0007318346306 | 44.74654
Solidification Simulation_9530 | 87AL+9.4MG+3.6SI in w% | 871.2394231 | 87 | 9.4 | 3.6 | 97.36574868 | 2.403338811 | 0.2309125106 | 87 | 9.4 | 3.6 | 0 | 0 | 0.002298357609 | -0.001551325956 | -0.000747031653 | 45.08035
Solidification Simulation_9531 | 86.9AL+9.4MG+3.7SI in w% | 870.8265163 | 86.9 | 9.4 | 3.7 | 97.3738708 | 2.388189251 | 0.2379399457 | 86.9 | 9.4 | 3.7 | 0 | 0 | 0.002305129975 | -0.001543169886 | -0.0007619600881 | 45.41635
Solidification Simulation_9532 | 86.8AL+9.4MG+3.8SI in w% | 870.411991 | 86.8 | 9.4 | 3.8 | 97.38187491 | 2.373122372 | 0.2450027188 | 86.8 | 9.4 | 3.8 | 0 | 0 | 0.002311664119 | -0.001535040762 | -0.0007766233576 | 45.75458
Solidification Simulation_9533 | 86.7AL+9.4MG+3.9SI in w% | 869.9958427 | 86.7 | 9.4 | 3.9 | 97.38976145 | 2.358137551 | 0.2521010017 | 86.7 | 9.4 | 3.9 | 0 | 0 | 0.002317963639 | -0.001526938798 | -0.000791024841 | 46.09505
Solidification Simulation_9534 | 86.6AL+9.4MG+4SI in w% | 869.5780669 | 86.6 | 9.4 | 4 | 97.39753086 | 2.343234171 | 0.2592349661 | 86.6 | 9.4 | 4 | 0 | 0 | 0.002324032097 | -0.001518864148 | -0.000805167949 | 46.43778
Solidification Simulation_9535 | 86.5AL+9.4MG+4.1SI in w% | 869.1586594 | 86.5 | 9.4 | 4.1 | 97.4051836 | 2.32841162 | 0.2664047833 | 86.5 | 9.4 | 4.1 | 0 | 0 | 0.002329873094 | -0.001510817087 | -0.0008190560077 | 46.78277
Solidification Simulation_9536 | 86.4AL+9.4MG+4.2SI in w% | 868.7376158 | 86.4 | 9.4 | 4.2 | 97.41272008 | 2.313669297 | 0.273610625 | 86.4 | 9.4 | 4.2 | 0 | 0 | 0.002335490148 | -0.001502797854 | -0.0008326922946 | 47.13005
Solidification Simulation_9537 | 86.3AL+9.4MG+4.3SI in w% | 868.3149322 | 86.3 | 9.4 | 4.3 | 97.42014073 | 2.299006607 | 0.2808526625 | 86.3 | 9.4 | 4.3 | 0 | 0 | 0.002340886811 | -0.001494806672 | -0.0008460801395 | 47.47962
Solidification Simulation_9538 | 86.2AL+9.4MG+4.4SI in w% | 867.8906046 | 86.2 | 9.4 | 4.4 | 97.42744597 | 2.284422961 | 0.2881310671 | 86.2 | 9.4 | 4.4 | 0 | 0 | 0.00234606659 | -0.001486843842 | -0.0008592227477 | 47.83151
Solidification Simulation_9539 | 86.1AL+9.4MG+4.5SI in w% | 867.4646291 | 86.1 | 9.4 | 4.5 | 97.43463621 | 2.269917778 | 0.2954460101 | 86.1 | 9.4 | 4.5 | 0 | 0 | 0.002351032961 | -0.001478909582 | -0.000872123379 | 48.18571
Solidification Simulation_9540 | 86AL+9.4MG+4.6SI in w% | 867.037002 | 86 | 9.4 | 4.6 | 97.44171187 | 2.255490468 | 0.3027976616 | 86 | 9.4 | 4.6 | 0 | 0 | 0.002355789439 | -0.001471004218 | -0.0008847852215 | 48.54225
Solidification Simulation_9541 | 85.9AL+9.4MG+4.7SI in w% | 866.6077196 | 85.9 | 9.4 | 4.7 | 97.44867329 | 2.241140511 | 0.3101861954 | 85.9 | 9.4 | 4.7 | 0 | 0 | 0.002360339397 | -0.001463128 | -0.000897211397 | 48.90113
Solidification Simulation_9542 | 85.8AL+9.4MG+4.8SI in w% | 866.1767785 | 85.8 | 9.4 | 4.8 | 97.45552093 | 2.226867286 | 0.3176117791 | 85.8 | 9.4 | 4.8 | 0 | 0 | 0.00236468637 | -0.001455281247 | -0.0009094051229 | 49.26237
Solidification Simulation_9543 | 85.7AL+9.4MG+4.9SI in w% | 865.7441753 | 85.7 | 9.4 | 4.9 | 97.46225512 | 2.212670293 | 0.3250745869 | 85.7 | 9.4 | 4.9 | 0 | 0 | 0.002368833653 | -0.001447464215 | -0.0009213694379 | 49.62597
Solidification Simulation_9544 | 85.6AL+9.4MG+5SI in w% | 865.3099066 | 85.6 | 9.4 | 5 | 97.46887626 | 2.198548948 | 0.3325747873 | 85.6 | 9.4 | 5 | 0 | 0 | 0.00237278472 | -0.001439677237 | -0.0009331074834 | 49.99195
Solidification Simulation_9545 | 85.5AL+9.4MG+5.1SI in w% | 864.8739692 | 85.5 | 9.4 | 5.1 | 97.47538473 | 2.184502722 | 0.3401125519 | 85.5 | 9.4 | 5.1 | 0 | 0 | 0.002376542941 | -0.001431920595 | -0.0009446223467 | 50.36031
Solidification Simulation_9546 | 85.4AL+9.4MG+5.2SI in w% | 864.4363601 | 85.4 | 9.4 | 5.2 | 97.48178087 | 2.170531081 | 0.3476880514 | 85.4 | 9.4 | 5.2 | 0 | 0 | 0.002380111594 | -0.001424194584 | -0.0009559170098 | 50.73107
Solidification Simulation_9547 | 85.3AL+9.4MG+5.3SI in w% | 863.9970764 | 85.3 | 9.4 | 5.3 | 97.48806505 | 2.156633497 | 0.3553014568 | 85.3 | 9.4 | 5.3 | 0 | 0 | 0.002383494096 | -0.001416499532 | -0.0009669945638 | 51.10422
Solidification Simulation_9548 | 85.2AL+9.4MG+5.4SI in w% | 863.5561151 | 85.2 | 9.4 | 5.4 | 97.49423761 | 2.142809449 | 0.3629529385 | 85.2 | 9.4 | 5.4 | 0 | 0 | 0.002386693631 | -0.001408835703 | -0.0009778579273 | 51.47978
Solidification Simulation_9549 | 85.1AL+9.4MG+5.5SI in w% | 863.1134735 | 85.1 | 9.4 | 5.5 | 97.50029891 | 2.129058422 | 0.3706426672 | 85.1 | 9.4 | 5.5 | 0 | 0 | 0.002389713546 | -0.001401203428 | -0.0009885101177 | 51.85776
Solidification Simulation_9550 | 85AL+9.4MG+5.6SI in w% | 862.669149 | 85 | 9.4 | 5.6 | 97.50624928 | 2.115379907 | 0.3783708136 | 85 | 9.4 | 5.6 | 0 | 0 | 0.002392557136 | -0.001393603018 | -0.0009989541174 | 52.23816
Solidification Simulation_9551 | 84.9AL+9.4MG+5.7SI in w% | 862.223139 | 84.9 | 9.4 | 5.7 | 97.51208905 | 2.101773402 | 0.3861375482 | 84.9 | 9.4 | 5.7 | 0 | 0 | 0.0023952275 | -0.001386034727 | -0.001009192772 | 52.62098
Solidification Simulation_9552 | 84.8AL+9.4MG+5.8SI in w% | 861.775441 | 84.8 | 9.4 | 5.8 | 97.51781855 | 2.088238409 | 0.3939430416 | 84.8 | 9.4 | 5.8 | 0 | 0 | 0.002397727915 | -0.001378498883 | -0.001019229031 | 53.00624
Solidification Simulation_9553 | 84.7AL+9.4MG+5.9SI in w% | 861.3260527 | 84.7 | 9.4 | 5.9 | 97.5234381 | 2.074774439 | 0.4017874643 | 84.7 | 9.4 | 5.9 | 0 | 0 | 0.002400061557 | -0.001370995781 | -0.001029065777 | 53.39394
Solidification Simulation_9554 | 84.6AL+9.4MG+6SI in w% | 860.874972 | 84.6 | 9.4 | 6 | 97.52894801 | 2.061381007 | 0.4096709866 | 84.6 | 9.4 | 6 | 0 | 0 | 0.002402231627 | -0.001363525727 | -0.0010387059 | 53.78408
Solidification Simulation_9555 | 84.5AL+9.4MG+6.1SI in w% | 860.4221966 | 84.5 | 9.4 | 6.1 | 97.53434859 | 2.048057634 | 0.4175937792 | 84.5 | 9.4 | 6.1 | 0 | 0 | 0.002404241109 | -0.001356088954 | -0.001048152154 | 54.17666
Solidification Simulation_9556 | 84.4AL+9.4MG+6.2SI in w% | 859.9677245 | 84.4 | 9.4 | 6.2 | 97.53964014 | 2.034803847 | 0.4255560124 | 84.4 | 9.4 | 6.2 | 0 | 0 | 0.002406093182 | -0.001348685782 | -0.0010574074 | 54.57169
Solidification Simulation_9557 | 84.3AL+9.4MG+6.3SI in w% | 859.5115538 | 84.3 | 9.4 | 6.3 | 97.54482297 | 2.021619178 | 0.4335578566 | 84.3 | 9.4 | 6.3 | 0 | 0 | 0.002407790908 | -0.001341316485 | -0.001066474424 | 54.96918
Solidification Simulation_9558 | 84.2AL+9.4MG+6.4SI in w% | 859.0536826 | 84.2 | 9.4 | 6.4 | 97.54989735 | 2.008503167 | 0.4415994823 | 84.2 | 9.4 | 6.4 | 0 | 0 | 0.002409337321 | -0.001333981331 | -0.00107535599 | 55.36912
Solidification Simulation_9559 | 84.1AL+9.4MG+6.5SI in w% | 858.5941093 | 84.1 | 9.4 | 6.5 | 97.55486358 | 1.995455357 | 0.4496810597 | 84.1 | 9.4 | 6.5 | 0 | 0 | 0.00241073629 | -0.001326681053 | -0.001084055237 | 55.7715
Solidification Simulation_9560 | 84AL+9.4MG+6.6SI in w% | 858.1328321 | 84 | 9.4 | 6.6 | 97.55972196 | 1.982475283 | 0.4578027578 | 84 | 9.4 | 6.6 | 0 | 0 | 0.002411988314 | -0.001319414557 | -0.001092573757 | 56.17637
Solidification Simulation_9561 | 83.9AL+9.4MG+6.7SI in w% | 857.6698495 | 83.9 | 9.4 | 6.7 | 97.5644727 | 1.969562548 | 0.4659647517 | 83.9 | 9.4 | 6.7 | 0 | 0 | 0.002413098734 | -0.001312183409 | -0.001100915324 | 56.58369
Solidification Simulation_9562 | 83.8AL+9.4MG+6.8SI in w% | 857.2051601 | 83.8 | 9.4 | 6.8 | 97.56911613 | 1.956716663 | 0.4741672069 | 83.8 | 9.4 | 6.8 | 0 | 0 | 0.002414069713 | -0.001304987438 | -0.001109082275 | 56.99347
Solidification Simulation_9563 | 83.7AL+9.4MG+6.9SI in w% | 856.7387626 | 83.7 | 9.4 | 6.9 | 97.57365249 | 1.943937211 | 0.4824102955 | 83.7 | 9.4 | 6.9 | 0 | 0 | 0.002414904141 | -0.001297826882 | -0.001117077259 | 57.40571
Solidification Simulation_9564 | 83.6AL+9.4MG+7SI in w% | 856.2706556 | 83.6 | 9.4 | 7 | 97.57808205 | 1.931223764 | 0.4906941876 | 83.6 | 9.4 | 7 | 0 | 0 | 0.002415604879 | -0.001290701974 | -0.001124902905 | 57.82041
Solidification Simulation_9565 | 83.5AL+9.4MG+7.1SI in w% | 855.8008381 | 83.5 | 9.4 | 7.1 | 97.58240505 | 1.918575897 | 0.4990190539 | 83.5 | 9.4 | 7.1 | 0 | 0 | 0.002416174767 | -0.001283612947 | -0.00113256182 | 58.23757
Solidification Simulation_9566 | 83.4AL+9.4MG+7.2SI in w% | 855.3293088 | 83.4 | 9.4 | 7.2 | 97.58662174 | 1.905993193 | 0.5073850645 | 83.4 | 9.4 | 7.2 | 0 | 0 | 0.0024166166 | -0.001276560015 | -0.001140056585 | 58.65719
Solidification Simulation_9567 | 83.3AL+9.4MG+7.3SI in w% | 854.856067 | 83.3 | 9.4 | 7.3 | 97.59073237 | 1.893475239 | 0.5157923899 | 83.3 | 9.4 | 7.3 | 0 | 0 | 0.002416933151 | -0.001269543393 | -0.001147389758 | 59.07927
Solidification Simulation_9568 | 83.2AL+9.4MG+7.4SI in w% | 854.3811117 | 83.2 | 9.4 | 7.4 | 97.59473719 | 1.881021614 | 0.524241199 | 83.2 | 9.4 | 7.4 | 0 | 0 | 0.002417127159 | -0.001262563284 | -0.001154563874 | 59.50381
Solidification Simulation_9569 | 83.1AL+9.4MG+7.5SI in w% | 853.904442 | 83.1 | 9.4 | 7.5 | 97.59863638 | 1.86863195 | 0.5327316666 | 83.1 | 9.4 | 7.5 | 0 | 0 | 0.002417201214 | -0.001255619828 | -0.001161581386 | 59.9308
Solidification Simulation_9570 | 83AL+9.4MG+7.6SI in w% | 853.4260574 | 83 | 9.4 | 7.6 | 97.60243023 | 1.856305815 | 0.5412639587 | 83 | 9.4 | 7.6 | 0 | 0 | 0.002417158218 | -0.001248713323 | -0.001168444895 | 60.36024
Solidification Simulation_9571 | 82.9AL+9.4MG+7.7SI in w% | 852.9459572 | 82.9 | 9.4 | 7.7 | 97.60611893 | 1.844042827 | 0.5498382472 | 82.9 | 9.4 | 7.7 | 0 | 0 | 0.002417000711 | -0.001241843899 | -0.001175156812 | 60.79213
Solidification Simulation_9572 | 82.8AL+9.4MG+7.8SI in w% | 852.4641408 | 82.8 | 9.4 | 7.8 | 97.6097027 | 1.831842598 | 0.5584547025 | 82.8 | 9.4 | 7.8 | 0 | 0 | 0.002416731303 | -0.001235011728 | -0.001181719576 | 61.22647
Solidification Simulation_9573 | 82.7AL+9.4MG+7.9SI in w% | 851.9806079 | 82.7 | 9.4 | 7.9 | 97.61318176 | 1.819704744 | 0.5671134952 | 82.7 | 9.4 | 7.9 | 0 | 0 | 0.002416352577 | -0.001228216975 | -0.001188135602 | 61.66325
Solidification Simulation_9574 | 82.6AL+9.4MG+8SI in w% | 851.4953581 | 82.6 | 9.4 | 8 | 97.61655632 | 1.807628885 | 0.5758147956 | 82.6 | 9.4 | 8 | 0 | 0 | 0.002415867088 | -0.001221459801 | -0.001194407288 | 62.10246
Solidification Simulation_9575 | 82.5AL+9.4MG+8.1SI in w% | 851.0083912 | 82.5 | 9.4 | 8.1 | 97.61982658 | 1.795614649 | 0.5845587744 | 82.5 | 9.4 | 8.1 | 0 | 0 | 0.002415277205 | -0.001214740278 | -0.001200536926 | 62.54411
Solidification Simulation_9576 | 82.4AL+9.4MG+8.2SI in w% | 850.5197069 | 82.4 | 9.4 | 8.2 | 97.62299273 | 1.783661665 | 0.5933456019 | 82.4 | 9.4 | 8.2 | 0 | 0 | 0.002414585665 | -0.001208058675 | -0.00120652699 | 62.99473
Solidification Simulation_9577 | 82.3AL+9.4MG+8.3SI in w% | 850.0293053 | 82.3 | 9.4 | 8.3 | 97.62605498 | 1.771769568 | 0.6021754489 | 82.3 | 9.4 | 8.3 | 0 | 0 | 0.002413794817 | -0.001201415072 | -0.001212379746 | 63.44128
Solidification Simulation_9578 | 82.2AL+9.4MG+8.4SI in w% | 849.5371863 | 82.2 | 9.4 | 8.4 | 97.62901353 | 1.759937988 | 0.6110484843 | 82.2 | 9.4 | 8.4 | 0 | 0 | 0.002412907074 | -0.001194809589 | -0.001218097485 | 63.89024
Solidification Simulation_9579 | 82.1AL+9.4MG+8.5SI in w% | 849.0433501 | 82.1 | 9.4 | 8.5 | 97.63186852 | 1.748166599 | 0.6199648833 | 82.1 | 9.4 | 8.5 | 0 | 0 | 0.002411924655 | -0.001188242257 | -0.001223682397 | 64.34162
Solidification Simulation_9580 | 82AL+9.4MG+8.6SI in w% | 848.5477967 | 82 | 9.4 | 8.6 | 97.63462017 | 1.736455019 | 0.628924812 | 82 | 9.4 | 8.6 | 0 | 0 | 0.002410850215 | -0.001181713336 | -0.001229136879 | 64.7954
Solidification Simulation_9581 | 81.9AL+9.4MG+8.7SI in w% | 848.0505266 | 81.9 | 9.4 | 8.7 | 97.63726865 | 1.724802905 | 0.6379284418 | 81.9 | 9.4 | 8.7 | 0 | 0 | 0.002409673788 | -0.00117521693 | -0.001234456859 | 65.25183
Solidification Simulation_9582 | 81.8AL+9.4MG+8.8SI in w% | 847.5515399 | 81.8 | 9.4 | 8.8 | 97.63981412 | 1.713209931 | 0.6469759459 | 81.8 | 9.4 | 8.8 | 0 | 0 | 0.002408433953 | -0.001168770824 | -0.001239663129 | 65.71015
Solidification Simulation_9583 | 81.7AL+9.4MG+8.9SI in w% | 847.0508371 | 81.7 | 9.4 | 8.9 | 97.64225677 | 1.701675741 | 0.6560674926 | 81.7 | 9.4 | 8.9 | 0 | 0 | 0.00240709682 | -0.001162357479 | -0.001244739341 | 66.1711
Solidification Simulation_9584 | 81.6AL+9.4MG+9SI in w% | 846.5484189 | 81.6 | 9.4 | 9 | 97.64459674 | 1.690200007 | 0.6652032533 | 81.6 | 9.4 | 9 | 0 | 0 | 0.002405676456 | -0.001155982742 | -0.001249693713 | 66.63443
Solidification Simulation_9585 | 81.5AL+9.4MG+9.1SI in w% | 846.0442857 | 81.5 | 9.4 | 9.1 | 97.6468342 | 1.678782398 | 0.6743833991 | 81.5 | 9.4 | 9.1 | 0 | 0 | 0.00240417535 | -0.001149646827 | -0.001254528523 | 67.10013
Solidification Simulation_9586 | 81.4AL+9.4MG+9.2SI in w% | 845.5384382 | 81.4 | 9.4 | 9.2 | 97.64896931 | 1.667422587 | 0.6836081007 | 81.4 | 9.4 | 9.2 | 0 | 0 | 0.002402595372 | -0.001143349651 | -0.001259245721 | 67.56818
Solidification Simulation_9587 | 81.3AL+9.4MG+9.3SI in w% | 845.0308772 | 81.3 | 9.4 | 9.3 | 97.65100222 | 1.656120254 | 0.692877529 | 81.3 | 9.4 | 9.3 | 0 | 0 | 0.002400938926 | -0.0011370914 | -0.001263847526 | 68.03858
Solidification Simulation_9588 | 81.2AL+9.4MG+9.4SI in w% | 844.5216035 | 81.2 | 9.4 | 9.4 | 97.65293307 | 1.644875078 | 0.7021918549 | 81.2 | 9.4 | 9.4 | 0 | 0 | 0.002399207834 | -0.001130871985 | -0.001268335849 | 68.51133
Solidification Simulation_9589 | 81.1AL+9.4MG+9.5SI in w% | 844.0106182 | 81.1 | 9.4 | 9.5 | 97.654762 | 1.633686746 | 0.7115512496 | 81.1 | 9.4 | 9.5 | 0 | 0 | 0.002397404431 | -0.001124691575 | -0.001272712856 | 68.9864
Solidification Simulation_9590 | 81AL+9.4MG+9.6SI in w% | 843.497922 | 81 | 9.4 | 9.6 | 97.65648917 | 1.622554947 | 0.7209558839 | 81 | 9.4 | 9.6 | 0 | 0 | 0.002395530465 | -0.00111855006 | -0.001276980405 | 69.4638
Solidification Simulation_9591 | 80.9AL+9.4MG+9.7SI in w% | 842.9835162 | 80.9 | 9.4 | 9.7 | 97.6581147 | 1.611479376 | 0.730405929 | 80.9 | 9.4 | 9.7 | 0 | 0 | 0.002393588233 | -0.001112447607 | -0.001281140626 | 69.9435
Solidification Simulation_9592 | 80.8AL+9.4MG+9.8SI in w% | 842.4674019 | 80.8 | 9.4 | 9.8 | 97.65963872 | 1.600459728 | 0.7399015559 | 80.8 | 9.4 | 9.8 | 0 | 0 | 0.002391579378 | -0.001106384071 | -0.001285195307 | 70.42551
Solidification Simulation_9593 | 80.7AL+9.4MG+9.9SI in w% | 841.9495803 | 80.7 | 9.4 | 9.9 | 97.66106136 | 1.589495705 | 0.7494429359 | 80.7 | 9.4 | 9.9 | 0 | 0 | 0.002389506023 | -0.001100359551 | -0.001289146471 | 70.90981
Solidification Simulation_9594 | 80.6AL+9.4MG+10SI in w% | 841.4300527 | 80.6 | 9.4 | 10 | 97.66238275 | 1.578587012 | 0.7590302401 | 80.6 | 9.4 | 10 | 0 | 0 | 0.002387370189 | -0.0010943741 | -0.001292996089 | 71.39638
Solidification Simulation_9595 | 90.5AL+9.5MG+0SI in w% | 884.5380559 | 90.5 | 9.5 | 0 | 96.95730159 | 3.042698413 | 0 | 90.5 | 9.5 | 0 | 0 | 0 | 0.00186136403 | -0.00186136403 |  | 34.68396
Solidification Simulation_9596 | 90.4AL+9.5MG+0.1SI in w% | 884.1818926 | 90.4 | 9.5 | 0.1 | 96.97030621 | 3.023868208 | 0.005825577685 | 90.4 | 9.5 | 0.1 | 0 | 0 | 0.00187934489 | -0.001852405343 | -2.693954738e-05 | 34.95317
Solidification Simulation_9597 | 90.3AL+9.5MG+0.2SI in w% | 883.8243578 | 90.3 | 9.5 | 0.2 | 96.98316941 | 3.005150405 | 0.01168018476 | 90.3 | 9.5 | 0.2 | 0 | 0 | 0.001896946369 | -0.001843489482 | -5.345688672e-05 | 35.22355
Solidification Simulation_9598 | 90.2AL+9.5MG+0.3SI in w% | 883.4654417 | 90.2 | 9.5 | 0.3 | 96.99589196 | 2.986544043 | 0.01756399905 | 90.2 | 9.5 | 0.3 | 0 | 0 | 0.001914172792 | -0.00183461395 | -7.955884194e-05 | 35.49517
Solidification Simulation_9599 | 90.1AL+9.5MG+0.4SI in w% | 883.1051352 | 90.1 | 9.5 | 0.4 | 97.00847464 | 2.968048166 | 0.02347719807 | 90.1 | 9.5 | 0.4 | 0 | 0 | 0.001931028806 | -0.001825776813 | -0.0001052519929 | 35.76806
Solidification Simulation_9600 | 90AL+9.5MG+0.5SI in w% | 882.7434288 | 90 | 9.5 | 0.5 | 97.02091822 | 2.949661826 | 0.02941995906 | 90 | 9.5 | 0.5 | 0 | 0 | 0.001947519208 | -0.001816976512 | -0.0001305426964 | 36.04227
Solidification Simulation_9601 | 89.9AL+9.5MG+0.6SI in w% | 882.3803137 | 89.9 | 9.5 | 0.6 | 97.03322345 | 2.931384088 | 0.03539245896 | 89.9 | 9.5 | 0.6 | 0 | 0 | 0.001963648499 | -0.001808211409 | -0.0001554370908 | 36.31784
Solidification Simulation_9602 | 89.8AL+9.5MG+0.7SI in w% | 882.0157809 | 89.8 | 9.5 | 0.7 | 97.0453911 | 2.913214028 | 0.04139487443 | 89.8 | 9.5 | 0.7 | 0 | 0 | 0.001979421004 | -0.001799479889 | -0.0001799411154 | 36.5948
Solidification Simulation_9603 | 89.7AL+9.5MG+0.8SI in w% | 881.6498216 | 89.7 | 9.5 | 0.8 | 97.05742189 | 2.895150731 | 0.04742738188 | 89.7 | 9.5 | 0.8 | 0 | 0 | 0.001994841296 | -0.001790780782 | -0.0002040605146 | 36.87319
Solidification Simulation_9604 | 89.6AL+9.5MG+0.9SI in w% | 881.2824273 | 89.6 | 9.5 | 0.9 | 97.06931655 | 2.877193295 | 0.05349015744 | 89.6 | 9.5 | 0.9 | 0 | 0 | 0.002009913616 | -0.001782112748 | -0.0002278008682 | 37.15306
Solidification Simulation_9605 | 89.5AL+9.5MG+1SI in w% | 880.9135895 | 89.5 | 9.5 | 1 | 97.0810758 | 2.859340825 | 0.05958337699 | 89.5 | 9.5 | 1 | 0 | 0 | 0.002024642117 | -0.001773474534 | -0.0002511675831 | 37.43443
Solidification Simulation_9606 | 89.4AL+9.5MG+1.1SI in w% | 880.5432999 | 89.4 | 9.5 | 1.1 | 97.09270034 | 2.84159244 | 0.06570721614 | 89.4 | 9.5 | 1.1 | 0 | 0 | 0.002039031127 | -0.00176486522 | -0.0002741659064 | 37.71735
Solidification Simulation_9607 | 89.3AL+9.5MG+1.2SI in w% | 880.1715505 | 89.3 | 9.5 | 1.2 | 97.10419088 | 2.823947266 | 0.07186185029 | 89.3 | 9.5 | 1.2 | 0 | 0 | 0.002053084743 | -0.001756283806 | -0.0002968009369 | 38.00184
Solidification Simulation_9608 | 89.2AL+9.5MG+1.3SI in w% | 879.7983331 | 89.2 | 9.5 | 1.3 | 97.1155481 | 2.806404442 | 0.07804745456 | 89.2 | 9.5 | 1.3 | 0 | 0 | 0.002066807011 | -0.001747729364 | -0.0003190776472 | 38.28794
Solidification Simulation_9609 | 89.1AL+9.5MG+1.4SI in w% | 879.4236401 | 89.1 | 9.5 | 1.4 | 97.12677268 | 2.788963115 | 0.08426420388 | 89.1 | 9.5 | 1.4 | 0 | 0 | 0.00208020198 | -0.001739201107 | -0.0003410008729 | 38.57569
Solidification Simulation_9610 | 89AL+9.5MG+1.5SI in w% | 879.0474635 | 89 | 9.5 | 1.5 | 97.13786528 | 2.771622443 | 0.09051227292 | 89 | 9.5 | 1.5 | 0 | 0 | 0.002093273549 | -0.001730698213 | -0.0003625753361 | 38.86512
Solidification Simulation_9611 | 88.9AL+9.5MG+1.6SI in w% | 878.669796 | 88.9 | 9.5 | 1.6 | 97.14882657 | 2.754381592 | 0.09679183614 | 88.9 | 9.5 | 1.6 | 0 | 0 | 0.002106025831 | -0.001722220204 | -0.0003838056274 | 39.15625
Solidification Simulation_9612 | 88.8AL+9.5MG+1.7SI in w% | 878.2906301 | 88.8 | 9.5 | 1.7 | 97.15965719 | 2.737239741 | 0.1031030678 | 88.8 | 9.5 | 1.7 | 0 | 0 | 0.002118462706 | -0.001713766465 | -0.000404696241 | 39.44913
Solidification Simulation_9613 | 88.7AL+9.5MG+1.8SI in w% | 877.9099586 | 88.7 | 9.5 | 1.8 | 97.17035778 | 2.720196075 | 0.1094461419 | 88.7 | 9.5 | 1.8 | 0 | 0 | 0.002130587997 | -0.001705336417 | -0.0004252515802 | 39.74377
Solidification Simulation_9614 | 88.6AL+9.5MG+1.9SI in w% | 877.5277742 | 88.6 | 9.5 | 1.9 | 97.18092898 | 2.70324979 | 0.1158212324 | 88.6 | 9.5 | 1.9 | 0 | 0 | 0.002142405587 | -0.001696929642 | -0.0004454759443 | 40.04021
Solidification Simulation_9615 | 88.5AL+9.5MG+2SI in w% | 877.14407 | 88.5 | 9.5 | 2 | 97.19137139 | 2.686400093 | 0.1222285128 | 88.5 | 9.5 | 2 | 0 | 0 | 0.002153919299 | -0.001688545752 | -0.0004653735465 | 40.33848
Solidification Simulation_9616 | 88.4AL+9.5MG+2.1SI in w% | 876.7588392 | 88.4 | 9.5 | 2.1 | 97.20168565 | 2.669646197 | 0.1286681566 | 88.4 | 9.5 | 2.1 | 0 | 0 | 0.002165132934 | -0.001680184417 | -0.0004849485171 | 40.63861
Solidification Simulation_9617 | 88.3AL+9.5MG+2.2SI in w% | 876.3720751 | 88.3 | 9.5 | 2.2 | 97.21187234 | 2.652987327 | 0.1351403371 | 88.3 | 9.5 | 2.2 | 0 | 0 | 0.002176050267 | -0.001671845358 | -0.0005042049089 | 40.94062
Solidification Simulation_9618 | 88.2AL+9.5MG+2.3SI in w% | 875.983771 | 88.2 | 9.5 | 2.3 | 97.22193206 | 2.636422717 | 0.1416452273 | 88.2 | 9.5 | 2.3 | 0 | 0 | 0.002186675051 | -0.00166352835 | -0.0005231467015 | 41.24454
Solidification Simulation_9619 | 88.1AL+9.5MG+2.4SI in w% | 875.5939206 | 88.1 | 9.5 | 2.4 | 97.23186539 | 2.619951606 | 0.1481830001 | 88.1 | 9.5 | 2.4 | 0 | 0 | 0.002197011022 | -0.001655233215 | -0.0005417778065 | 41.55039
Solidification Simulation_9620 | 88AL+9.5MG+2.5SI in w% | 875.2025174 | 88 | 9.5 | 2.5 | 97.24167292 | 2.603573248 | 0.1547538284 | 88 | 9.5 | 2.5 | 0 | 0 | 0.002207061891 | -0.001646959821 | -0.0005601020704 | 41.8582
Solidification Simulation_9621 | 87.9AL+9.5MG+2.6SI in w% | 874.8095555 | 87.9 | 9.5 | 2.6 | 97.25135521 | 2.587286901 | 0.1613578847 | 87.9 | 9.5 | 2.6 | 0 | 0 | 0.002216831357 | -0.001638708077 | -0.0005781232798 | 42.168
Solidification Simulation_9622 | 87.8AL+9.5MG+2.7SI in w% | 874.4150286 | 87.8 | 9.5 | 2.7 | 97.26091282 | 2.571091834 | 0.1679953413 | 87.8 | 9.5 | 2.7 | 0 | 0 | 0.002226323097 | -0.001630477933 | -0.000595845164 | 42.47981
Solidification Simulation_9623 | 87.7AL+9.5MG+2.8SI in w% | 874.018931 | 87.7 | 9.5 | 2.8 | 97.27034631 | 2.554987324 | 0.1746663705 | 87.7 | 9.5 | 2.8 | 0 | 0 | 0.002235540774 | -0.001622269376 | -0.0006132713986 | 42.79364
Solidification Simulation_9624 | 87.6AL+9.5MG+2.9SI in w% | 873.6212567 | 87.6 | 9.5 | 2.9 | 97.2796562 | 2.538972656 | 0.1813711446 | 87.6 | 9.5 | 2.9 | 0 | 0 | 0.002244488039 | -0.00161408243 | -0.0006304056093 | 43.10953
Solidification Simulation_9625 | 87.5AL+9.5MG+3SI in w% | 873.2220003 | 87.5 | 9.5 | 3 | 97.28884304 | 2.523047125 | 0.1881098353 | 87.5 | 9.5 | 3 | 0 | 0 | 0.002253168522 | -0.001605917149 | -0.0006472513733 | 43.4275
Solidification Simulation_9626 | 87.4AL+9.5MG+3.1SI in w% | 872.8211561 | 87.4 | 9.5 | 3.1 | 97.29790735 | 2.507210032 | 0.1948826146 | 87.4 | 9.5 | 3.1 | 0 | 0 | 0.002261585844 | -0.00159777362 | -0.0006638122233 | 43.74756
Solidification Simulation_9627 | 87.3AL+9.5MG+3.2SI in w% | 872.4187187 | 87.3 | 9.5 | 3.2 | 97.30684966 | 2.491460689 | 0.2016896541 | 87.3 | 9.5 | 3.2 | 0 | 0 | 0.002269743534 | -0.001589651887 | -0.000680091648 | 44.06973
Solidification Simulation_9628 | 87.2AL+9.5MG+3.3SI in w% | 872.0146829 | 87.2 | 9.5 | 3.3 | 97.31567046 | 2.475798413 | 0.2085311254 | 87.2 | 9.5 | 3.3 | 0 | 0 | 0.0022776454 | -0.001581552324 | -0.0006960930764 | 44.39404
Solidification Simulation_9629 | 87.1AL+9.5MG+3.4SI in w% | 871.6090435 | 87.1 | 9.5 | 3.4 | 97.32437027 | 2.460222532 | 0.2154072 | 87.1 | 9.5 | 3.4 | 0 | 0 | 0.002285281439 | -0.001573465637 | -0.0007118158027 | 44.72051
Solidification Simulation_9630 | 87AL+9.5MG+3.5SI in w% | 871.2017955 | 87 | 9.5 | 3.5 | 97.33294957 | 2.44473238 | 0.2223180491 | 87 | 9.5 | 3.5 | 0 | 0 | 0.002292682882 | -0.00156541118 | -0.0007272717025 | 45.04915
Solidification Simulation_9631 | 86.9AL+9.5MG+3.6SI in w% | 870.7929341 | 86.9 | 9.5 | 3.6 | 97.34140886 | 2.4293273 | 0.2292638439 | 86.9 | 9.5 | 3.6 | 0 | 0 | 0.002299839027 | -0.001557379267 | -0.00074245976 | 45.37998
Solidification Simulation_9632 | 86.8AL+9.5MG+3.7SI in w% | 870.3824543 | 86.8 | 9.5 | 3.7 | 97.3497486 | 2.414006642 | 0.2362447556 | 86.8 | 9.5 | 3.7 | 0 | 0 | 0.002306753401 | -0.001549370145 | -0.0007573832564 | 45.71302
Solidification Simulation_9633 | 86.7AL+9.5MG+3.8SI in w% | 869.9703517 | 86.7 | 9.5 | 3.8 | 97.35796928 | 2.398769765 | 0.2432609551 | 86.7 | 9.5 | 3.8 | 0 | 0 | 0.002313429513 | -0.001541384002 | -0.0007720455108 | 46.04828
Solidification Simulation_9634 | 86.6AL+9.5MG+3.9SI in w% | 869.5566215 | 86.6 | 9.5 | 3.9 | 97.36607135 | 2.383616034 | 0.2503126133 | 86.6 | 9.5 | 3.9 | 0 | 0 | 0.002319870894 | -0.001533421142 | -0.000786449752 | 46.38578
Solidification Simulation_9635 | 86.5AL+9.5MG+4SI in w% | 869.1412595 | 86.5 | 9.5 | 4 | 97.37405528 | 2.368544821 | 0.2573999009 | 86.5 | 9.5 | 4 | 0 | 0 | 0.002326082455 | -0.001525482778 | -0.0008005996776 | 46.72551
Solidification Simulation_9636 | 86.4AL+9.5MG+4.1SI in w% | 868.7242613 | 86.4 | 9.5 | 4.1 | 97.3819215 | 2.353555511 | 0.2645229887 | 86.4 | 9.5 | 4.1 | 0 | 0 | 0.002332063407 | -0.001517566398 | -0.0008144970088 | 47.06757
Solidification Simulation_9637 | 86.3AL+9.5MG+4.2SI in w% | 868.3056228 | 86.3 | 9.5 | 4.2 | 97.38967046 | 2.338647488 | 0.2716820472 | 86.3 | 9.5 | 4.2 | 0 | 0 | 0.002337821492 | -0.00150967509 | -0.0008281464025 | 47.41188
Solidification Simulation_9638 | 86.2AL+9.5MG+4.3SI in w% | 867.8853398 | 86.2 | 9.5 | 4.3 | 97.3973026 | 2.32382015 | 0.278877247 | 86.2 | 9.5 | 4.3 | 0 | 0 | 0.002343358727 | -0.001501808261 | -0.0008415504668 | 47.75849
Solidification Simulation_9639 | 86.1AL+9.5MG+4.4SI in w% | 867.4634084 | 86.1 | 9.5 | 4.4 | 97.40481834 | 2.309072897 | 0.2861087584 | 86.1 | 9.5 | 4.4 | 0 | 0 | 0.00234867855 | -0.00149396619 | -0.0008547123594 | 48.10741
Solidification Simulation_9640 | 86AL+9.5MG+4.5SI in w% | 867.0398249 | 86 | 9.5 | 4.5 | 97.41221811 | 2.294405142 | 0.2933767517 | 86 | 9.5 | 4.5 | 0 | 0 | 0.002353784403 | -0.001486149248 | -0.0008676351554 | 48.45865
Solidification Simulation_9641 | 85.9AL+9.5MG+4.6SI in w% | 866.6145854 | 85.9 | 9.5 | 4.6 | 97.4195023 | 2.279816299 | 0.3006813974 | 85.9 | 9.5 | 4.6 | 0 | 0 | 0.00235867964 | -0.001478357756 | -0.0008803218833 | 48.81224
Solidification Simulation_9642 | 85.8AL+9.5MG+4.7SI in w% | 866.1876863 | 85.8 | 9.5 | 4.7 | 97.42667134 | 2.265305794 | 0.3080228654 | 85.8 | 9.5 | 4.7 | 0 | 0 | 0.002363367708 | -0.001470592059 | -0.0008927756487 | 49.16816
Solidification Simulation_9643 | 85.7AL+9.5MG+4.8SI in w% | 865.7591243 | 85.7 | 9.5 | 4.8 | 97.43372562 | 2.250873057 | 0.315401326 | 85.7 | 9.5 | 4.8 | 0 | 0 | 0.002367851915 | -0.001462852504 | -0.0009049994112 | 49.52644
Solidification Simulation_9644 | 85.6AL+9.5MG+4.9SI in w% | 865.3288958 | 85.6 | 9.5 | 4.9 | 97.44066552 | 2.236517526 | 0.3228169493 | 85.6 | 9.5 | 4.9 | 0 | 0 | 0.002372135682 | -0.001455139448 | -0.0009169962339 | 49.88709
Solidification Simulation_9645 | 85.5AL+9.5MG+5SI in w% | 864.8969976 | 85.5 | 9.5 | 5 | 97.44749145 | 2.222238645 | 0.3302699051 | 85.5 | 9.5 | 5 | 0 | 0 | 0.002376222261 | -0.001447453234 | -0.0009287690271 | 50.25012
Solidification Simulation_9646 | 85.4AL+9.5MG+5.1SI in w% | 864.4634266 | 85.4 | 9.5 | 5.1 | 97.45420377 | 2.208035865 | 0.3377603636 | 85.4 | 9.5 | 5.1 | 0 | 0 | 0.002380115061 | -0.00143979424 | -0.0009403208208 | 50.61553
Solidification Simulation_9647 | 85.3AL+9.5MG+5.2SI in w% | 864.0281796 | 85.3 | 9.5 | 5.2 | 97.46080286 | 2.193908644 | 0.3452884944 | 85.3 | 9.5 | 5.2 | 0 | 0 | 0.002383817265 | -0.001432162792 | -0.000951654473 | 50.98334
Solidification Simulation_9648 | 85.2AL+9.5MG+5.3SI in w% | 863.5912538 | 85.2 | 9.5 | 5.3 | 97.46728909 | 2.179856446 | 0.3528544675 | 85.2 | 9.5 | 5.3 | 0 | 0 | 0.002387332222 | -0.001424559277 | -0.0009627729449 | 51.35355
Solidification Simulation_9649 | 85.1AL+9.5MG+5.4SI in w% | 863.1526463 | 85.1 | 9.5 | 5.4 | 97.47366281 | 2.165878742 | 0.3604584527 | 85.1 | 9.5 | 5.4 | 0 | 0 | 0.002390663198 | -0.001416984043 | -0.0009736791549 | 51.72617
Solidification Simulation_9650 | 85AL+9.5MG+5.5SI in w% | 862.7123544 | 85 | 9.5 | 5.5 | 97.47992437 | 2.151975009 | 0.3681006197 | 85 | 9.5 | 5.5 | 0 | 0 | 0.002393813357 | -0.00140943744 | -0.000984375917 | 52.10121
Solidification Simulation_9651 | 84.9AL+9.5MG+5.6SI in w% | 862.2703754 | 84.9 | 9.5 | 5.6 | 97.48607414 | 2.138144718 | 0.3757811374 | 84.9 | 9.5 | 5.6 | 0 | 0 | 0.002396786014 | -0.001401919854 | -0.0009948661596 | 52.47867
Solidification Simulation_9652 | 84.8AL+9.5MG+5.7SI in w% | 861.8267068 | 84.8 | 9.5 | 5.7 | 97.49211243 | 2.124387395 | 0.3835001779 | 84.8 | 9.5 | 5.7 | 0 | 0 | 0.002399584212 | -0.001394431582 | -0.00100515263 | 52.85856
Solidification Simulation_9653 | 84.7AL+9.5MG+5.8SI in w% | 861.3813462 | 84.7 | 9.5 | 5.8 | 97.49803959 | 2.1107025 | 0.3912579084 | 84.7 | 9.5 | 5.8 | 0 | 0 | 0.002402211206 | -0.001386973013 | -0.001015238193 | 53.24089
Solidification Simulation_9654 | 84.6AL+9.5MG+5.9SI in w% | 860.9342914 | 84.6 | 9.5 | 5.9 | 97.50385595 | 2.097089547 | 0.3990544993 | 84.6 | 9.5 | 5.9 | 0 | 0 | 0.002404670134 | -0.001379544492 | -0.001025125643 | 53.62565
Solidification Simulation_9655 | 84.5AL+9.5MG+6SI in w% | 860.4855399 | 84.5 | 9.5 | 6 | 97.50956184 | 2.083548043 | 0.4068901202 | 84.5 | 9.5 | 6 | 0 | 0 | 0.00240696416 | -0.001372146373 | -0.001034817787 | 54.01286
Solidification Simulation_9656 | 84.4AL+9.5MG+6.1SI in w% | 860.0350899 | 84.4 | 9.5 | 6.1 | 97.51515756 | 2.070077504 | 0.4147649406 | 84.4 | 9.5 | 6.1 | 0 | 0 | 0.00240909625 | -0.001364778949 | -0.001044317301 | 54.40252
Solidification Simulation_9657 | 84.3AL+9.5MG+6.2SI in w% | 859.5829392 | 84.3 | 9.5 | 6.2 | 97.52064342 | 2.056677448 | 0.42267913 | 84.3 | 9.5 | 6.2 | 0 | 0 | 0.002411069549 | -0.001357442585 | -0.001053626964 | 54.79463
Solidification Simulation_9658 | 84.2AL+9.5MG+6.3SI in w% | 859.1290859 | 84.2 | 9.5 | 6.3 | 97.52601974 | 2.043347401 | 0.4306328579 | 84.2 | 9.5 | 6.3 | 0 | 0 | 0.002412887101 | -0.001350137609 | -0.001062749492 | 55.1892
Solidification Simulation_9659 | 84.1AL+9.5MG+6.4SI in w% | 858.6735283 | 84.1 | 9.5 | 6.4 | 97.53128682 | 2.030086891 | 0.4386262935 | 84.1 | 9.5 | 6.4 | 0 | 0 | 0.002414555537 | -0.00134286635 | -0.001071689186 | 55.58615
Solidification Simulation_9660 | 84AL+9.5MG+6.5SI in w% | 858.2162646 | 84 | 9.5 | 6.5 | 97.53644493 | 2.016895467 | 0.4466596073 | 84 | 9.5 | 6.5 | 0 | 0 | 0.00241606705 | -0.001335623118 | -0.001080443932 | 55.9857
Solidification Simulation_9661 | 83.9AL+9.5MG+6.6SI in w% | 857.7572931 | 83.9 | 9.5 | 6.6 | 97.54149437 | 2.00377266 | 0.4547329677 | 83.9 | 9.5 | 6.6 | 0 | 0 | 0.00241743532 | -0.001328414195 | -0.001089021125 | 56.38765
Solidification Simulation_9662 | 83.8AL+9.5MG+6.7SI in w% | 857.2966125 | 83.8 | 9.5 | 6.7 | 97.54643543 | 1.990718022 | 0.4628465444 | 83.8 | 9.5 | 6.7 | 0 | 0 | 0.002418659741 | -0.001321237907 | -0.001097421834 | 56.79206
Solidification Simulation_9663 | 83.7AL+9.5MG+6.8SI in w% | 856.8342213 | 83.7 | 9.5 | 6.8 | 97.55126839 | 1.977731108 | 0.471000507 | 83.7 | 9.5 | 6.8 | 0 | 0 | 0.002419743221 | -0.001314094548 | -0.001105648673 | 57.19893
Solidification Simulation_9664 | 83.6AL+9.5MG+6.9SI in w% | 856.3701181 | 83.6 | 9.5 | 6.9 | 97.5559935 | 1.964811476 | 0.4791950248 | 83.6 | 9.5 | 6.9 | 0 | 0 | 0.002420688636 | -0.001306984407 | -0.001113704229 | 57.60827
Solidification Simulation_9665 | 83.5AL+9.5MG+7SI in w% | 855.9043017 | 83.5 | 9.5 | 7 | 97.56061104 | 1.951958692 | 0.4874302673 | 83.5 | 9.5 | 7 | 0 | 0 | 0.00242149884 | -0.001299907764 | -0.001121591076 | 58.02007
Solidification Simulation_9666 | 83.4AL+9.5MG+7.1SI in w% | 855.4367711 | 83.4 | 9.5 | 7.1 | 97.56512127 | 1.939172325 | 0.4957064039 | 83.4 | 9.5 | 7.1 | 0 | 0 | 0.002422176652 | -0.001292864892 | -0.001129311761 | 58.43433
Solidification Simulation_9667 | 83.3AL+9.5MG+7.2SI in w% | 854.9675251 | 83.3 | 9.5 | 7.2 | 97.56952445 | 1.926451951 | 0.5040236041 | 83.3 | 9.5 | 7.2 | 0 | 0 | 0.002422724868 | -0.001285856056 | -0.001136868812 | 58.85106
Solidification Simulation_9668 | 83.2AL+9.5MG+7.3SI in w% | 854.4965627 | 83.2 | 9.5 | 7.3 | 97.57382081 | 1.91379715 | 0.5123820372 | 83.2 | 9.5 | 7.3 | 0 | 0 | 0.002423146252 | -0.001278881515 | -0.001144264737 | 59.27024
Solidification Simulation_9669 | 83.1AL+9.5MG+7.4SI in w% | 854.0238833 | 83.1 | 9.5 | 7.4 | 97.57801062 | 1.901207509 | 0.5207818727 | 83.1 | 9.5 | 7.4 | 0 | 0 | 0.002423443532 | -0.001271941513 | -0.001151502019 | 59.69189
Solidification Simulation_9670 | 83AL+9.5MG+7.5SI in w% | 853.549486 | 83 | 9.5 | 7.5 | 97.5820941 | 1.888682617 | 0.5292232802 | 83 | 9.5 | 7.5 | 0 | 0 | 0.002423619414 | -0.001265036294 | -0.001158583121 | 60.11599
Solidification Simulation_9671 | 82.9AL+9.5MG+7.6SI in w% | 853.07337 | 82.9 | 9.5 | 7.6 | 97.5860715 | 1.876222072 | 0.5377064289 | 82.9 | 9.5 | 7.6 | 0 | 0 | 0.002423676576 | -0.001258166089 | -0.001165510487 | 60.54255
Solidification Simulation_9672 | 82.8AL+9.5MG+7.7SI in w% | 852.595535 | 82.8 | 9.5 | 7.7 | 97.58994304 | 1.863825473 | 0.5462314885 | 82.8 | 9.5 | 7.7 | 0 | 0 | 0.002423617658 | -0.001251331123 | -0.001172286535 | 60.97156
Solidification Simulation_9673 | 82.7AL+9.5MG+7.8SI in w% | 852.1159803 | 82.7 | 9.5 | 7.8 | 97.59370896 | 1.851492414 | 0.5547986268 | 82.7 | 9.5 | 7.8 | 0 | 0 | 0.002423445271 | -0.001244531608 | -0.001178913663 | 61.40302
Solidification Simulation_9674 | 82.6AL+9.5MG+7.9SI in w% | 851.6347056 | 82.6 | 9.5 | 7.9 | 97.59736944 | 1.839222543 | 0.5634080181 | 82.6 | 9.5 | 7.9 | 0 | 0 | 0.002423161863 | -0.001237767685 | -0.001185394178 | 61.83693
Solidification Simulation_9675 | 82.5AL+9.5MG+8SI in w% | 851.1517105 | 82.5 | 9.5 | 8 | 97.60092473 | 1.827015438 | 0.5720598271 | 82.5 | 9.5 | 8 | 0 | 0 | 0.002422770234 | -0.001231039674 | -0.001191730561 | 62.27327
Solidification Simulation_9676 | 82.4AL+9.5MG+8.1SI in w% | 850.6669949 | 82.4 | 9.5 | 8.1 | 97.60437504 | 1.814870732 | 0.580754225 | 82.4 | 9.5 | 8.1 | 0 | 0 | 0.002422272784 | -0.001224347704 | -0.00119792508 | 62.71205
Solidification Simulation_9677 | 82.3AL+9.5MG+8.2SI in w% | 850.1805586 | 82.3 | 9.5 | 8.2 | 97.60772057 | 1.802788049 | 0.5894913813 | 82.3 | 9.5 | 8.2 | 0 | 0 | 0.002421672005 | -0.001217691958 | -0.001203980046 | 63.15983
Solidification Simulation_9678 | 82.2AL+9.5MG+8.3SI in w% | 849.6924015 | 82.2 | 9.5 | 8.3 | 97.61096153 | 1.79076701 | 0.5982714644 | 82.2 | 9.5 | 8.3 | 0 | 0 | 0.002420970353 | -0.001211072608 | -0.001209897745 | 63.60351
Solidification Simulation_9679 | 82.1AL+9.5MG+8.4SI in w% | 849.2025238 | 82.1 | 9.5 | 8.4 | 97.61409808 | 1.778807275 | 0.6070946476 | 82.1 | 9.5 | 8.4 | 0 | 0 | 0.002420170096 | -0.001204489735 | -0.00121568036 | 64.04962
Solidification Simulation_9680 | 82AL+9.5MG+8.5SI in w% | 848.7109254 | 82 | 9.5 | 8.5 | 97.61713045 | 1.766908456 | 0.6159610969 | 82 | 9.5 | 8.5 | 0 | 0 | 0.002419273903 | -0.001197943632 | -0.001221330271 | 64.49813
Solidification Simulation_9681 | 81.9AL+9.5MG+8.6SI in w% | 848.2176068 | 81.9 | 9.5 | 8.6 | 97.62005881 | 1.755070207 | 0.6248709831 | 81.9 | 9.5 | 8.6 | 0 | 0 | 0.00241828402 | -0.001191434384 | -0.001226849636 | 64.94906
Solidification Simulation_9682 | 81.8AL+9.5MG+8.7SI in w% | 847.722568 | 81.8 | 9.5 | 8.7 | 97.62288335 | 1.743292172 | 0.6338244759 | 81.8 | 9.5 | 8.7 | 0 | 0 | 0.002417202618 | -0.001184962051 | -0.001232240567 | 65.40239
Solidification Simulation_9683 | 81.7AL+9.5MG+8.8SI in w% | 847.2258096 | 81.7 | 9.5 | 8.8 | 97.62560425 | 1.731574006 | 0.6428217451 | 81.7 | 9.5 | 8.8 | 0 | 0 | 0.002416032262 | -0.001178526889 | -0.001237505373 | 65.85811
Solidification Simulation_9684 | 81.6AL+9.5MG+8.9SI in w% | 846.727332 | 81.6 | 9.5 | 8.9 | 97.62822169 | 1.719915349 | 0.6518629582 | 81.6 | 9.5 | 8.9 | 0 | 0 | 0.00241477511 | -0.001172128965 | -0.001242646145 | 66.31621
Solidification Simulation_9685 | 81.5AL+9.5MG+9SI in w% | 846.2271357 | 81.5 | 9.5 | 9 | 97.6307358 | 1.708315904 | 0.6609482918 | 81.5 | 9.5 | 9 | 0 | 0 | 0.002413433212 | -0.001165768297 | -0.001247664915 | 66.7767
Solidification Simulation_9686 | 81.4AL+9.5MG+9.1SI in w% | 845.7252213 | 81.4 | 9.5 | 9.1 | 97.6331468 | 1.696775294 | 0.6700779088 | 81.4 | 9.5 | 9.1 | 0 | 0 | 0.002412009083 | -0.001159445141 | -0.001252563941 | 67.23955
Solidification Simulation_9687 | 81.3AL+9.5MG+9.2SI in w% | 845.2215897 | 81.3 | 9.5 | 9.2 | 97.63545482 | 1.685293201 | 0.6792519815 | 81.3 | 9.5 | 9.2 | 0 | 0 | 0.002410504591 | -0.001153159442 | -0.001257345149 | 67.70477
Solidification Simulation_9688 | 81.2AL+9.5MG+9.3SI in w% | 844.7162415 | 81.2 | 9.5 | 9.3 | 97.63766002 | 1.673869298 | 0.6884706797 | 81.2 | 9.5 | 9.3 | 0 | 0 | 0.002408922162 | -0.001146911423 | -0.001262010739 | 68.17233
Solidification Simulation_9689 | 81.1AL+9.5MG+9.4SI in w% | 844.2091776 | 81.1 | 9.5 | 9.4 | 97.63976256 | 1.662503262 | 0.6977341733 | 81.1 | 9.5 | 9.4 | 0 | 0 | 0.002407263626 | -0.001140701027 | -0.001266562599 | 68.64225
Solidification Simulation_9690 | 81AL+9.5MG+9.5SI in w% | 843.700399 | 81 | 9.5 | 9.5 | 97.64176259 | 1.651194774 | 0.7070426323 | 81 | 9.5 | 9.5 | 0 | 0 | 0.002405531328 | -0.00113452845 | -0.001271002878 | 69.11449
Solidification Simulation_9691 | 80.9AL+9.5MG+9.6SI in w% | 843.1899068 | 80.9 | 9.5 | 9.6 | 97.64366025 | 1.639943519 | 0.7163962269 | 80.9 | 9.5 | 9.6 | 0 | 0 | 0.002403727036 | -0.001128393621 | -0.001275333415 | 69.58906
Solidification Simulation_9692 | 80.8AL+9.5MG+9.7SI in w% | 842.677702 | 80.8 | 9.5 | 9.7 | 97.64545569 | 1.628749185 | 0.7257951269 | 80.8 | 9.5 | 9.7 | 0 | 0 | 0.002401853044 | -0.001122296726 | -0.001279556318 | 70.06594
Solidification Simulation_9693 | 80.7AL+9.5MG+9.8SI in w% | 842.1637858 | 80.7 | 9.5 | 9.8 | 97.64714903 | 1.617611465 | 0.7352395025 | 80.7 | 9.5 | 9.8 | 0 | 0 | 0.002399911037 | -0.001116237666 | -0.00128367337 | 70.54512
Solidification Simulation_9694 | 80.6AL+9.5MG+9.9SI in w% | 841.6481596 | 80.6 | 9.5 | 9.9 | 97.64874043 | 1.606530044 | 0.7447295217 | 80.6 | 9.5 | 9.9 | 0 | 0 | 0.002397903281 | -0.001110216631 | -0.00128768665 | 71.0266
Solidification Simulation_9695 | 80.5AL+9.5MG+10SI in w% | 841.1308245 | 80.5 | 9.5 | 10 | 97.65022998 | 1.595504657 | 0.7542653612 | 80.5 | 9.5 | 10 | 0 | 0 | 0.00239583135 | -0.00110423348 | -0.001291597869 | 71.51035
Solidification Simulation_9696 | 90.4AL+9.6MG+0SI in w% | 884.0004612 | 90.4 | 9.6 | 0 | 96.92427937 | 3.075720634 | 0 | 90.4 | 9.6 | 0 | 0 | 0 | 0.001858862052 | -0.001858862052 |  | 35.0907
Solidification Simulation_9697 | 90.3AL+9.6MG+0.1SI in w% | 883.6468899 | 90.3 | 9.6 | 0.1 | 96.93754779 | 3.056671682 | 0.005780524132 | 90.3 | 9.6 | 0.1 | 0 | 0 | 0.001876881639 | -0.001850237231 | -2.664440825e-05 | 35.35705
Solidification Simulation_9698 | 90.2AL+9.6MG+0.2SI in w% | 883.2919427 | 90.2 | 9.6 | 0.2 | 96.95067327 | 3.037736672 | 0.0115900571 | 90.2 | 9.6 | 0.2 | 0 | 0 | 0.001894528477 | -0.001841648327 | -5.28801495e-05 | 35.62455
Solidification Simulation_9699 | 90.1AL+9.6MG+0.3SI in w% | 882.9356098 | 90.1 | 9.6 | 0.3 | 96.96365658 | 3.018914641 | 0.01742877588 | 90.1 | 9.6 | 0.3 | 0 | 0 | 0.001911806552 | -0.001833092942 | -7.871360999e-05 | 35.89329
Solidification Simulation_9700 | 90AL+9.6MG+0.4SI in w% | 882.577882 | 90 | 9.6 | 0.4 | 96.97649853 | 3.000204617 | 0.02329685717 | 90 | 9.6 | 0.4 | 0 | 0 | 0.001928720407 | -0.001824569452 | -0.0001041509548 | 36.1633
Solidification Simulation_9701 | 89.9AL+9.6MG+0.5SI in w% | 882.2187499 | 89.9 | 9.6 | 0.5 | 96.98919989 | 2.981605636 | 0.02919447735 | 89.9 | 9.6 | 0.5 | 0 | 0 | 0.001945274376 | -0.001816076247 | -0.0001291981298 | 36.43461
Solidification Simulation_9702 | 89.8AL+9.6MG+0.6SI in w% | 881.8582046 | 89.8 | 9.6 | 0.6 | 97.00176144 | 2.96311675 | 0.03512181255 | 89.8 | 9.6 | 0.6 | 0 | 0 | 0.00196147261 | -0.001807611727 | -0.0001538608825 | 36.70728
Solidification Simulation_9703 | 89.7AL+9.6MG+0.7SI in w% | 881.4962371 | 89.7 | 9.6 | 0.7 | 97.01418394 | 2.944737019 | 0.04107903859 | 89.7 | 9.6 | 0.7 | 0 | 0 | 0.001977319485 | -0.001799174714 | -0.0001781447713 | 36.98134
Solidification Simulation_9704 | 89.6AL+9.6MG+0.8SI in w% | 881.1328387 | 89.6 | 9.6 | 0.8 | 97.02646816 | 2.926465513 | 0.04706633104 | 89.6 | 9.6 | 0.8 | 0 | 0 | 0.001992819062 | -0.001790763887 | -0.0002020551744 | 37.25682
Solidification Simulation_9705 | 89.5AL+9.6MG+0.9SI in w% | 880.7680007 | 89.5 | 9.6 | 0.9 | 97.03861482 | 2.908301316 | 0.05308386519 | 89.5 | 9.6 | 0.9 | 0 | 0 | 0.002007975287 | -0.00178237797 | -0.000225597317 | 37.53377
Solidification Simulation_9706 | 89.4AL+9.6MG+1SI in w% | 880.4017147 | 89.4 | 9.6 | 1 | 97.05062466 | 2.890243519 | 0.05913181608 | 89.4 | 9.6 | 1 | 0 | 0 | 0.002022792359 | -0.001774016107 | -0.0002487762519 | 37.81222
Solidification Simulation_9707 | 89.3AL+9.6MG+1.1SI in w% | 880.0339724 | 89.3 | 9.6 | 1.1 | 97.06249841 | 2.872291227 | 0.06521035851 | 89.3 | 9.6 | 1.1 | 0 | 0 | 0.002037274142 | -0.001765677244 | -0.0002715968979 | 38.09221
Solidification Simulation_9708 | 89.2AL+9.6MG+1.2SI in w% | 879.6647657 | 89.2 | 9.6 | 1.2 | 97.07423678 | 2.854443552 | 0.07131966701 | 89.2 | 9.6 | 1.2 | 0 | 0 | 0.00205142446 | -0.001757360422 | -0.0002940640377 | 38.37377
Solidification Simulation_9709 | 89.1AL+9.6MG+1.3SI in w% | 879.2940866 | 89.1 | 9.6 | 1.3 | 97.08584046 | 2.83669962 | 0.07745991589 | 89.1 | 9.6 | 1.3 | 0 | 0 | 0.002065247309 | -0.001749064993 | -0.0003161823165 | 38.65694
Solidification Simulation_9710 | 89AL+9.6MG+1.4SI in w% | 878.9219272 | 89 | 9.6 | 1.4 | 97.09731016 | 2.819058563 | 0.08363127923 | 89 | 9.6 | 1.4 | 0 | 0 | 0.002078746481 | -0.001740790221 | -0.0003379562601 | 38.94175
Solidification Simulation_9711 | 88.9AL+9.6MG+1.5SI in w% | 878.5482797 | 88.9 | 9.6 | 1.5 | 97.10864654 | 2.801519527 | 0.08983393086 | 88.9 | 9.6 | 1.5 | 0 | 0 | 0.002091925719 | -0.001732535423 | -0.000359390296 | 39.22824
Solidification Simulation_9712 | 88.8AL+9.6MG+1.6SI in w% | 878.1731367 | 88.8 | 9.6 | 1.6 | 97.11985029 | 2.784081665 | 0.09606804442 | 88.8 | 9.6 | 1.6 | 0 | 0 | 0.002104788791 | -0.001724300056 | -0.0003804887356 | 39.51643
Solidification Simulation_9713 | 88.7AL+9.6MG+1.7SI in w% | 877.7964908 | 88.7 | 9.6 | 1.7 | 97.13092207 | 2.766744141 | 0.1023337933 | 88.7 | 9.6 | 1.7 | 0 | 0 | 0.002117339331 | -0.00171608353 | -0.0004012558016 | 39.80635
Solidification Simulation_9714 | 88.6AL+9.6MG+1.8SI in w% | 877.4183346 | 88.6 | 9.6 | 1.8 | 97.14186252 | 2.74950613 | 0.1086313507 | 88.6 | 9.6 | 1.8 | 0 | 0 | 0.002129581186 | -0.001707885584 | -0.0004216956026 | 40.09805
Solidification Simulation_9715 | 88.5AL+9.6MG+1.9SI in w% | 877.038661 | 88.5 | 9.6 | 1.9 | 97.1526723 | 2.732366814 | 0.1149608897 | 88.5 | 9.6 | 1.9 | 0 | 0 | 0.002141517994 | -0.00169970582 | -0.0004418121745 | 40.39154
Solidification Simulation_9716 | 88.4AL+9.6MG+2SI in w% | 876.657463 | 88.4 | 9.6 | 2 | 97.16335203 | 2.715325387 | 0.121322583 | 88.4 | 9.6 | 2 | 0 | 0 | 0.002153153337 | -0.001691543855 | -0.0004616094815 | 40.68685
Solidification Simulation_9717 | 88.3AL+9.6MG+2.1SI in w% | 876.2747339 | 88.3 | 9.6 | 2.1 | 97.17390235 | 2.698381051 | 0.1277166032 | 88.3 | 9.6 | 2.1 | 0 | 0 | 0.00216449087 | -0.001683399469 | -0.0004810914011 | 40.98402
Solidification Simulation_9718 | 88.2AL+9.6MG+2.2SI in w% | 875.8904668 | 88.2 | 9.6 | 2.2 | 97.18432386 | 2.681533018 | 0.1341431229 | 88.2 | 9.6 | 2.2 | 0 | 0 | 0.002175534204 | -0.001675272461 | -0.0005002617422 | 41.28307
Solidification Simulation_9719 | 88.1AL+9.6MG+2.3SI in w% | 875.5046552 | 88.1 | 9.6 | 2.3 | 97.19461718 | 2.664780509 | 0.1406023141 | 88.1 | 9.6 | 2.3 | 0 | 0 | 0.002186286928 | -0.00166716268 | -0.0005191242475 | 41.58403
Solidification Simulation_9720 | 88AL+9.6MG+2.4SI in w% | 875.1172927 | 88 | 9.6 | 2.4 | 97.2047829 | 2.648122754 | 0.147094349 | 88 | 9.6 | 2.4 | 0 | 0 | 0.002196752619 | -0.001659070021 | -0.0005376825975 | 41.88692
Solidification Simulation_9721 | 87.9AL+9.6MG+2.5SI in w% | 874.7283729 | 87.9 | 9.6 | 2.5 | 97.21482161 | 2.631558993 | 0.1536193994 | 87.9 | 9.6 | 2.5 | 0 | 0 | 0.002206934836 | -0.001650994422 | -0.0005559404139 | 42.19177
Solidification Simulation_9722 | 87.8AL+9.6MG+2.6SI in w% | 874.3378897 | 87.8 | 9.6 | 2.6 | 97.22473389 | 2.615088473 | 0.1601776371 | 87.8 | 9.6 | 2.6 | 0 | 0 | 0.002216837128 | -0.001642935863 | -0.0005739012647 | 42.4986
Solidification Simulation_9723 | 87.7AL+9.6MG+2.7SI in w% | 873.9458371 | 87.7 | 9.6 | 2.7 | 97.23452031 | 2.598710452 | 0.1667692338 | 87.7 | 9.6 | 2.7 | 0 | 0 | 0.002226463032 | -0.001634894366 | -0.0005915686665 | 42.80744
Solidification Simulation_9724 | 87.6AL+9.6MG+2.8SI in w% | 873.5522091 | 87.6 | 9.6 | 2.8 | 97.24418144 | 2.582424195 | 0.1733943606 | 87.6 | 9.6 | 2.8 | 0 | 0 | 0.002235816071 | -0.001626869983 | -0.0006089460875 | 43.11831
Solidification Simulation_9725 | 87.5AL+9.6MG+2.9SI in w% | 873.157 | 87.5 | 9.6 | 2.9 | 97.25371783 | 2.566228977 | 0.1800531891 | 87.5 | 9.6 | 2.9 | 0 | 0 | 0.00224489976 | -0.001618862808 | -0.0006260369517 | 43.43124
Solidification Simulation_9726 | 87.4AL+9.6MG+3SI in w% | 872.7602041 | 87.4 | 9.6 | 3 | 97.26313003 | 2.550124081 | 0.1867458902 | 87.4 | 9.6 | 3 | 0 | 0 | 0.002253717602 | -0.001610872962 | -0.0006428446403 | 43.74623
Solidification Simulation_9727 | 87.3AL+9.6MG+3.1SI in w% | 872.3618159 | 87.3 | 9.6 | 3.1 | 97.27241857 | 2.534108798 | 0.1934726349 | 87.3 | 9.6 | 3.1 | 0 | 0 | 0.00226227309 | -0.001602900595 | -0.0006593724946 | 44.06332
Solidification Simulation_9728 | 87.2AL+9.6MG+3.2SI in w% | 871.96183 | 87.2 | 9.6 | 3.2 | 97.28158398 | 2.518182428 | 0.2002335941 | 87.2 | 9.6 | 3.2 | 0 | 0 | 0.002270569709 | -0.00159494589 | -0.0006756238191 | 44.38253
Solidification Simulation_9729 | 87.1AL+9.6MG+3.3SI in w% | 871.5602412 | 87.1 | 9.6 | 3.3 | 97.29062678 | 2.502344279 | 0.2070289385 | 87.1 | 9.6 | 3.3 | 0 | 0 | 0.002278610858 | -0.001587008977 | -0.0006916018814 | 44.70388
Solidification Simulation_9730 | 87AL+9.6MG+3.4SI in w% | 871.1570443 | 87 | 9.6 | 3.4 | 97.29954749 | 2.486593668 | 0.2138588386 | 87 | 9.6 | 3.4 | 0 | 0 | 0.002286387239 | -0.00157908136 | -0.0007073058782 | 45.02738
Solidification Simulation_9731 | 86.9AL+9.6MG+3.5SI in w% | 870.7522343 | 86.9 | 9.6 | 3.5 | 97.30834662 | 2.470929919 | 0.220723465 | 86.9 | 9.6 | 3.5 | 0 | 0 | 0.00229392891 | -0.00157118162 | -0.0007227472896 | 45.35305
Solidification Simulation_9732 | 86.8AL+9.6MG+3.6SI in w% | 870.3458064 | 86.8 | 9.6 | 3.6 | 97.31702465 | 2.455352364 | 0.2276229879 | 86.8 | 9.6 | 3.6 | 0 | 0 | 0.002301225522 | -0.001563300467 | -0.0007379250549 | 45.68091
Solidification Simulation_9733 | 86.7AL+9.6MG+3.7SI in w% | 869.9377557 | 86.7 | 9.6 | 3.7 | 97.32558208 | 2.439860345 | 0.2345575777 | 86.7 | 9.6 | 3.7 | 0 | 0 | 0.00230828052 | -0.001555438198 | -0.0007528423221 | 46.01099
Solidification Simulation_9734 | 86.6AL+9.6MG+3.8SI in w% | 869.5280776 | 86.6 | 9.6 | 3.8 | 97.33401939 | 2.424453209 | 0.2415274044 | 86.6 | 9.6 | 3.8 | 0 | 0 | 0.002315097322 | -0.001547595139 | -0.0007675021829 | 46.34329
Solidification Simulation_9735 | 86.5AL+9.6MG+3.9SI in w% | 869.1167676 | 86.5 | 9.6 | 3.9 | 97.34233705 | 2.409130312 | 0.248532638 | 86.5 | 9.6 | 3.9 | 0 | 0 | 0.002321679323 | -0.001539771551 | -0.0007819077718 | 46.67782
Solidification Simulation_9736 | 86.4AL+9.6MG+4SI in w% | 868.7038212 | 86.4 | 9.6 | 4 | 97.35053553 | 2.393891018 | 0.2555734484 | 86.4 | 9.6 | 4 | 0 | 0 | 0.002328029954 | -0.001531967814 | -0.0007960621401 | 47.01462
Solidification Simulation_9737 | 86.3AL+9.6MG+4.1SI in w% | 868.2892343 | 86.3 | 9.6 | 4.1 | 97.3586153 | 2.378734698 | 0.2626500055 | 86.3 | 9.6 | 4.1 | 0 | 0 | 0.002334152613 | -0.00152418428 | -0.0008099683335 | 47.35369
Solidification Simulation_9738 | 86.2AL+9.6MG+4.2SI in w% | 867.8730026 | 86.2 | 9.6 | 4.2 | 97.36657679 | 2.363660731 | 0.269762479 | 86.2 | 9.6 | 4.2 | 0 | 0 | 0.002340050657 | -0.001516421313 | -0.0008236293435 | 47.69504
Solidification Simulation_9739 | 86.1AL+9.6MG+4.3SI in w% | 867.4551221 | 86.1 | 9.6 | 4.3 | 97.37442046 | 2.348668503 | 0.2769110386 | 86.1 | 9.6 | 4.3 | 0 | 0 | 0.002345727481 | -0.001508679258 | -0.0008370482235 | 48.03869
Solidification Simulation_9740 | 86AL+9.6MG+4.4SI in w% | 867.0355889 | 86 | 9.6 | 4.4 | 97.38214675 | 2.333757396 | 0.284095853 | 86 | 9.6 | 4.4 | 0 | 0 | 0.002351186457 | -0.001500958523 | -0.0008502279341 | 48.38465
Solidification Simulation_9741 | 85.9AL+9.6MG+4.5SI in w% | 866.614399 | 85.9 | 9.6 | 4.5 | 97.38975606 | 2.318926847 | 0.2913170938 | 85.9 | 9.6 | 4.5 | 0 | 0 | 0.002356430873 | -0.001493259479 | -0.0008631713939 | 48.73295
Solidification Simulation_9742 | 85.8AL+9.6MG+4.6SI in w% | 866.191549 | 85.8 | 9.6 | 4.6 | 97.39724884 | 2.304176228 | 0.2985749284 | 85.8 | 9.6 | 4.6 | 0 | 0 | 0.002361464135 | -0.001485582525 | -0.0008758816101 | 49.08357
Solidification Simulation_9743 | 85.7AL+9.6MG+4.7SI in w% | 865.767035 | 85.7 | 9.6 | 4.7 | 97.40462551 | 2.289504965 | 0.3058695268 | 85.7 | 9.6 | 4.7 | 0 | 0 | 0.002366289512 | -0.001477928068 | -0.0008883614437 | 49.43655
Solidification Simulation_9744 | 85.6AL+9.6MG+4.8SI in w% | 865.3408537 | 85.6 | 9.6 | 4.8 | 97.41188646 | 2.274912481 | 0.3132010581 | 85.6 | 9.6 | 4.8 | 0 | 0 | 0.002370910345 | -0.001470296494 | -0.0009006138505 | 49.79188
Solidification Simulation_9745 | 85.5AL+9.6MG+4.9SI in w% | 864.9130018 | 85.5 | 9.6 | 4.9 | 97.4190321 | 2.260398205 | 0.3205696916 | 85.5 | 9.6 | 4.9 | 0 | 0 | 0.002375329894 | -0.001462688232 | -0.0009126416626 | 50.14958
Solidification Simulation_9746 | 85.4AL+9.6MG+5SI in w% | 864.4834758 | 85.4 | 9.6 | 5 | 97.42606283 | 2.245961573 | 0.3279755965 | 85.4 | 9.6 | 5 | 0 | 0 | 0.002379551467 | -0.00145510367 | -0.0009244477972 | 50.50966
Solidification Simulation_9747 | 85.3AL+9.6MG+5.1SI in w% | 864.0522728 | 85.3 | 9.6 | 5.1 | 97.43297903 | 2.231602027 | 0.3354189417 | 85.3 | 9.6 | 5.1 | 0 | 0 | 0.002383578285 | -0.001447543236 | -0.0009360350491 | 50.87213
Solidification Simulation_9748 | 85.2AL+9.6MG+5.2SI in w% | 863.6193896 | 85.2 | 9.6 | 5.2 | 97.43978109 | 2.217319018 | 0.3428998963 | 85.2 | 9.6 | 5.2 | 0 | 0 | 0.002387413634 | -0.001440007331 | -0.0009474063034 | 51.237
Solidification Simulation_9749 | 85.1AL+9.6MG+5.3SI in w% | 863.1848234 | 85.1 | 9.6 | 5.3 | 97.44646937 | 2.203112001 | 0.3504186292 | 85.1 | 9.6 | 5.3 | 0 | 0 | 0.002391060687 | -0.001432496371 | -0.0009585643162 | 51.60427
Solidification Simulation_9750 | 85AL+9.6MG+5.4SI in w% | 862.7485713 | 85 | 9.6 | 5.4 | 97.45304425 | 2.188980439 | 0.3579753094 | 85 | 9.6 | 5.4 | 0 | 0 | 0.002394522728 | -0.001425010779 | -0.000969511949 | 51.97395
Solidification Simulation_9751 | 84.9AL+9.6MG+5.5SI in w% | 862.3106307 | 84.9 | 9.6 | 5.5 | 97.45950609 | 2.1749238 | 0.3655701056 | 84.9 | 9.6 | 5.5 | 0 | 0 | 0.002397802833 | -0.001417550931 | -0.0009802519015 | 52.34605
Solidification Simulation_9752 | 84.8AL+9.6MG+5.6SI in w% | 861.8709988 | 84.8 | 9.6 | 5.6 | 97.46585525 | 2.160941562 | 0.3732031867 | 84.8 | 9.6 | 5.6 | 0 | 0 | 0.002400904255 | -0.001410117269 | -0.0009907869857 | 52.72058
Solidification Simulation_9753 | 84.7AL+9.6MG+5.7SI in w% | 861.4296732 | 84.7 | 9.6 | 5.7 | 97.47209207 | 2.147033205 | 0.3808747215 | 84.7 | 9.6 | 5.7 | 0 | 0 | 0.002403830154 | -0.001402710188 | -0.001001119967 | 53.09754
Solidification Simulation_9754 | 84.6AL+9.6MG+5.8SI in w% | 860.9866516 | 84.6 | 9.6 | 5.8 | 97.4782169 | 2.133198218 | 0.3885848787 | 84.6 | 9.6 | 5.8 | 0 | 0 | 0.00240658358 | -0.001395330072 | -0.001011253508 | 53.47694
Solidification Simulation_9755 | 84.5AL+9.6MG+5.9SI in w% | 860.5419315 | 84.5 | 9.6 | 5.9 | 97.48423008 | 2.119436094 | 0.3963338271 | 84.5 | 9.6 | 5.9 | 0 | 0 | 0.002409167693 | -0.001387977337 | -0.001021190356 | 53.85878
Solidification Simulation_9756 | 84.4AL+9.6MG+6SI in w% | 860.0955109 | 84.4 | 9.6 | 6 | 97.49013193 | 2.105746336 | 0.4041217352 | 84.4 | 9.6 | 6 | 0 | 0 | 0.002411585623 | -0.001380652386 | -0.001030933237 | 54.24306
Solidification Simulation_9757 | 84.3AL+9.6MG+6.1SI in w% | 859.6473877 | 84.3 | 9.6 | 6.1 | 97.49592278 | 2.092128449 | 0.4119487717 | 84.3 | 9.6 | 6.1 | 0 | 0 | 0.002413840314 | -0.001373355566 | -0.001040484748 | 54.6298
Solidification Simulation_9758 | 84.2AL+9.6MG+6.2SI in w% | 859.1975598 | 84.2 | 9.6 | 6.2 | 97.50160295 | 2.078581946 | 0.4198151053 | 84.2 | 9.6 | 6.2 | 0 | 0 | 0.00241593488 | -0.001366087288 | -0.001049847592 | 55.019
Solidification Simulation_9759 | 84.1AL+9.6MG+6.3SI in w% | 858.7460253 | 84.1 | 9.6 | 6.3 | 97.50717275 | 2.065106346 | 0.4277209045 | 84.1 | 9.6 | 6.3 | 0 | 0 | 0.002417872335 | -0.001358847928 | -0.001059024407 | 55.41065
Solidification Simulation_9760 | 84AL+9.6MG+6.4SI in w% | 858.2927826 | 84 | 9.6 | 6.4 | 97.51263249 | 2.051701172 | 0.4356663379 | 84 | 9.6 | 6.4 | 0 | 0 | 0.00241965573 | -0.001351637876 | -0.001068017854 | 55.80476
Solidification Simulation_9761 | 83.9AL+9.6MG+6.5SI in w% | 857.8378299 | 83.9 | 9.6 | 6.5 | 97.51798247 | 2.038365956 | 0.4436515741 | 83.9 | 9.6 | 6.5 | 0 | 0 | 0.002421287891 | -0.00134445744 | -0.001076830451 | 56.20133
Solidification Simulation_9762 | 83.8AL+9.6MG+6.6SI in w% | 857.3811656 | 83.8 | 9.6 | 6.6 | 97.52322299 | 2.025100233 | 0.4516767816 | 83.8 | 9.6 | 6.6 | 0 | 0 | 0.00242277184 | -0.001337307009 | -0.001085464831 | 56.60037
Solidification Simulation_9763 | 83.7AL+9.6MG+6.7SI in w% | 856.9227882 | 83.7 | 9.6 | 6.7 | 97.52835433 | 2.011903545 | 0.459742129 | 83.7 | 9.6 | 6.7 | 0 | 0 | 0.002424110493 | -0.001330186933 | -0.00109392356 | 57.00188
Solidification Simulation_9764 | 83.6AL+9.6MG+6.8SI in w% | 856.4626964 | 83.6 | 9.6 | 6.8 | 97.53337678 | 1.998775438 | 0.4678477848 | 83.6 | 9.6 | 6.8 | 0 | 0 | 0.002425306744 | -0.001323097553 | -0.001102209191 | 57.40585
Solidification Simulation_9765 | 83.5AL+9.6MG+6.9SI in w% | 856.0008888 | 83.5 | 9.6 | 6.9 | 97.53829062 | 1.985715467 | 0.4759939174 | 83.5 | 9.6 | 6.9 | 0 | 0 | 0.002426363452 | -0.001316039202 | -0.00111032425 | 57.81229
Solidification Simulation_9766 | 83.4AL+9.6MG+7SI in w% | 855.5373643 | 83.4 | 9.6 | 7 | 97.54309612 | 1.972723188 | 0.4841806954 | 83.4 | 9.6 | 7 | 0 | 0 | 0.002427283457 | -0.001309012205 | -0.001118271252 | 58.22119
Solidification Simulation_9767 | 83.3AL+9.6MG+7.1SI in w% | 855.0721217 | 83.3 | 9.6 | 7.1 | 97.54779355 | 1.959798166 | 0.4924082874 | 83.3 | 9.6 | 7.1 | 0 | 0 | 0.002428069567 | -0.00130201688 | -0.001126052687 | 58.63256
Solidification Simulation_9768 | 83.2AL+9.6MG+7.2SI in w% | 854.6051601 | 83.2 | 9.6 | 7.2 | 97.55238317 | 1.94693997 | 0.5006768617 | 83.2 | 9.6 | 7.2 | 0 | 0 | 0.002428724567 | -0.001295053535 | -0.001133671031 | 59.0464
Solidification Simulation_9769 | 83.1AL+9.6MG+7.3SI in w% | 854.1364785 | 83.1 | 9.6 | 7.3 | 97.55686524 | 1.934148173 | 0.508986587 | 83.1 | 9.6 | 7.3 | 0 | 0 | 0.002429251207 | -0.00128812247 | -0.001141128737 | 59.4627
Solidification Simulation_9770 | 83AL+9.6MG+7.4SI in w% | 853.666076 | 83 | 9.6 | 7.4 | 97.56124001 | 1.921422356 | 0.5173376317 | 83 | 9.6 | 7.4 | 0 | 0 | 0.002429652216 | -0.001281223978 | -0.001148428239 | 59.88146
Solidification Simulation_9771 | 82.9AL+9.6MG+7.5SI in w% | 853.1939521 | 82.9 | 9.6 | 7.5 | 97.56550773 | 1.908762103 | 0.5257301643 | 82.9 | 9.6 | 7.5 | 0 | 0 | 0.002429930293 | -0.00127435834 | -0.001155571953 | 60.30269
Solidification Simulation_9772 | 82.8AL+9.6MG+7.6SI in w% | 852.720106 | 82.8 | 9.6 | 7.6 | 97.56966864 | 1.896167004 | 0.5341643534 | 82.8 | 9.6 | 7.6 | 0 | 0 | 0.002430088106 | -0.001267525832 | -0.001162562274 | 60.72637
Solidification Simulation_9773 | 82.7AL+9.6MG+7.7SI in w% | 852.2445371 | 82.7 | 9.6 | 7.7 | 97.57372298 | 1.883636653 | 0.5426403675 | 82.7 | 9.6 | 7.7 | 0 | 0 | 0.002430128295 | -0.001260726717 | -0.001169401577 | 61.15251
Solidification Simulation_9774 | 82.6AL+9.6MG+7.8SI in w% | 851.7672451 | 82.6 | 9.6 | 7.8 | 97.57767097 | 1.871170651 | 0.5511583752 | 82.6 | 9.6 | 7.8 | 0 | 0 | 0.002430053465 | -0.00125396125 | -0.001176092215 | 61.58109
Solidification Simulation_9775 | 82.5AL+9.6MG+7.9SI in w% | 851.2882295 | 82.5 | 9.6 | 7.9 | 97.58151285 | 1.858768602 | 0.559718545 | 82.5 | 9.6 | 7.9 | 0 | 0 | 0.002429866201 | -0.001247229678 | -0.001182636523 | 62.01213
Solidification Simulation_9776 | 82.4AL+9.6MG+8SI in w% | 850.8074901 | 82.4 | 9.6 | 8 | 97.58524884 | 1.846430116 | 0.5683210455 | 82.4 | 9.6 | 8 | 0 | 0 | 0.002429569056 | -0.001240532239 | -0.001189036817 | 62.44561
Solidification Simulation_9777 | 82.3AL+9.6MG+8.1SI in w% | 850.3250267 | 82.3 | 9.6 | 8.1 | 97.58887915 | 1.834154807 | 0.5769660453 | 82.3 | 9.6 | 8.1 | 0 | 0 | 0.002429164547 | -0.00123386916 | -0.001195295387 | 62.88807
Solidification Simulation_9778 | 82.2AL+9.6MG+8.2SI in w% | 849.8408392 | 82.2 | 9.6 | 8.2 | 97.59240399 | 1.821942294 | 0.585653713 | 82.2 | 9.6 | 8.2 | 0 | 0 | 0.002428655033 | -0.001227240595 | -0.001201414438 | 63.32647
Solidification Simulation_9779 | 82.1AL+9.6MG+8.3SI in w% | 849.3549276 | 82.1 | 9.6 | 8.3 | 97.59582358 | 1.809792201 | 0.5943842172 | 82.1 | 9.6 | 8.3 | 0 | 0 | 0.002428043208 | -0.001220646865 | -0.001207396342 | 63.76729
Solidification Simulation_9780 | 82AL+9.6MG+8.4SI in w% | 848.8672919 | 82 | 9.6 | 8.4 | 97.59913812 | 1.797704158 | 0.6031577266 | 82 | 9.6 | 8.4 | 0 | 0 | 0.002427331399 | -0.001214088123 | -0.001213243275 | 64.21054
Solidification Simulation_9781 | 81.9AL+9.6MG+8.5SI in w% | 848.3779324 | 81.9 | 9.6 | 8.5 | 97.60234779 | 1.785677796 | 0.6119744099 | 81.9 | 9.6 | 8.5 | 0 | 0 | 0.002426522003 | -0.001207564558 | -0.001218957444 | 64.65621
Solidification Simulation_9782 | 81.8AL+9.6MG+8.6SI in w% | 847.8868491 | 81.8 | 9.6 | 8.6 | 97.60545281 | 1.773712754 | 0.6208344358 | 81.8 | 9.6 | 8.6 | 0 | 0 | 0.002425617241 | -0.001201076279 | -0.001224540962 | 65.10429
Solidification Simulation_9783 | 81.7AL+9.6MG+8.7SI in w% | 847.3940426 | 81.7 | 9.6 | 8.7 | 97.60845335 | 1.761808673 | 0.6297379729 | 81.7 | 9.6 | 8.7 | 0 | 0 | 0.002424619701 | -0.00119462358 | -0.001229996122 | 65.55477
Solidification Simulation_9784 | 81.6AL+9.6MG+8.8SI in w% | 846.8995131 | 81.6 | 9.6 | 8.8 | 97.61134961 | 1.749965201 | 0.6386851901 | 81.6 | 9.6 | 8.8 | 0 | 0 | 0.00242353158 | -0.00118820657 | -0.00123532501 | 66.00764
Solidification Simulation_9785 | 81.5AL+9.6MG+8.9SI in w% | 846.4032613 | 81.5 | 9.6 | 8.9 | 97.61414176 | 1.738181987 | 0.6476762561 | 81.5 | 9.6 | 8.9 | 0 | 0 | 0.00242235501 | -0.001181825335 | -0.001240529675 | 66.46291
Solidification Simulation_9786 | 81.4AL+9.6MG+9SI in w% | 845.9052876 | 81.4 | 9.6 | 9 | 97.61682997 | 1.726458688 | 0.6567113398 | 81.4 | 9.6 | 9 | 0 | 0 | 0.002421092482 | -0.001175480137 | -0.001245612345 | 66.92056
Solidification Simulation_9787 | 81.3AL+9.6MG+9.1SI in w% | 845.4055928 | 81.3 | 9.6 | 9.1 | 97.61941443 | 1.714794963 | 0.6657906101 | 81.3 | 9.6 | 9.1 | 0 | 0 | 0.002419746104 | -0.001169171063 | -0.001250575041 | 67.38058
Solidification Simulation_9788 | 81.2AL+9.6MG+9.2SI in w% | 844.9041775 | 81.2 | 9.6 | 9.2 | 97.62189529 | 1.703190475 | 0.6749142356 | 81.2 | 9.6 | 9.2 | 0 | 0 | 0.002418317882 | -0.001162898152 | -0.001255419731 | 67.84296
Solidification Simulation_9789 | 81.1AL+9.6MG+9.3SI in w% | 844.4010426 | 81.1 | 9.6 | 9.3 | 97.62427272 | 1.691644893 | 0.6840823855 | 81.1 | 9.6 | 9.3 | 0 | 0 | 0.002416810264 | -0.001156661666 | -0.001260148598 | 68.3077
Solidification Simulation_9790 | 81AL+9.6MG+9.4SI in w% | 843.8961891 | 81 | 9.6 | 9.4 | 97.62654688 | 1.680157888 | 0.6932952287 | 81 | 9.6 | 9.4 | 0 | 0 | 0.002415225085 | -0.001150461577 | -0.001264763508 | 68.77478
Solidification Simulation_9791 | 80.9AL+9.6MG+9.5SI in w% | 843.3896178 | 80.9 | 9.6 | 9.5 | 97.62871793 | 1.668729137 | 0.7025529341 | 80.9 | 9.6 | 9.5 | 0 | 0 | 0.0024135647 | -0.001144298112 | -0.001269266588 | 69.2442
Solidification Simulation_9792 | 80.8AL+9.6MG+9.6SI in w% | 842.8813299 | 80.8 | 9.6 | 9.6 | 97.63078601 | 1.65735832 | 0.7118556707 | 80.8 | 9.6 | 9.6 | 0 | 0 | 0.002411830898 | -0.001138171236 | -0.001273659663 | 69.71595
Solidification Simulation_9793 | 80.7AL+9.6MG+9.7SI in w% | 842.3713266 | 80.7 | 9.6 | 9.7 | 97.63275127 | 1.64604512 | 0.7212036076 | 80.7 | 9.6 | 9.7 | 0 | 0 | 0.002410025972 | -0.001132081155 | -0.001277944817 | 70.19001
Solidification Simulation_9794 | 80.6AL+9.6MG+9.8SI in w% | 841.859609 | 80.6 | 9.6 | 9.8 | 97.63461386 | 1.634789226 | 0.7305969139 | 80.6 | 9.6 | 9.8 | 0 | 0 | 0.002408151639 | -0.001126027814 | -0.001282123825 | 70.66638
Solidification Simulation_9795 | 80.5AL+9.6MG+9.9SI in w% | 841.3461784 | 80.5 | 9.6 | 9.9 | 97.63637391 | 1.623590329 | 0.7400357588 | 80.5 | 9.6 | 9.9 | 0 | 0 | 0.00240621015 | -0.001120011413 | -0.001286198737 | 71.14505
Solidification Simulation_9796 | 80.4AL+9.6MG+10SI in w% | 840.8310362 | 80.4 | 9.6 | 10 | 97.63803156 | 1.612448125 | 0.7495203114 | 80.4 | 9.6 | 10 | 0 | 0 | 0.002404203136 | -0.001114031867 | -0.001290171269 | 71.62599
Solidification Simulation_9797 | 90.3AL+9.7MG+0SI in w% | 883.4621401 | 90.3 | 9.7 | 0 | 96.89120672 | 3.108793281 | 0 | 90.3 | 9.7 | 0 | 0 | 0 | 0.001856343512 | -0.001856343512 |  | 35.49858
Solidification Simulation_9798 | 90.2AL+9.7MG+0.1SI in w% | 883.1111632 | 90.2 | 9.7 | 0.1 | 96.90473919 | 3.089525108 | 0.005735704431 | 90.2 | 9.7 | 0.1 | 0 | 0 | 0.001874399865 | -0.001848044837 | -2.635502766e-05 | 35.76207
Solidification Simulation_9799 | 90.1AL+9.7MG+0.2SI in w% | 882.7588058 | 90.1 | 9.7 | 0.2 | 96.91812718 | 3.070372426 | 0.01150039603 | 90.1 | 9.7 | 0.2 | 0 | 0 | 0.001892090031 | -0.001839775578 | -5.231445354e-05 | 36.02671
Solidification Simulation_9800 | 90AL+9.7MG+0.3SI in w% | 882.4050585 | 90 | 9.7 | 0.3 | 96.93137148 | 3.051334268 | 0.01729425095 | 90 | 9.7 | 0.3 | 0 | 0 | 0.001909417644 | -0.00183153339 | -7.788425346e-05 | 36.29257
Solidification Simulation_9801 | 89.9AL+9.7MG+0.4SI in w% | 882.0499117 | 89.9 | 9.7 | 0.4 | 96.94447291 | 3.032409645 | 0.02311744505 | 89.9 | 9.7 | 0.4 | 0 | 0 | 0.001926387054 | -0.001823316856 | -0.0001030701977 | 36.5597
Solidification Simulation_9802 | 89.8AL+9.7MG+0.5SI in w% | 881.6933563 | 89.8 | 9.7 | 0.5 | 96.95743227 | 3.013597581 | 0.02897015392 | 89.8 | 9.7 | 0.5 | 0 | 0 | 0.001943002196 | -0.001815124347 | -0.0001278778489 | 36.82813
Solidification Simulation_9803 | 89.7AL+9.7MG+0.6SI in w% | 881.3353831 | 89.7 | 9.7 | 0.6 | 96.97025034 | 2.994897109 | 0.03485255284 | 89.7 | 9.7 | 0.6 | 0 | 0 | 0.001959267206 | -0.001806954621 | -0.0001523125848 | 37.0979
Solidification Simulation_9804 | 89.6AL+9.7MG+0.7SI in w% | 880.9759832 | 89.6 | 9.7 | 0.7 | 96.98292791 | 2.976307277 | 0.04076481681 | 89.6 | 9.7 | 0.7 | 0 | 0 | 0.001975186 | -0.001798806395 | -0.0001763796049 | 37.36905
Solidification Simulation_9805 | 89.5AL+9.7MG+0.8SI in w% | 880.6151479 | 89.5 | 9.7 | 0.8 | 96.99546574 | 2.957827139 | 0.04670712058 | 89.5 | 9.7 | 0.8 | 0 | 0 | 0.001990762312 | -0.001790678372 | -0.0002000839402 | 37.64163
Solidification Simulation_9806 | 89.4AL+9.7MG+0.9SI in w% | 880.2528686 | 89.4 | 9.7 | 0.9 | 97.0078646 | 2.939455765 | 0.05267963862 | 89.4 | 9.7 | 0.9 | 0 | 0 | 0.002006000179 | -0.001782569706 | -0.0002234304726 | 37.91567
Solidification Simulation_9807 | 89.3AL+9.7MG+1SI in w% | 879.8891367 | 89.3 | 9.7 | 1 | 97.02012522 | 2.921192232 | 0.05868254515 | 89.3 | 9.7 | 1 | 0 | 0 | 0.002020903284 | -0.001774479347 | -0.0002464239373 | 38.1912
Solidification Simulation_9808 | 89.2AL+9.7MG+1.1SI in w% | 879.523944 | 89.2 | 9.7 | 1.1 | 97.03224836 | 2.90303563 | 0.06471601412 | 89.2 | 9.7 | 1.1 | 0 | 0 | 0.002035475238 | -0.001766406303 | -0.0002690689352 | 38.46827
Solidification Simulation_9809 | 89.1AL+9.7MG+1.2SI in w% | 879.1572823 | 89.1 | 9.7 | 1.2 | 97.04423472 | 2.884985058 | 0.07078021927 | 89.1 | 9.7 | 1.2 | 0 | 0 | 0.002049719931 | -0.001758350006 | -0.0002913699253 | 38.74691
Solidification Simulation_9810 | 89AL+9.7MG+1.3SI in w% | 878.7891436 | 89 | 9.7 | 1.3 | 97.05608504 | 2.867039626 | 0.07687533407 | 89 | 9.7 | 1.3 | 0 | 0 | 0.002063640909 | -0.001750309641 | -0.0003133312683 | 39.02715
Solidification Simulation_9811 | 88.9AL+9.7MG+1.4SI in w% | 878.41952 | 88.9 | 9.7 | 1.4 | 97.06780001 | 2.849198456 | 0.08300153176 | 88.9 | 9.7 | 1.4 | 0 | 0 | 0.002077241704 | -0.001742284495 | -0.0003349572083 | 39.30903
Solidification Simulation_9812 | 88.8AL+9.7MG+1.5SI in w% | 878.0484039 | 88.8 | 9.7 | 1.5 | 97.07938034 | 2.831460671 | 0.08915898527 | 88.8 | 9.7 | 1.5 | 0 | 0 | 0.002090529419 | -0.001734277004 | -0.0003562524143 | 39.59253
Solidification Simulation_9813 | 88.7AL+9.7MG+1.6SI in w% | 877.6757876 | 88.7 | 9.7 | 1.6 | 97.0908267 | 2.813825432 | 0.0953478677 | 88.7 | 9.7 | 1.6 | 0 | 0 | 0.002103497451 | -0.001726278159 | -0.0003772192924 | 39.87783
Solidification Simulation_9814 | 88.6AL+9.7MG+1.7SI in w% | 877.3016638 | 88.6 | 9.7 | 1.7 | 97.10213978 | 2.79629187 | 0.1015683513 | 88.6 | 9.7 | 1.7 | 0 | 0 | 0.002116159411 | -0.001718295981 | -0.00039786343 | 40.16481
Solidification Simulation_9815 | 88.5AL+9.7MG+1.8SI in w% | 876.9260251 | 88.5 | 9.7 | 1.8 | 97.11332024 | 2.778859153 | 0.1078206086 | 88.5 | 9.7 | 1.8 | 0 | 0 | 0.002128515452 | -0.001710327309 | -0.0004181881432 | 40.45356
Solidification Simulation_9816 | 88.4AL+9.7MG+1.9SI in w% | 876.5488645 | 88.4 | 9.7 | 1.9 | 97.12436874 | 2.761526451 | 0.1141048118 | 88.4 | 9.7 | 1.9 | 0 | 0 | 0.002140568975 | -0.00170237175 | -0.0004381972248 | 40.7441
Solidification Simulation_9817 | 88.3AL+9.7MG+2SI in w% | 876.170175 | 88.3 | 9.7 | 2 | 97.13528592 | 2.744292946 | 0.1204211327 | 88.3 | 9.7 | 2 | 0 | 0 | 0.002152323609 | -0.001694429242 | -0.0004578943668 | 41.03647
Solidification Simulation_9818 | 88.2AL+9.7MG+2.1SI in w% | 875.7899496 | 88.2 | 9.7 | 2.1 | 97.14607243 | 2.727157826 | 0.1267697433 | 88.2 | 9.7 | 2.1 | 0 | 0 | 0.002163782781 | -0.001686499573 | -0.0004772832087 | 41.33068
Solidification Simulation_9819 | 88.1AL+9.7MG+2.2SI in w% | 875.4081817 | 88.1 | 9.7 | 2.2 | 97.15672889 | 2.710120292 | 0.133150815 | 88.1 | 9.7 | 2.2 | 0 | 0 | 0.002174949861 | -0.001678582524 | -0.0004963673369 | 41.62678
Solidification Simulation_9820 | 88AL+9.7MG+2.3SI in w% | 875.0248647 | 88 | 9.7 | 2.3 | 97.16725593 | 2.693179552 | 0.1395645194 | 88 | 9.7 | 2.3 | 0 | 0 | 0.002185828316 | -0.001670678052 | -0.0005151502636 | 41.92478
Solidification Simulation_9821 | 87.9AL+9.7MG+2.4SI in w% | 874.6399922 | 87.9 | 9.7 | 2.4 | 97.17765415 | 2.676334825 | 0.1460110276 | 87.9 | 9.7 | 2.4 | 0 | 0 | 0.002196421564 | -0.001662786117 | -0.0005336354472 | 42.22471
Solidification Simulation_9822 | 87.8AL+9.7MG+2.5SI in w% | 874.2535579 | 87.8 | 9.7 | 2.5 | 97.18792415 | 2.659585338 | 0.1524905106 | 87.8 | 9.7 | 2.5 | 0 | 0 | 0.002206733019 | -0.001654906725 | -0.0005518262944 | 42.5266
Solidification Simulation_9823 | 87.7AL+9.7MG+2.6SI in w% | 873.8655556 | 87.7 | 9.7 | 2.6 | 97.19806653 | 2.642930328 | 0.1590031395 | 87.7 | 9.7 | 2.6 | 0 | 0 | 0.002216766081 | -0.001647039919 | -0.0005697261623 | 42.83048
Solidification Simulation_9824 | 87.6AL+9.7MG+2.7SI in w% | 873.4759792 | 87.6 | 9.7 | 2.7 | 97.20808188 | 2.62636904 | 0.1655490849 | 87.6 | 9.7 | 2.7 | 0 | 0 | 0.002226524146 | -0.001639185783 | -0.0005873383627 | 43.13636
Solidification Simulation_9825 | 87.5AL+9.7MG+2.8SI in w% | 873.0848229 | 87.5 | 9.7 | 2.8 | 97.21797075 | 2.609900728 | 0.1721285174 | 87.5 | 9.7 | 2.8 | 0 | 0 | 0.002236010599 | -0.001631344435 | -0.0006046661646 | 43.44426
Solidification Simulation_9826 | 87.4AL+9.7MG+2.9SI in w% | 872.692081 | 87.4 | 9.7 | 2.9 | 97.22773374 | 2.593524657 | 0.1787416074 | 87.4 | 9.7 | 2.9 | 0 | 0 | 0.002245228824 | -0.001623516027 | -0.0006217127971 | 43.75423
Solidification Simulation_9827 | 87.3AL+9.7MG+3SI in w% | 872.2977476 | 87.3 | 9.7 | 3 | 97.23737138 | 2.577240098 | 0.1853885253 | 87.3 | 9.7 | 3 | 0 | 0 | 0.002254182194 | -0.001615700742 | -0.0006384814518 | 44.06626
Solidification Simulation_9828 | 87.2AL+9.7MG+3.1SI in w% | 871.9018175 | 87.2 | 9.7 | 3.1 | 97.24688423 | 2.561046331 | 0.1920694411 | 87.2 | 9.7 | 3.1 | 0 | 0 | 0.002262874079 | -0.001607898793 | -0.0006549752859 | 44.38039
Solidification Simulation_9829 | 87.1AL+9.7MG+3.2SI in w% | 871.5042851 | 87.1 | 9.7 | 3.2 | 97.25627283 | 2.544942646 | 0.1987845248 | 87.1 | 9.7 | 3.2 | 0 | 0 | 0.002271307844 | -0.001600110421 | -0.0006711974237 | 44.69664
Solidification Simulation_9830 | 87AL+9.7MG+3.3SI in w% | 871.1051452 | 87 | 9.7 | 3.3 | 97.26553771 | 2.528928341 | 0.2055339464 | 87 | 9.7 | 3.3 | 0 | 0 | 0.00227947333 | -0.001592326446 | -0.0006871468841 | 45.01502
Solidification Simulation_9831 | 86.9AL+9.7MG+3.4SI in w% | 870.7043927 | 86.9 | 9.7 | 3.4 | 97.27467941 | 2.513002716 | 0.2123178754 | 86.9 | 9.7 | 3.4 | 0 | 0 | 0.002287404676 | -0.001584568739 | -0.0007028359378 | 45.33551
Solidification Simulation_9832 | 86.8AL+9.7MG+3.5SI in w% | 870.3020227 | 86.8 | 9.7 | 3.5 | 97.28369842 | 2.497165098 | 0.2191364819 | 86.8 | 9.7 | 3.5 | 0 | 0 | 0.002295082216 | -0.001576821466 | -0.0007182607498 | 45.65827
Solidification Simulation_9833 | 86.7AL+9.7MG+3.6SI in w% | 869.8980301 | 86.7 | 9.7 | 3.6 | 97.29259527 | 2.481414798 | 0.2259899349 | 86.7 | 9.7 | 3.6 | 0 | 0 | 0.002302517842 | -0.001569090888 | -0.000733426954 | 45.98317
Solidification Simulation_9834 | 86.6AL+9.7MG+3.7SI in w% | 869.4924103 | 86.6 | 9.7 | 3.7 | 97.30137045 | 2.46575115 | 0.232878404 | 86.6 | 9.7 | 3.7 | 0 | 0 | 0.002309712055 | -0.001561375396 | -0.0007483366599 | 46.31028
Solidification Simulation_9835 | 86.5AL+9.7MG+3.8SI in w% | 869.0851587 | 86.5 | 9.7 | 3.8 | 97.31002445 | 2.450173492 | 0.2398020584 | 86.5 | 9.7 | 3.8 | 0 | 0 | 0.002316668193 | -0.001553675359 | -0.0007629928341 | 46.63962
Solidification Simulation_9836 | 86.4AL+9.7MG+3.9SI in w% | 868.6762706 | 86.4 | 9.7 | 3.9 | 97.31855778 | 2.434681157 | 0.2467610667 | 86.4 | 9.7 | 3.9 | 0 | 0 | 0.002323389571 | -0.001545991153 | -0.0007773984178 | 46.9712
Solidification Simulation_9837 | 86.3AL+9.7MG+4SI in w% | 868.2657418 | 86.3 | 9.7 | 4 | 97.32697086 | 2.419273539 | 0.2537555998 | 86.3 | 9.7 | 4 | 0 | 0 | 0.002329879488 | -0.001538323182 | -0.0007915563055 | 47.30504
Solidification Simulation_9838 | 86.2AL+9.7MG+4.1SI in w% | 867.853568 | 86.2 | 9.7 | 4.1 | 97.33526421 | 2.40394996 | 0.2607858249 | 86.2 | 9.7 | 4.1 | 0 | 0 | 0.002336141263 | -0.001530671813 | -0.0008054694497 | 47.64115
Solidification Simulation_9839 | 86.1AL+9.7MG+4.2SI in w% | 867.439745 | 86.1 | 9.7 | 4.2 | 97.34343829 | 2.388709803 | 0.2678519113 | 86.1 | 9.7 | 4.2 | 0 | 0 | 0.002342178211 | -0.001523037495 | -0.0008191407156 | 47.97955
Solidification Simulation_9840 | 86AL+9.7MG+4.3SI in w% | 867.0242687 | 86 | 9.7 | 4.3 | 97.35149353 | 2.373552443 | 0.2749540279 | 86 | 9.7 | 4.3 | 0 | 0 | 0.002347993605 | -0.001515420664 | -0.0008325729415 | 48.32025
Solidification Simulation_9841 | 85.9AL+9.7MG+4.4SI in w% | 866.6071353 | 85.9 | 9.7 | 4.4 | 97.35943039 | 2.358477267 | 0.2820923435 | 85.9 | 9.7 | 4.4 | 0 | 0 | 0.002353590729 | -0.001507821707 | -0.0008457690215 | 48.66326
Solidification Simulation_9842 | 85.8AL+9.7MG+4.5SI in w% | 866.188341 | 85.8 | 9.7 | 4.5 | 97.36724931 | 2.343483665 | 0.2892670265 | 85.8 | 9.7 | 4.5 | 0 | 0 | 0.002358972879 | -0.001500241106 | -0.0008587317728 | 49.0086
Solidification Simulation_9843 | 85.7AL+9.7MG+4.6SI in w% | 865.767882 | 85.7 | 9.7 | 4.6 | 97.37495072 | 2.328571036 | 0.2964782455 | 85.7 | 9.7 | 4.6 | 0 | 0 | 0.002364143282 | -0.001492679305 | -0.0008714639779 | 49.35628
Solidification Simulation_9844 | 85.6AL+9.7MG+4.7SI in w% | 865.3457549 | 85.6 | 9.7 | 4.7 | 97.38253504 | 2.313738787 | 0.3037261691 | 85.6 | 9.7 | 4.7 | 0 | 0 | 0.002369105228 | -0.001485136735 | -0.0008839684932 | 49.7063
Solidification Simulation_9845 | 85.5AL+9.7MG+4.8SI in w% | 864.9219561 | 85.5 | 9.7 | 4.8 | 97.3900027 | 2.298986332 | 0.3110109655 | 85.5 | 9.7 | 4.8 | 0 | 0 | 0.002373862156 | -0.001477614011 | -0.0008962481446 | 50.05869
Solidification Simulation_9846 | 85.4AL+9.7MG+4.9SI in w% | 864.4964822 | 85.4 | 9.7 | 4.9 | 97.39735411 | 2.28431309 | 0.3183328031 | 85.4 | 9.7 | 4.9 | 0 | 0 | 0.002378416644 | -0.00147011117 | -0.0009083054743 | 50.41345
Solidification Simulation_9847 | 85.3AL+9.7MG+5SI in w% | 864.0693302 | 85.3 | 9.7 | 5 | 97.40458968 | 2.269718471 | 0.325691849 | 85.3 | 9.7 | 5 | 0 | 0 | 0.002382772591 | -0.001462629094 | -0.0009201434973 | 50.77059
Solidification Simulation_9848 | 85.2AL+9.7MG+5.1SI in w% | 863.6404968 | 85.2 | 9.7 | 5.1 | 97.41170976 | 2.255201964 | 0.3330882749 | 85.2 | 9.7 | 5.1 | 0 | 0 | 0.002386932905 | -0.001455168088 | -0.0009317648167 | 51.13012
Solidification Simulation_9849 | 85.1AL+9.7MG+5.2SI in w% | 863.209979 | 85.1 | 9.7 | 5.2 | 97.41871482 | 2.240762937 | 0.3405222442 | 85.1 | 9.7 | 5.2 | 0 | 0 | 0.002390900884 | -0.001447728646 | -0.0009431722378 | 51.49205
Solidification Simulation_9850 | 85AL+9.7MG+5.3SI in w% | 862.7777739 | 85 | 9.7 | 5.3 | 97.42560516 | 2.226400911 | 0.3479939298 | 85 | 9.7 | 5.3 | 0 | 0 | 0.002394679587 | -0.001440311195 | -0.0009543683918 | 51.85638
Solidification Simulation_9851 | 84.9AL+9.7MG+5.4SI in w% | 862.3438788 | 84.9 | 9.7 | 5.4 | 97.43238122 | 2.212115286 | 0.3555034961 | 84.9 | 9.7 | 5.4 | 0 | 0 | 0.002398272585 | -0.001432916411 | -0.0009653561742 | 52.22313
Solidification Simulation_9852 | 84.8AL+9.7MG+5.5SI in w% | 861.9082909 | 84.8 | 9.7 | 5.5 | 97.43904335 | 2.197905541 | 0.3630511122 | 84.8 | 9.7 | 5.5 | 0 | 0 | 0.002401682022 | -0.001425544184 | -0.0009761378375 | 52.59231
Solidification Simulation_9853 | 84.7AL+9.7MG+5.6SI in w% | 861.4710076 | 84.7 | 9.7 | 5.6 | 97.44559191 | 2.183771145 | 0.3706369462 | 84.7 | 9.7 | 5.6 | 0 | 0 | 0.002404911977 | -0.00141819553 | -0.0009867164463 | 52.96391
Solidification Simulation_9854 | 84.6AL+9.7MG+5.7SI in w% | 861.0320265 | 84.6 | 9.7 | 5.7 | 97.45202726 | 2.16971157 | 0.3782611658 | 84.6 | 9.7 | 5.7 | 0 | 0 | 0.002407965291 | -0.001410870725 | -0.0009970945665 | 53.33794
Solidification Simulation_9855 | 84.5AL+9.7MG+5.8SI in w% | 860.5913452 | 84.5 | 9.7 | 5.8 | 97.45834976 | 2.155726298 | 0.3859239391 | 84.5 | 9.7 | 5.8 | 0 | 0 | 0.002410844958 | -0.001403570192 | -0.001007274766 | 53.71442
Solidification Simulation_9856 | 84.4AL+9.7MG+5.9SI in w% | 860.1489615 | 84.4 | 9.7 | 5.9 | 97.46455975 | 2.141814816 | 0.3936254337 | 84.4 | 9.7 | 5.9 | 0 | 0 | 0.00241355412 | -0.001396294404 | -0.001017259716 | 54.09334
Solidification Simulation_9857 | 84.3AL+9.7MG+6SI in w% | 859.7048731 | 84.3 | 9.7 | 6 | 97.47065757 | 2.127976616 | 0.4013658174 | 84.3 | 9.7 | 6 | 0 | 0 | 0.002416095861 | -0.001389043805 | -0.001027052056 | 54.47471
Solidification Simulation_9858 | 84.2AL+9.7MG+6.1SI in w% | 859.259078 | 84.2 | 9.7 | 6.1 | 97.47664354 | 2.114211198 | 0.4091452581 | 84.2 | 9.7 | 6.1 | 0 | 0 | 0.002418473108 | -0.001381818799 | -0.001036654308 | 54.85853
Solidification Simulation_9859 | 84.1AL+9.7MG+6.2SI in w% | 858.8115743 | 84.1 | 9.7 | 6.2 | 97.48251801 | 2.100518068 | 0.4169639235 | 84.1 | 9.7 | 6.2 | 0 | 0 | 0.002420688931 | -0.001374619836 | -0.001046069094 | 55.24481
Solidification Simulation_9860 | 84AL+9.7MG+6.3SI in w% | 858.3623601 | 84 | 9.7 | 6.3 | 97.48828129 | 2.086896729 | 0.4248219806 | 84 | 9.7 | 6.3 | 0 | 0 | 0.002422735388 | -0.001367441156 | -0.001055294232 | 55.63374
Solidification Simulation_9861 | 83.9AL+9.7MG+6.4SI in w% | 857.9114336 | 83.9 | 9.7 | 6.4 | 97.49393368 | 2.073346719 | 0.4327195989 | 83.9 | 9.7 | 6.4 | 0 | 0 | 0.002424648301 | -0.001360301745 | -0.001064346556 | 56.02476
Solidification Simulation_9862 | 83.8AL+9.7MG+6.5SI in w% | 857.4587931 | 83.8 | 9.7 | 6.5 | 97.49947551 | 2.059867542 | 0.4406569444 | 83.8 | 9.7 | 6.5 | 0 | 0 | 0.002426397687 | -0.001353183414 | -0.001073214273 | 56.41843
Solidification Simulation_9863 | 83.7AL+9.7MG+6.6SI in w% | 857.0044372 | 83.7 | 9.7 | 6.6 | 97.50490708 | 2.046458733 | 0.4486341852 | 83.7 | 9.7 | 6.6 | 0 | 0 | 0.002427997473 | -0.001346092778 | -0.001081904695 | 56.81457
Solidification Simulation_9864 | 83.6AL+9.7MG+6.7SI in w% | 856.5483643 | 83.6 | 9.7 | 6.7 | 97.51022868 | 2.033119826 | 0.456651489 | 83.6 | 9.7 | 6.7 | 0 | 0 | 0.002429450556 | -0.00133903023 | -0.001090420326 | 57.21317
Solidification Simulation_9865 | 83.5AL+9.7MG+6.8SI in w% | 856.0905731 | 83.5 | 9.7 | 6.8 | 97.51544061 | 2.019850363 | 0.4647090233 | 83.5 | 9.7 | 6.8 | 0 | 0 | 0.002430759808 | -0.001331996155 | -0.001098763653 | 57.61425
Solidification Simulation_9866 | 83.4AL+9.7MG+6.9SI in w% | 855.6310623 | 83.4 | 9.7 | 6.9 | 97.52054317 | 2.006649876 | 0.4728069546 | 83.4 | 9.7 | 6.9 | 0 | 0 | 0.002431928154 | -0.001324990965 | -0.001106937189 | 58.01779
Solidification Simulation_9867 | 83.3AL+9.7MG+7SI in w% | 855.1698308 | 83.3 | 9.7 | 7 | 97.52553659 | 1.993517957 | 0.4809454543 | 83.3 | 9.7 | 7 | 0 | 0 | 0.002432958251 | -0.001318014956 | -0.001114943295 | 58.42381
Solidification Simulation_9868 | 83.2AL+9.7MG+7.1SI in w% | 854.7068774 | 83.2 | 9.7 | 7.1 | 97.53042119 | 1.980454122 | 0.4891246861 | 83.2 | 9.7 | 7.1 | 0 | 0 | 0.002433852984 | -0.001311068527 | -0.001122784456 | 58.8323
Solidification Simulation_9869 | 83.1AL+9.7MG+7.2SI in w% | 854.2422012 | 83.1 | 9.7 | 7.2 | 97.53519723 | 1.967457948 | 0.4973448189 | 83.1 | 9.7 | 7.2 | 0 | 0 | 0.002434615124 | -0.001304152031 | -0.001130463093 | 59.24325
Solidification Simulation_9870 | 83AL+9.7MG+7.3SI in w% | 853.7758014 | 83 | 9.7 | 7.3 | 97.53986498 | 1.954529003 | 0.5056060203 | 83 | 9.7 | 7.3 | 0 | 0 | 0.002435247418 | -0.001297265811 | -0.001137981607 | 59.65667
Solidification Simulation_9871 | 82.9AL+9.7MG+7.4SI in w% | 853.307677 | 82.9 | 9.7 | 7.4 | 97.54442468 | 1.94166686 | 0.5139084578 | 82.9 | 9.7 | 7.4 | 0 | 0 | 0.00243575258 | -0.001290410198 | -0.001145342382 | 60.07256
Solidification Simulation_9872 | 82.8AL+9.7MG+7.5SI in w% | 852.8378275 | 82.8 | 9.7 | 7.5 | 97.5488766 | 1.928871097 | 0.5222522992 | 82.8 | 9.7 | 7.5 | 0 | 0 | 0.002436133305 | -0.001283585518 | -0.001152547787 | 60.49091
Solidification Simulation_9873 | 82.7AL+9.7MG+7.6SI in w% | 852.3662521 | 82.7 | 9.7 | 7.6 | 97.55322099 | 1.916141298 | 0.5306377119 | 82.7 | 9.7 | 7.6 | 0 | 0 | 0.002436392253 | -0.001276792085 | -0.001159600168 | 60.91172
Solidification Simulation_9874 | 82.6AL+9.7MG+7.7SI in w% | 851.8929504 | 82.6 | 9.7 | 7.7 | 97.55745808 | 1.903477052 | 0.5390648636 | 82.6 | 9.7 | 7.7 | 0 | 0 | 0.00243653206 | -0.001270030204 | -0.001166501856 | 61.33498
Solidification Simulation_9875 | 82.5AL+9.7MG+7.8SI in w% | 851.417922 | 82.5 | 9.7 | 7.8 | 97.56158813 | 1.890877952 | 0.5475339219 | 82.5 | 9.7 | 7.8 | 0 | 0 | 0.002436555329 | -0.001263300168 | -0.001173255161 | 61.76071
Solidification Simulation_9876 | 82.4AL+9.7MG+7.9SI in w% | 850.9411666 | 82.4 | 9.7 | 7.9 | 97.56561135 | 1.878343591 | 0.5560450537 | 82.4 | 9.7 | 7.9 | 0 | 0 | 0.002436451958 | -0.001256595722 | -0.001179856236 | 62.18912
Solidification Simulation_9877 | 82.3AL+9.7MG+8SI in w% | 850.4626837 | 82.3 | 9.7 | 8 | 97.56952798 | 1.865873593 | 0.5645984289 | 82.3 | 9.7 | 8 | 0 | 0 | 0.002436262418 | -0.001249936706 | -0.001186325713 | 62.6195
Solidification Simulation_9878 | 82.2AL+9.7MG+8.1SI in w% | 849.9824734 | 82.2 | 9.7 | 8.1 | 97.57333824 | 1.853467546 | 0.5731942129 | 82.2 | 9.7 | 8.1 | 0 | 0 | 0.002435951419 | -0.001243303874 | -0.001192647545 | 63.05913
Solidification Simulation_9879 | 82.1AL+9.7MG+8.2SI in w% | 849.5005355 | 82.1 | 9.7 | 8.2 | 97.57704236 | 1.841125071 | 0.5818325741 | 82.1 | 9.7 | 8.2 | 0 | 0 | 0.002435534016 | -0.001236703968 | -0.001198830048 | 63.49467
Solidification Simulation_9880 | 82AL+9.7MG+8.3SI in w% | 849.0168701 | 82 | 9.7 | 8.3 | 97.58064053 | 1.828845785 | 0.5905136802 | 82 | 9.7 | 8.3 | 0 | 0 | 0.002435012676 | -0.001230137237 | -0.001204875439 | 63.93265
Solidification Simulation_9881 | 81.9AL+9.7MG+8.4SI in w% | 848.5314773 | 81.9 | 9.7 | 8.4 | 97.58413299 | 1.816629312 | 0.5992376989 | 81.9 | 9.7 | 8.4 | 0 | 0 | 0.002434389834 | -0.001223603918 | -0.001210785916 | 64.37305
Solidification Simulation_9882 | 81.8AL+9.7MG+8.5SI in w% | 848.0443572 | 81.8 | 9.7 | 8.5 | 97.58751992 | 1.804475279 | 0.6080047979 | 81.8 | 9.7 | 8.5 | 0 | 0 | 0.002433667758 | -0.001217104174 | -0.001216563585 | 64.81588
Solidification Simulation_9883 | 81.7AL+9.7MG+8.6SI in w% | 847.5555101 | 81.7 | 9.7 | 8.6 | 97.59080154 | 1.792383319 | 0.616815145 | 81.7 | 9.7 | 8.6 | 0 | 0 | 0.002432849046 | -0.001210638327 | -0.001222210719 | 65.26111
Solidification Simulation_9884 | 81.6AL+9.7MG+8.7SI in w% | 847.0649364 | 81.6 | 9.7 | 8.7 | 97.59397802 | 1.780353068 | 0.625668908 | 81.6 | 9.7 | 8.7 | 0 | 0 | 0.002431935947 | -0.001204206542 | -0.001227729405 | 65.70875
Solidification Simulation_9885 | 81.5AL+9.7MG+8.8SI in w% | 846.5726366 | 81.5 | 9.7 | 8.8 | 97.59704958 | 1.768384168 | 0.6345662546 | 81.5 | 9.7 | 8.8 | 0 | 0 | 0.002430930774 | -0.001197809017 | -0.001233121757 | 66.15879
Solidification Simulation_9886 | 81.4AL+9.7MG+8.9SI in w% | 846.0786111 | 81.4 | 9.7 | 8.9 | 97.60001638 | 1.756476264 | 0.6435073528 | 81.4 | 9.7 | 8.9 | 0 | 0 | 0.002429835645 | -0.001191445858 | -0.001238389787 | 66.61123
Solidification Simulation_9887 | 81.3AL+9.7MG+9SI in w% | 845.5828607 | 81.3 | 9.7 | 9 | 97.60287862 | 1.744629007 | 0.6524923702 | 81.3 | 9.7 | 9 | 0 | 0 | 0.002428653086 | -0.001185117376 | -0.00124353571 | 67.06604
Solidification Simulation_9888 | 81.2AL+9.7MG+9.1SI in w% | 845.0853859 | 81.2 | 9.7 | 9.1 | 97.60563649 | 1.732842038 | 0.6615214729 | 81.2 | 9.7 | 9.1 | 0 | 0 | 0.002427385207 | -0.001178823688 | -0.001248561519 | 67.52323
Solidification Simulation_9889 | 81.1AL+9.7MG+9.2SI in w% | 844.5861875 | 81.1 | 9.7 | 9.2 | 97.60829011 | 1.721115053 | 0.6705948347 | 81.1 | 9.7 | 9.2 | 0 | 0 | 0.002426034013 | -0.00117256486 | -0.001253469153 | 67.9828
Solidification Simulation_9890 | 81AL+9.7MG+9.3SI in w% | 844.0852665 | 81 | 9.7 | 9.3 | 97.6108397 | 1.709447679 | 0.6797126176 | 81 | 9.7 | 9.3 | 0 | 0 | 0.002424601971 | -0.001166341192 | -0.00125826078 | 68.44471
Solidification Simulation_9891 | 80.9AL+9.7MG+9.4SI in w% | 843.5826237 | 80.9 | 9.7 | 9.4 | 97.61328541 | 1.697839594 | 0.6888749915 | 80.9 | 9.7 | 9.4 | 0 | 0 | 0.002423090929 | -0.001160152687 | -0.001262938242 | 68.90898
Solidification Simulation_9892 | 80.8AL+9.7MG+9.5SI in w% | 843.0782602 | 80.8 | 9.7 | 9.5 | 97.61562741 | 1.68629047 | 0.6980821244 | 80.8 | 9.7 | 9.5 | 0 | 0 | 0.002421503246 | -0.001153999599 | -0.001267503646 | 69.37558
Solidification Simulation_9893 | 80.7AL+9.7MG+9.6SI in w% | 842.5721771 | 80.7 | 9.7 | 9.6 | 97.61786583 | 1.674799982 | 0.7073341845 | 80.7 | 9.7 | 9.6 | 0 | 0 | 0.002419840729 | -0.001147881929 | -0.0012719588 | 69.84452
Solidification Simulation_9894 | 80.6AL+9.7MG+9.7SI in w% | 842.0643755 | 80.6 | 9.7 | 9.7 | 97.62000085 | 1.663367809 | 0.7166313397 | 80.6 | 9.7 | 9.7 | 0 | 0 | 0.00241810567 | -0.001141799906 | -0.001276305764 | 70.31577
Solidification Simulation_9895 | 80.5AL+9.7MG+9.8SI in w% | 841.5548568 | 80.5 | 9.7 | 9.8 | 97.62203261 | 1.651993636 | 0.7259737581 | 80.5 | 9.7 | 9.8 | 0 | 0 | 0.002416299823 | -0.001135753516 | -0.001280546306 | 70.78933
Solidification Simulation_9896 | 80.4AL+9.7MG+9.9SI in w% | 841.0436222 | 80.4 | 9.7 | 9.9 | 97.62396124 | 1.640677148 | 0.7353616079 | 80.4 | 9.7 | 9.9 | 0 | 0 | 0.002414425418 | -0.001129742972 | -0.001284682446 | 71.26519
Solidification Simulation_9897 | 80.3AL+9.7MG+10SI in w% | 840.5306732 | 80.3 | 9.7 | 10 | 97.62578691 | 1.629418037 | 0.7447950573 | 80.3 | 9.7 | 10 | 0 | 0 | 0.002412484134 | -0.001123768234 | -0.0012887159 | 71.74333
Solidification Simulation_9898 | 90.2AL+9.8MG+0SI in w% | 882.9230858 | 90.2 | 9.8 | 0 | 96.85808272 | 3.14191728 | 0 | 90.2 | 9.8 | 0 | 0 | 0 | 0.001853808751 | -0.001853808751 |  | 35.90761
Solidification Simulation_9899 | 90.1AL+9.8MG+0.1SI in w% | 882.5747055 | 90.1 | 9.8 | 0.1 | 96.87187951 | 3.122429367 | 0.005691118344 | 90.1 | 9.8 | 0.1 | 0 | 0 | 0.001871899944 | -0.001845828708 | -2.607123637e-05 | 36.16824
Solidification Simulation_9900 | 90AL+9.8MG+0.2SI in w% | 882.2249403 | 90 | 9.8 | 0.2 | 96.88553025 | 3.103058545 | 0.01141120108 | 90 | 9.8 | 0.2 | 0 | 0 | 0.00188963132 | -0.001837871842 | -5.175947832e-05 | 36.43002
Solidification Simulation_9901 | 89.9AL+9.8MG+0.3SI in w% | 881.8737807 | 89.9 | 9.8 | 0.3 | 96.89903578 | 3.083803799 | 0.01716042354 | 89.9 | 9.8 | 0.3 | 0 | 0 | 0.001907006459 | -0.001829936139 | -7.707032051e-05 | 36.69302
Solidification Simulation_9902 | 89.8AL+9.8MG+0.4SI in w% | 881.5212173 | 89.8 | 9.8 | 0.4 | 96.91239691 | 3.064664125 | 0.0229389608 | 89.8 | 9.8 | 0.4 | 0 | 0 | 0.001924029252 | -0.001822020095 | -0.0001020091565 | 36.95726
Solidification Simulation_9903 | 89.7AL+9.8MG+0.5SI in w% | 881.1672407 | 89.7 | 9.8 | 0.5 | 96.92561448 | 3.04563853 | 0.02874698761 | 89.7 | 9.8 | 0.5 | 0 | 0 | 0.001940703366 | -0.001814122177 | -0.0001265811892 | 37.22281
Solidification Simulation_9904 | 89.6AL+9.8MG+0.6SI in w% | 880.8118419 | 89.6 | 9.8 | 0.6 | 96.93868929 | 3.026726035 | 0.03458467844 | 89.6 | 9.8 | 0.6 | 0 | 0 | 0.001957032795 | -0.001806241349 | -0.0001507914464 | 37.48969
Solidification Simulation_9905 | 89.5AL+9.8MG+0.7SI in w% | 880.4550119 | 89.5 | 9.8 | 0.7 | 96.95162212 | 3.007925669 | 0.04045220749 | 89.5 | 9.8 | 0.7 | 0 | 0 | 0.001973021025 | -0.001798376238 | -0.0001746447871 | 37.75795
Solidification Simulation_9906 | 89.4AL+9.8MG+0.8SI in w% | 880.0967419 | 89.4 | 9.8 | 0.8 | 96.96441378 | 2.989236474 | 0.04634974869 | 89.4 | 9.8 | 0.8 | 0 | 0 | 0.001988671885 | -0.001790525967 | -0.0001981459184 | 38.02763
Solidification Simulation_9907 | 89.3AL+9.8MG+0.9SI in w% | 879.7370234 | 89.3 | 9.8 | 0.9 | 96.97706502 | 2.970657504 | 0.0522774757 | 89.3 | 9.8 | 0.9 | 0 | 0 | 0.002003988813 | -0.00178268941 | -0.0002212994028 | 38.29876
Solidification Simulation_9908 | 89.2AL+9.8MG+1SI in w% | 879.3758478 | 89.2 | 9.8 | 1 | 96.98957662 | 2.952187819 | 0.05823556188 | 89.2 | 9.8 | 1 | 0 | 0 | 0.002018977335 | -0.001774867463 | -0.0002441098718 | 38.57136
Solidification Simulation_9909 | 89.1AL+9.8MG+1.1SI in w% | 879.0132068 | 89.1 | 9.8 | 1.1 | 97.00194931 | 2.933826505 | 0.06422418051 | 89.1 | 9.8 | 1.1 | 0 | 0 | 0.002033635342 | -0.001767054352 | -0.0002665809891 | 38.84554
Solidification Simulation_9910 | 89AL+9.8MG+1.2SI in w% | 878.6490923 | 89 | 9.8 | 1.2 | 97.01418386 | 2.915572637 | 0.07024350437 | 89 | 9.8 | 1.2 | 0 | 0 | 0.002047971789 | -0.001759254217 | -0.0002887175719 | 39.12126
Solidification Simulation_9911 | 88.9AL+9.8MG+1.3SI in w% | 878.2834962 | 88.9 | 9.8 | 1.3 | 97.02628099 | 2.897425304 | 0.07629370606 | 88.9 | 9.8 | 1.3 | 0 | 0 | 0.00206197883 | -0.001751456803 | -0.0003105220264 | 39.39871
Solidification Simulation_9912 | 88.8AL+9.8MG+1.4SI in w% | 877.9164106 | 88.8 | 9.8 | 1.4 | 97.0382414 | 2.879383643 | 0.08237495834 | 88.8 | 9.8 | 1.4 | 0 | 0 | 0.002075688531 | -0.001743685889 | -0.0003320026419 | 39.67753
Solidification Simulation_9913 | 88.7AL+9.8MG+1.5SI in w% | 877.547828 | 88.7 | 9.8 | 1.5 | 97.05006583 | 2.861446742 | 0.0884874331 | 88.7 | 9.8 | 1.5 | 0 | 0 | 0.002089075561 | -0.001735916596 | -0.0003531589651 | 39.95814
Solidification Simulation_9914 | 88.6AL+9.8MG+1.6SI in w% | 877.1777405 | 88.6 | 9.8 | 1.6 | 97.06175496 | 2.843613738 | 0.09463130241 | 88.6 | 9.8 | 1.6 | 0 | 0 | 0.002102152757 | -0.001728156537 | -0.0003739962204 | 40.24046
Solidification Simulation_9915 | 88.5AL+9.8MG+1.7SI in w% | 876.806141 | 88.5 | 9.8 | 1.7 | 97.07330949 | 2.825883769 | 0.1008067381 | 88.5 | 9.8 | 1.7 | 0 | 0 | 0.002114923658 | -0.001720405577 | -0.0003945180804 | 40.52451
Solidification Simulation_9916 | 88.4AL+9.8MG+1.8SI in w% | 876.433022 | 88.4 | 9.8 | 1.8 | 97.08473011 | 2.808255983 | 0.1070139116 | 88.4 | 9.8 | 1.8 | 0 | 0 | 0.002127391475 | -0.001712663302 | -0.0004147281733 | 40.81031
Solidification Simulation_9917 | 88.3AL+9.8MG+1.9SI in w% | 876.0583764 | 88.3 | 9.8 | 1.9 | 97.09601747 | 2.790729538 | 0.1132529944 | 88.3 | 9.8 | 1.9 | 0 | 0 | 0.002139559546 | -0.001704929507 | -0.0004346300391 | 41.09791
Solidification Simulation_9918 | 88.2AL+9.8MG+2SI in w% | 875.6821973 | 88.2 | 9.8 | 2 | 97.10717224 | 2.773303602 | 0.1195241575 | 88.2 | 9.8 | 2 | 0 | 0 | 0.00215143117 | -0.001697204019 | -0.0004542271515 | 41.38733
Solidification Simulation_9919 | 88.1AL+9.8MG+2.1SI in w% | 875.3044778 | 88.1 | 9.8 | 2.1 | 97.11819508 | 2.755977352 | 0.1258275721 | 88.1 | 9.8 | 2.1 | 0 | 0 | 0.002163009543 | -0.001689486611 | -0.000473522932 | 41.6786
Solidification Simulation_9920 | 88AL+9.8MG+2.2SI in w% | 874.9252112 | 88 | 9.8 | 2.2 | 97.12908663 | 2.738749963 | 0.1321634085 | 88 | 9.8 | 2.2 | 0 | 0 | 0.002174298155 | -0.00168177745 | -0.0004925207052 | 41.97175
Solidification Simulation_9921 | 87.9AL+9.8MG+2.3SI in w% | 874.5443908 | 87.9 | 9.8 | 2.3 | 97.13984749 | 2.72162067 | 0.1385318382 | 87.9 | 9.8 | 2.3 | 0 | 0 | 0.002185300132 | -0.001674076347 | -0.000511223785 | 42.2668
Solidification Simulation_9922 | 87.8AL+9.8MG+2.4SI in w% | 874.1620104 | 87.8 | 9.8 | 2.4 | 97.15047833 | 2.70458864 | 0.1449330307 | 87.8 | 9.8 | 2.4 | 0 | 0 | 0.002196018779 | -0.001666383362 | -0.0005296354166 | 42.56378
Solidification Simulation_9923 | 87.7AL+9.8MG+2.5SI in w% | 873.7780635 | 87.7 | 9.8 | 2.5 | 97.16097974 | 2.687653103 | 0.1513671567 | 87.7 | 9.8 | 2.5 | 0 | 0 | 0.002206457357 | -0.001658698558 | -0.0005477587989 | 42.86272
Solidification Simulation_9924 | 87.6AL+9.8MG+2.6SI in w% | 873.392544 | 87.6 | 9.8 | 2.6 | 97.17135233 | 2.670813282 | 0.157834386 | 87.6 | 9.8 | 2.6 | 0 | 0 | 0.002216619126 | -0.001651022039 | -0.0005655970873 | 43.16364
Solidification Simulation_9925 | 87.5AL+9.8MG+2.7SI in w% | 873.0054459 | 87.5 | 9.8 | 2.7 | 97.1815967 | 2.654068412 | 0.1643348888 | 87.5 | 9.8 | 2.7 | 0 | 0 | 0.00222650734 | -0.001643353944 | -0.0005831533961 | 43.46656
Solidification Simulation_9926 | 87.4AL+9.8MG+2.8SI in w% | 872.6167633 | 87.4 | 9.8 | 2.8 | 97.19171343 | 2.637417737 | 0.1708688347 | 87.4 | 9.8 | 2.8 | 0 | 0 | 0.002236125252 | -0.001635694449 | -0.0006004308022 | 43.77151
Solidification Simulation_9927 | 87.3AL+9.8MG+2.9SI in w% | 872.2264904 | 87.3 | 9.8 | 2.9 | 97.2017031 | 2.620860507 | 0.1774363933 | 87.3 | 9.8 | 2.9 | 0 | 0 | 0.002245476111 | -0.001628043764 | -0.0006174323472 | 44.07852
Solidification Simulation_9928 | 87.2AL+9.8MG+3SI in w% | 871.8346216 | 87.2 | 9.8 | 3 | 97.21156628 | 2.604395984 | 0.1840377341 | 87.2 | 9.8 | 3 | 0 | 0 | 0.002254563165 | -0.001620402125 | -0.00063416104 | 44.38759
Solidification Simulation_9929 | 87.1AL+9.8MG+3.1SI in w% | 871.4411513 | 87.1 | 9.8 | 3.1 | 97.22130354 | 2.588023438 | 0.1906730264 | 87.1 | 9.8 | 3.1 | 0 | 0 | 0.002263389662 | -0.001612769803 | -0.0006506198593 | 44.69877
Solidification Simulation_9930 | 87AL+9.8MG+3.2SI in w% | 871.0460743 | 87 | 9.8 | 3.2 | 97.23091541 | 2.571742147 | 0.1973424394 | 87 | 9.8 | 3.2 | 0 | 0 | 0.002271958845 | -0.001605147089 | -0.0006668117552 | 45.01206
Solidification Simulation_9931 | 86.9AL+9.8MG+3.3SI in w% | 870.6493853 | 86.9 | 9.8 | 3.3 | 97.24040246 | 2.555551397 | 0.2040461421 | 86.9 | 9.8 | 3.3 | 0 | 0 | 0.00228026081 | -0.001597525094 | -0.0006827357154 | 45.32748
Solidification Simulation_9932 | 86.8AL+9.8MG+3.4SI in w% | 870.2510791 | 86.8 | 9.8 | 3.4 | 97.24976521 | 2.539450485 | 0.2107843034 | 86.8 | 9.8 | 3.4 | 0 | 0 | 0.002288325979 | -0.001589923272 | -0.0006984027067 | 45.64506
Solidification Simulation_9933 | 86.7AL+9.8MG+3.5SI in w% | 869.8511508 | 86.7 | 9.8 | 3.5 | 97.2590042 | 2.523438713 | 0.2175570922 | 86.7 | 9.8 | 3.5 | 0 | 0 | 0.002296143532 | -0.001582332054 | -0.0007138114782 | 45.96482
Solidification Simulation_9934 | 86.6AL+9.8MG+3.6SI in w% | 869.4495955 | 86.6 | 9.8 | 3.6 | 97.26811993 | 2.507515393 | 0.224364677 | 86.6 | 9.8 | 3.6 | 0 | 0 | 0.00230371663 | -0.001574751747 | -0.0007289648831 | 46.28676
Solidification Simulation_9935 | 86.5AL+9.8MG+3.7SI in w% | 869.0464084 | 86.5 | 9.8 | 3.7 | 97.27711293 | 2.491679847 | 0.2312072264 | 86.5 | 9.8 | 3.7 | 0 | 0 | 0.002311048737 | -0.001567183003 | -0.0007438657347 | 46.61092
Solidification Simulation_9936 | 86.4AL+9.8MG+3.8SI in w% | 868.641585 | 86.4 | 9.8 | 3.8 | 97.28598369 | 2.475931402 | 0.2380849089 | 86.4 | 9.8 | 3.8 | 0 | 0 | 0.002318142841 | -0.001559625953 | -0.0007585168888 | 46.93731
Solidification Simulation_9937 | 86.3AL+9.8MG+3.9SI in w% | 868.2351207 | 86.3 | 9.8 | 3.9 | 97.29473271 | 2.460269395 | 0.2449978928 | 86.3 | 9.8 | 3.9 | 0 | 0 | 0.002325002269 | -0.001552081143 | -0.0007729211259 | 47.26593
Solidification Simulation_9938 | 86.2AL+9.8MG+4SI in w% | 867.8270111 | 86.2 | 9.8 | 4 | 97.30336048 | 2.444693169 | 0.2519463464 | 86.2 | 9.8 | 4 | 0 | 0 | 0.002331630245 | -0.001544549019 | -0.0007870812265 | 47.59682
Solidification Simulation_9939 | 86.1AL+9.8MG+4.1SI in w% | 867.4172521 | 86.1 | 9.8 | 4.1 | 97.31186748 | 2.429202077 | 0.2589304377 | 86.1 | 9.8 | 4.1 | 0 | 0 | 0.00233802999 | -0.001537030058 | -0.0008009999321 | 47.92998
Solidification Simulation_9940 | 86AL+9.8MG+4.2SI in w% | 867.0058395 | 86 | 9.8 | 4.2 | 97.32025419 | 2.41379548 | 0.2659503347 | 86 | 9.8 | 4.2 | 0 | 0 | 0.002344204694 | -0.001529524664 | -0.0008146800307 | 48.26543
Solidification Simulation_9941 | 85.9AL+9.8MG+4.3SI in w% | 866.5927691 | 85.9 | 9.8 | 4.3 | 97.32852105 | 2.398472743 | 0.2730062055 | 85.9 | 9.8 | 4.3 | 0 | 0 | 0.002350157604 | -0.001522033359 | -0.0008281242449 | 48.60318
Solidification Simulation_9942 | 85.8AL+9.8MG+4.4SI in w% | 866.1780373 | 85.8 | 9.8 | 4.4 | 97.33666856 | 2.383233225 | 0.2800982169 | 85.8 | 9.8 | 4.4 | 0 | 0 | 0.00235589193 | -0.001514556632 | -0.0008413352977 | 48.94324
Solidification Simulation_9943 | 85.7AL+9.8MG+4.5SI in w% | 865.7616401 | 85.7 | 9.8 | 4.5 | 97.3446971 | 2.368076362 | 0.2872265396 | 85.7 | 9.8 | 4.5 | 0 | 0 | 0.002361410827 | -0.001507094967 | -0.0008543158606 | 49.28563
Solidification Simulation_9944 | 85.6AL+9.8MG+4.6SI in w% | 865.3435739 | 85.6 | 9.8 | 4.6 | 97.35260717 | 2.35300149 | 0.2943913384 | 85.6 | 9.8 | 4.6 | 0 | 0 | 0.002366717536 | -0.001499648846 | -0.0008670686894 | 49.63037
Solidification Simulation_9945 | 85.5AL+9.8MG+4.7SI in w% | 864.9238351 | 85.5 | 9.8 | 4.7 | 97.3603992 | 2.338008019 | 0.3015927814 | 85.5 | 9.8 | 4.7 | 0 | 0 | 0.002371819681 | -0.001492221611 | -0.00087959807 | 49.97738
Solidification Simulation_9946 | 85.4AL+9.8MG+4.8SI in w% | 864.5024204 | 85.4 | 9.8 | 4.8 | 97.36807359 | 2.32309537 | 0.3088310373 | 85.4 | 9.8 | 4.8 | 0 | 0 | 0.002376707046 | -0.001484805296 | -0.0008919017507 | 50.3269
Solidification Simulation_9947 | 85.3AL+9.8MG+4.9SI in w% | 864.0793263 | 85.3 | 9.8 | 4.9 | 97.37563079 | 2.308262939 | 0.3161062726 | 85.3 | 9.8 | 4.9 | 0 | 0 | 0.002381396222 | -0.001477408877 | -0.000903987345 | 50.67872
Solidification Simulation_9948 | 85.2AL+9.8MG+5SI in w% | 863.6545497 | 85.2 | 9.8 | 5 | 97.3830712 | 2.293510149 | 0.3234186548 | 85.2 | 9.8 | 5 | 0 | 0 | 0.002385885847 | -0.001470030042 | -0.000915855805 | 51.03293
Solidification Simulation_9949 | 85.1AL+9.8MG+5.1SI in w% | 863.2280874 | 85.1 | 9.8 | 5.1 | 97.39039522 | 2.278836427 | 0.3307683515 | 85.1 | 9.8 | 5.1 | 0 | 0 | 0.002390179124 | -0.001462669297 | -0.0009275098275 | 51.38952
Solidification Simulation_9950 | 85AL+9.8MG+5.2SI in w% | 862.7999365 | 85 | 9.8 | 5.2 | 97.39760327 | 2.264241205 | 0.3381555298 | 85 | 9.8 | 5.2 | 0 | 0 | 0.002394279141 | -0.001455327163 | -0.0009389519787 | 51.74852
Solidification Simulation_9951 | 84.9AL+9.8MG+5.3SI in w% | 862.3700941 | 84.9 | 9.8 | 5.3 | 97.40469572 | 2.249723923 | 0.345580357 | 84.9 | 9.8 | 5.3 | 0 | 0 | 0.002398189068 | -0.00144800414 | -0.0009501849283 | 52.10993
Solidification Simulation_9952 | 84.8AL+9.8MG+5.4SI in w% | 861.9385574 | 84.8 | 9.8 | 5.4 | 97.41167297 | 2.235284028 | 0.3530430003 | 84.8 | 9.8 | 5.4 | 0 | 0 | 0.002401911966 | -0.001440700746 | -0.0009612112201 | 52.47375
Solidification Simulation_9953 | 84.7AL+9.8MG+5.5SI in w% | 861.5053237 | 84.7 | 9.8 | 5.5 | 97.4185354 | 2.220920973 | 0.3605436267 | 84.7 | 9.8 | 5.5 | 0 | 0 | 0.002405450988 | -0.001433417485 | -0.0009720335028 | 52.84
Solidification Simulation_9954 | 84.6AL+9.8MG+5.6SI in w% | 861.0703905 | 84.6 | 9.8 | 5.6 | 97.42528338 | 2.206634217 | 0.3680824034 | 84.6 | 9.8 | 5.6 | 0 | 0 | 0.002408809147 | -0.001426154855 | -0.0009826542917 | 53.20868
Solidification Simulation_9955 | 84.5AL+9.8MG+5.7SI in w% | 860.6337553 | 84.5 | 9.8 | 5.7 | 97.43191728 | 2.192423227 | 0.3756594974 | 84.5 | 9.8 | 5.7 | 0 | 0 | 0.002411989602 | -0.001418913378 | -0.000993076224 | 53.57979
Solidification Simulation_9956 | 84.4AL+9.8MG+5.8SI in w% | 860.1954157 | 84.4 | 9.8 | 5.8 | 97.43843745 | 2.178287475 | 0.3832750756 | 84.4 | 9.8 | 5.8 | 0 | 0 | 0.002414995291 | -0.001411693515 | -0.001003301776 | 53.95335
Solidification Simulation_9957 | 84.3AL+9.8MG+5.9SI in w% | 859.7553696 | 84.3 | 9.8 | 5.9 | 97.44484425 | 2.164226441 | 0.390929305 | 84.3 | 9.8 | 5.9 | 0 | 0 | 0.002417829317 | -0.001404495784 | -0.001013333533 | 54.32936
Solidification Simulation_9958 | 84.2AL+9.8MG+6SI in w% | 859.3136148 | 84.2 | 9.8 | 6 | 97.45113804 | 2.150239611 | 0.3986223525 | 84.2 | 9.8 | 6 | 0 | 0 | 0.002420494738 | -0.001397320678 | -0.00102317406 | 54.70781
Solidification Simulation_9959 | 84.1AL+9.8MG+6.1SI in w% | 858.8701492 | 84.1 | 9.8 | 6.1 | 97.45731914 | 2.136326476 | 0.4063543851 | 84.1 | 9.8 | 6.1 | 0 | 0 | 0.002422994445 | -0.001390168646 | -0.001032825799 | 55.08873
Solidification Simulation_9960 | 84AL+9.8MG+6.2SI in w% | 858.4249709 | 84 | 9.8 | 6.2 | 97.4633879 | 2.122486534 | 0.4141255695 | 84 | 9.8 | 6.2 | 0 | 0 | 0.002425331485 | -0.001383040187 | -0.001042291298 | 55.4721
Solidification Simulation_9961 | 83.9AL+9.8MG+6.3SI in w% | 857.9780781 | 83.9 | 9.8 | 6.3 | 97.46934464 | 2.10871929 | 0.4219360726 | 83.9 | 9.8 | 6.3 | 0 | 0 | 0.002427508871 | -0.001375935785 | -0.001051573087 | 55.85794
Solidification Simulation_9962 | 83.8AL+9.8MG+6.4SI in w% | 857.529469 | 83.8 | 9.8 | 6.4 | 97.47518969 | 2.095024252 | 0.4297860611 | 83.8 | 9.8 | 6.4 | 0 | 0 | 0.002429529411 | -0.001368855851 | -0.00106067356 | 56.24624
Solidification Simulation_9963 | 83.7AL+9.8MG+6.5SI in w% | 857.0791421 | 83.7 | 9.8 | 6.5 | 97.48092336 | 2.081400939 | 0.4376757019 | 83.7 | 9.8 | 6.5 | 0 | 0 | 0.002431396102 | -0.00136180087 | -0.001069595232 | 56.63702
Solidification Simulation_9964 | 83.6AL+9.8MG+6.6SI in w% | 856.6270957 | 83.6 | 9.8 | 6.6 | 97.48654597 | 2.067848871 | 0.4456051618 | 83.6 | 9.8 | 6.6 | 0 | 0 | 0.002433111841 | -0.001354771288 | -0.001078340553 | 57.03026
Solidification Simulation_9965 | 83.5AL+9.8MG+6.7SI in w% | 856.1733284 | 83.5 | 9.8 | 6.7 | 97.49205782 | 2.054367573 | 0.453574607 | 83.5 | 9.8 | 6.7 | 0 | 0 | 0.00243468276 | -0.001347769339 | -0.001086913421 | 57.42592
Solidification Simulation_9966 | 83.4AL+9.8MG+6.8SI in w% | 855.717839 | 83.4 | 9.8 | 6.8 | 97.49745921 | 2.040956589 | 0.4615842054 | 83.4 | 9.8 | 6.8 | 0 | 0 | 0.002436102014 | -0.001340790084 | -0.00109531193 | 57.82416
Solidification Simulation_9967 | 83.3AL+9.8MG+6.9SI in w% | 855.2606261 | 83.3 | 9.8 | 6.9 | 97.50275043 | 2.027615448 | 0.4696341227 | 83.3 | 9.8 | 6.9 | 0 | 0 | 0.002437382047 | -0.001333839275 | -0.001103542771 | 58.22482
Solidification Simulation_9968 | 83.2AL+9.8MG+7SI in w% | 854.8016886 | 83.2 | 9.8 | 7 | 97.50793178 | 2.014343698 | 0.4777245259 | 83.2 | 9.8 | 7 | 0 | 0 | 0.002438522505 | -0.001326915568 | -0.001111606937 | 58.62796
Solidification Simulation_9969 | 83.1AL+9.8MG+7.1SI in w% | 854.3410256 | 83.1 | 9.8 | 7.1 | 97.51300353 | 2.001140891 | 0.4858555817 | 83.1 | 9.8 | 7.1 | 0 | 0 | 0.002439526159 | -0.001320019358 | -0.001119506801 | 59.03356
Solidification Simulation_9970 | 83AL+9.8MG+7.2SI in w% | 853.8786359 | 83 | 9.8 | 7.2 | 97.51796596 | 1.988006582 | 0.4940274568 | 83 | 9.8 | 7.2 | 0 | 0 | 0.002440395766 | -0.001313151036 | -0.00112724473 | 59.44164
Solidification Simulation_9971 | 82.9AL+9.8MG+7.3SI in w% | 853.4145188 | 82.9 | 9.8 | 7.3 | 97.52281935 | 1.974940333 | 0.5022403178 | 82.9 | 9.8 | 7.3 | 0 | 0 | 0.002441134067 | -0.001306310991 | -0.001134823076 | 59.85219
Solidification Simulation_9972 | 82.8AL+9.8MG+7.4SI in w% | 852.9486735 | 82.8 | 9.8 | 7.4 | 97.52756396 | 1.96194171 | 0.5104943316 | 82.8 | 9.8 | 7.4 | 0 | 0 | 0.002441743768 | -0.001299499595 | -0.001142244173 | 60.2652
Solidification Simulation_9973 | 82.7AL+9.8MG+7.5SI in w% | 852.4810993 | 82.7 | 9.8 | 7.5 | 97.53220005 | 1.949010286 | 0.5187896647 | 82.7 | 9.8 | 7.5 | 0 | 0 | 0.002442227546 | -0.001292717209 | -0.001149510337 | 60.68068
Solidification Simulation_9974 | 82.6AL+9.8MG+7.6SI in w% | 852.0117956 | 82.6 | 9.8 | 7.6 | 97.53672788 | 1.936145639 | 0.5271264838 | 82.6 | 9.8 | 7.6 | 0 | 0 | 0.002442588061 | -0.00128596419 | -0.001156623871 | 61.09863
Solidification Simulation_9975 | 82.5AL+9.8MG+7.7SI in w% | 851.540762 | 82.5 | 9.8 | 7.7 | 97.54114769 | 1.92334735 | 0.5355049557 | 82.5 | 9.8 | 7.7 | 0 | 0 | 0.002442827941 | -0.001279240881 | -0.00116358706 | 61.51903
Solidification Simulation_9976 | 82.4AL+9.8MG+7.8SI in w% | 851.0679981 | 82.4 | 9.8 | 7.8 | 97.54545974 | 1.910615009 | 0.543925247 | 82.4 | 9.8 | 7.8 | 0 | 0 | 0.002442949787 | -0.001272547616 | -0.001170402171 | 61.9419
Solidification Simulation_9977 | 82.3AL+9.8MG+7.9SI in w% | 850.5935035 | 82.3 | 9.8 | 7.9 | 97.54966427 | 1.897948208 | 0.5523875245 | 82.3 | 9.8 | 7.9 | 0 | 0 | 0.002442956175 | -0.001265884718 | -0.001177071457 | 62.36721
Solidification Simulation_9978 | 82.2AL+9.8MG+8SI in w% | 850.117278 | 82.2 | 9.8 | 8 | 97.5537615 | 1.885346544 | 0.5608919549 | 82.2 | 9.8 | 8 | 0 | 0 | 0.00244284965 | -0.001259252501 | -0.001183597149 | 62.79498
Solidification Simulation_9979 | 82.1AL+9.8MG+8.1SI in w% | 849.6393216 | 82.1 | 9.8 | 8.1 | 97.55775167 | 1.872809621 | 0.5694387049 | 82.1 | 9.8 | 8.1 | 0 | 0 | 0.002442632733 | -0.001252651268 | -0.001189981465 | 63.23179
Solidification Simulation_9980 | 82AL+9.8MG+8.2SI in w% | 849.1596341 | 82 | 9.8 | 8.2 | 97.56163501 | 1.860337047 | 0.5780279412 | 82 | 9.8 | 8.2 | 0 | 0 | 0.002442307916 | -0.001246081313 | -0.001196226603 | 63.66448
Solidification Simulation_9981 | 81.9AL+9.8MG+8.3SI in w% | 848.6782156 | 81.9 | 9.8 | 8.3 | 97.56541175 | 1.847928422 | 0.586659829 | 81.9 | 9.8 | 8.3 | 0 | 0 | 0.002441877661 | -0.001239542918 | -0.001202334743 | 64.09962
Solidification Simulation_9982 | 81.8AL+9.8MG+8.4SI in w% | 848.1950663 | 81.8 | 9.8 | 8.4 | 97.56908206 | 1.835583399 | 0.59533454 | 81.8 | 9.8 | 8.4 | 0 | 0 | 0.002441344265 | -0.001233036289 | -0.001208307976 | 64.53718
Solidification Simulation_9983 | 81.7AL+9.8MG+8.5SI in w% | 847.7101864 | 81.7 | 9.8 | 8.5 | 97.5726462 | 1.823301565 | 0.604052236 | 81.7 | 9.8 | 8.5 | 0 | 0 | 0.002440710379 | -0.001226561805 | -0.001214148574 | 64.97716
Solidification Simulation_9984 | 81.6AL+9.8MG+8.6SI in w% | 847.2235761 | 81.6 | 9.8 | 8.6 | 97.57610436 | 1.811082559 | 0.6128130855 | 81.6 | 9.8 | 8.6 | 0 | 0 | 0.002439978266 | -0.001220119665 | -0.0012198586 | 65.41956
Solidification Simulation_9985 | 81.5AL+9.8MG+8.7SI in w% | 846.7352359 | 81.5 | 9.8 | 8.7 | 97.57945673 | 1.798926011 | 0.6216172553 | 81.5 | 9.8 | 8.7 | 0 | 0 | 0.002439150279 | -0.001213710114 | -0.001225440165 | 65.86437
Solidification Simulation_9986 | 81.4AL+9.8MG+8.8SI in w% | 846.2451663 | 81.4 | 9.8 | 8.8 | 97.58270353 | 1.786831559 | 0.6304649123 | 81.4 | 9.8 | 8.8 | 0 | 0 | 0.002438228594 | -0.001207333315 | -0.001230895279 | 66.31159
Solidification Simulation_9987 | 81.3AL+9.8MG+8.9SI in w% | 845.7533677 | 81.3 | 9.8 | 8.9 | 97.58584494 | 1.774798841 | 0.6393562234 | 81.3 | 9.8 | 8.9 | 0 | 0 | 0.00243721573 | -0.001200989597 | -0.001236226133 | 66.7612
Solidification Simulation_9988 | 81.2AL+9.8MG+9SI in w% | 845.259841 | 81.2 | 9.8 | 9 | 97.58888114 | 1.762827504 | 0.6482913554 | 81.2 | 9.8 | 9 | 0 | 0 | 0.002436113855 | -0.00119467913 | -0.001241434725 | 67.21319
Solidification Simulation_9989 | 81.1AL+9.8MG+9.1SI in w% | 844.7645867 | 81.1 | 9.8 | 9.1 | 97.59181233 | 1.750917197 | 0.6572704752 | 81.1 | 9.8 | 9.1 | 0 | 0 | 0.002434925057 | -0.001188402048 | -0.001246523008 | 67.66756
Solidification Simulation_9990 | 81AL+9.8MG+9.2SI in w% | 844.2676057 | 81 | 9.8 | 9.2 | 97.59463868 | 1.739067573 | 0.6662937499 | 81 | 9.8 | 9.2 | 0 | 0 | 0.002433651762 | -0.001182158649 | -0.001251493114 | 68.1243
Solidification Simulation_9991 | 80.9AL+9.8MG+9.3SI in w% | 843.768899 | 80.9 | 9.8 | 9.3 | 97.59736036 | 1.72727829 | 0.6753613465 | 80.9 | 9.8 | 9.3 | 0 | 0 | 0.002432296048 | -0.001175949071 | -0.001256346977 | 68.58341
Solidification Simulation_9992 | 80.8AL+9.8MG+9.4SI in w% | 843.2684674 | 80.8 | 9.8 | 9.4 | 97.59997756 | 1.715549011 | 0.6844734318 | 80.8 | 9.8 | 9.4 | 0 | 0 | 0.002430859893 | -0.001169773408 | -0.001261086485 | 69.04486
Solidification Simulation_9993 | 80.7AL+9.8MG+9.5SI in w% | 842.766312 | 80.7 | 9.8 | 9.5 | 97.60249043 | 1.703879401 | 0.693630173 | 80.7 | 9.8 | 9.5 | 0 | 0 | 0.002429345675 | -0.001163631949 | -0.001265713726 | 69.50866
Solidification Simulation_9994 | 80.6AL+9.8MG+9.6SI in w% | 842.262434 | 80.6 | 9.8 | 9.6 | 97.60489913 | 1.692269132 | 0.7028317371 | 80.6 | 9.8 | 9.6 | 0 | 0 | 0.002427755218 | -0.001157524727 | -0.001270230491 | 69.97479
Solidification Simulation_9995 | 80.5AL+9.8MG+9.7SI in w% | 841.7568345 | 80.5 | 9.8 | 9.7 | 97.60720383 | 1.680717878 | 0.7120782912 | 80.5 | 9.8 | 9.7 | 0 | 0 | 0.00242609081 | -0.001151451993 | -0.001274638816 | 70.44324
Solidification Simulation_9996 | 80.4AL+9.8MG+9.8SI in w% | 841.2495149 | 80.4 | 9.8 | 9.8 | 97.60940468 | 1.669225317 | 0.7213700025 | 80.4 | 9.8 | 9.8 | 0 | 0 | 0.002424354237 | -0.001145413775 | -0.001278940462 | 70.914
Solidification Simulation_9997 | 80.3AL+9.8MG+9.9SI in w% | 840.7404766 | 80.3 | 9.8 | 9.9 | 97.61150183 | 1.657791131 | 0.730707038 | 80.3 | 9.8 | 9.9 | 0 | 0 | 0.002422547713 | -0.001139410297 | -0.001283137416 | 71.38706
Solidification Simulation_9998 | 80.2AL+9.8MG+10SI in w% | 840.2297209 | 80.2 | 9.8 | 10 | 97.61349543 | 1.646415009 | 0.7400895651 | 80.2 | 9.8 | 10 | 0 | 0 | 0.002420672964 | -0.001133441568 | -0.001287231396 | 71.86241
Solidification Simulation_9999 | 90.1AL+9.9MG+0SI in w% | 882.3832916 | 90.1 | 9.9 | 0 | 96.82490656 | 3.175093442 | 0 | 90.1 | 9.9 | 0 | 0 | 0 | 0.001851258106 | -0.001851258106 |  | 36.31778
Solidification Simulation_10000 | 90AL+9.9MG+0.1SI in w% | 882.0375101 | 90 | 9.9 | 0.1 | 96.83896789 | 3.155385342 | 0.005646765625 | 90 | 9.9 | 0.1 | 0 | 0 | 0.00186938222 | -0.001843589348 | -2.579287218e-05 | 36.57556
Solidification Simulation_10001 | 89.9AL+9.9MG+0.2SI in w% | 881.6903393 | 89.9 | 9.9 | 0.2 | 96.85288162 | 3.135795909 | 0.01132247176 | 89.9 | 9.9 | 0.2 | 0 | 0 | 0.001887152915 | -0.001835937995 | -5.12149201e-05 | 36.83449
Solidification Simulation_10002 | 89.8AL+9.9MG+0.3SI in w% | 881.3417697 | 89.8 | 9.9 | 0.3 | 96.8666486 | 3.116324112 | 0.01702729295 | 89.8 | 9.9 | 0.3 | 0 | 0 | 0.001904573438 | -0.001828302061 | -7.627137718e-05 | 37.09462
Solidification Simulation_10003 | 89.7AL+9.9MG+0.4SI in w% | 880.9917917 | 89.7 | 9.9 | 0.4 | 96.88026967 | 3.09696893 | 0.02276140344 | 89.7 | 9.9 | 0.4 | 0 | 0 | 0.001921647353 | -0.001820680069 | -0.0001009672843 | 37.356
Solidification Simulation_10004 | 89.6AL+9.9MG+0.5SI in w% | 880.6403961 | 89.6 | 9.9 | 0.5 | 96.89374567 | 3.077729356 | 0.0285249772 | 89.6 | 9.9 | 0.5 | 0 | 0 | 0.00193837835 | -0.001813070843 | -0.000125307507 | 37.61867
Solidification Simulation_10005 | 89.5AL+9.9MG+0.6SI in w% | 880.2875738 | 89.5 | 9.9 | 0.6 | 96.90707742 | 3.058604395 | 0.0343181879 | 89.5 | 9.9 | 0.6 | 0 | 0 | 0.001954769826 | -0.001805473085 | -0.0001492967416 | 37.88267
Solidification Simulation_10006 | 89.4AL+9.9MG+0.7SI in w% | 879.9333158 | 89.4 | 9.9 | 0.7 | 96.92026573 | 3.039593061 | 0.04014120895 | 89.4 | 9.9 | 0.7 | 0 | 0 | 0.001970825359 | -0.001797885834 | -0.0001729395253 | 38.14804
Solidification Simulation_10007 | 89.3AL+9.9MG+0.8SI in w% | 879.5776133 | 89.3 | 9.9 | 0.8 | 96.93331141 | 3.020694381 | 0.04599421345 | 89.3 | 9.9 | 0.8 | 0 | 0 | 0.001986548254 | -0.001790307995 | -0.0001962402589 | 38.41483
Solidification Simulation_10008 | 89.2AL+9.9MG+0.9SI in w% | 879.2204577 | 89.2 | 9.9 | 0.9 | 96.94621524 | 3.001907386 | 0.05187737422 | 89.2 | 9.9 | 0.9000000001 | 0 | 0 | 0.002001945738 | -0.001782742156 | -0.0002192035819 | 38.683
Solidification Simulation_10009 | 89.1AL+9.9MG+1SI in w% | 878.8618405 | 89.1 | 9.9 | 1 | 96.95897799 | 2.98323115 | 0.05779086404 | 89.1 | 9.9 | 1 | 0 | 0 | 0.002017009831 | -0.00177517736 | -0.0002418324709 | 38.95278
Solidification Simulation_10010 | 89AL+9.9MG+1.1SI in w% | 878.5017533 | 89 | 9.9 | 1.1 | 96.97160044 | 2.964664709 | 0.06373485508 | 89 | 9.9 | 1.1 | 0 | 0 | 0.002031754999 | -0.001767622902 | -0.0002641320967 | 39.22403
Solidification Simulation_10011 | 88.9AL+9.9MG+1.2SI in w% | 878.140188 | 88.9 | 9.9 | 1.2 | 96.98408334 | 2.946207142 | 0.06970951951 | 88.9 | 9.9 | 1.2 | 0 | 0 | 0.00204618092 | -0.001760074955 | -0.0002861059647 | 39.49683
Solidification Simulation_10012 | 88.8AL+9.9MG+1.3SI in w% | 877.7771366 | 88.8 | 9.9 | 1.3 | 96.99642744 | 2.927857531 | 0.07571502918 | 88.8 | 9.9 | 1.3 | 0 | 0 | 0.002060290754 | -0.001752532874 | -0.0003077578802 | 39.77123
Solidification Simulation_10013 | 88.7AL+9.9MG+1.4SI in w% | 877.4125911 | 88.7 | 9.9 | 1.4 | 97.00863347 | 2.909614971 | 0.08175155573 | 88.7 | 9.9 | 1.4 | 0 | 0 | 0.002074087614 | -0.001744996065 | -0.0003290915489 | 40.04726
Solidification Simulation_10014 | 88.6AL+9.9MG+1.5SI in w% | 877.0465439 | 88.6 | 9.9 | 1.5 | 97.02070217 | 2.891478564 | 0.08781927057 | 88.6 | 9.9 | 1.5 | 0 | 0 | 0.002087574888 | -0.001737464324 | -0.0003501105641 | 40.32495
Solidification Simulation_10015 | 88.5AL+9.9MG+1.6SI in w% | 876.6789874 | 88.5 | 9.9 | 1.6 | 97.03263423 | 2.873447424 | 0.09391834487 | 88.5 | 9.9 | 1.6 | 0 | 0 | 0.00210075565 | -0.001729937183 | -0.0003708184667 | 40.60434
Solidification Simulation_10016 | 88.4AL+9.9MG+1.7SI in w% | 876.3099141 | 88.4 | 9.9 | 1.7 | 97.04443037 | 2.855520677 | 0.1000489496 | 88.4 | 9.9 | 1.7 | 0 | 0 | 0.002113632997 | -0.001722414284 | -0.0003912187123 | 40.88545
Solidification Simulation_10017 | 88.3AL+9.9MG+1.8SI in w% | 875.9393168 | 88.3 | 9.9 | 1.8 | 97.0560913 | 2.83769745 | 0.1062112554 | 88.3 | 9.9 | 1.8 | 0 | 0 | 0.002126214324 | -0.001714898906 | -0.0004113154171 | 41.16826
Solidification Simulation_10018 | 88.2AL+9.9MG+1.9SI in w% | 875.5671883 | 88.2 | 9.9 | 1.9 | 97.06761766 | 2.819976909 | 0.1124054332 | 88.2 | 9.9 | 1.9 | 0 | 0 | 0.002138490423 | -0.001707380793 | -0.0004311096297 | 41.45299
Solidification Simulation_10019 | 88.1AL+9.9MG+2SI in w% | 875.1935217 | 88.1 | 9.9 | 2 | 97.07901016 | 2.802358188 | 0.1186316529 | 88.1 | 9.9 | 2 | 0 | 0 | 0.0021504767 | -0.001699869829 | -0.000450606871 | 41.73947
Solidification Simulation_10020 | 88AL+9.9MG+2.1SI in w% | 874.81831 | 88 | 9.9 | 2.1 | 97.09026946 | 2.78484046 | 0.1248900849 | 88 | 9.9 | 2.1 | 0 | 0 | 0.002162172202 | -0.001692362627 | -0.0004698095749 | 42.02779
Solidification Simulation_10021 | 87.9AL+9.9MG+2.2SI in w% | 874.4415465 | 87.9 | 9.9 | 2.2 | 97.1013962 | 2.767422898 | 0.131180899 | 87.9 | 9.9 | 2.2 | 0 | 0 | 0.002173579959 | -0.00168485907 | -0.0004887208897 | 42.318
Solidification Simulation_10022 | 87.8AL+9.9MG+2.3SI in w% | 874.0632248 | 87.8 | 9.9 | 2.3 | 97.11239105 | 2.750104684 | 0.1375042651 | 87.8 | 9.9 | 2.3 | 0 | 0 | 0.00218470494 | -0.001677360694 | -0.0005073442469 | 42.61008
Solidification Simulation_10023 | 87.7AL+9.9MG+2.4SI in w% | 873.6833383 | 87.7 | 9.9 | 2.4 | 97.12325462 | 2.732885022 | 0.143860353 | 87.7 | 9.9 | 2.4 | 0 | 0 | 0.002195545175 | -0.00166986358 | -0.0005256815948 | 42.90414
Solidification Simulation_10024 | 87.6AL+9.9MG+2.5SI in w% | 873.3018808 | 87.6 | 9.9 | 2.5 | 97.13398756 | 2.715763106 | 0.1502493318 | 87.6 | 9.9 | 2.5 | 0 | 0 | 0.002206108761 | -0.001662371719 | -0.0005437370424 | 43.20013
Solidification Simulation_10025 | 87.5AL+9.9MG+2.6SI in w% | 872.918846 | 87.5 | 9.9 | 2.6 | 97.14459048 | 2.698738153 | 0.1566713709 | 87.5 | 9.9 | 2.6 | 0 | 0 | 0.002216397168 | -0.001654883987 | -0.0005615131809 | 43.49809
Solidification Simulation_10026 | 87.4AL+9.9MG+2.7SI in w% | 872.5342281 | 87.4 | 9.9 | 2.7 | 97.15506398 | 2.681809384 | 0.1631266394 | 87.4 | 9.9 | 2.7 | 0 | 0 | 0.002226413514 | -0.001647400578 | -0.0005790129354 | 43.79807
Solidification Simulation_10027 | 87.3AL+9.9MG+2.8SI in w% | 872.148021 | 87.3 | 9.9 | 2.8 | 97.16540866 | 2.664976031 | 0.1696153062 | 87.3 | 9.9 | 2.8 | 0 | 0 | 0.002236160917 | -0.001639921719 | -0.0005962391974 | 44.10007
Solidification Simulation_10028 | 87.2AL+9.9MG+2.9SI in w% | 871.760219 | 87.2 | 9.9 | 2.9 | 97.17562512 | 2.648237335 | 0.1761375402 | 87.2 | 9.9 | 2.9 | 0 | 0 | 0.002245642499 | -0.001632447671 | -0.0006131948282 | 44.40412
Solidification Simulation_10029 | 87.1AL+9.9MG+3SI in w% | 871.3708166 | 87.1 | 9.9 | 3 | 97.18571394 | 2.631592546 | 0.1826935099 | 87.1 | 9.9 | 3 | 0 | 0 | 0.00225486138 | -0.00162497872 | -0.0006298826596 | 44.71025
Solidification Simulation_10030 | 87AL+9.9MG+3.1SI in w% | 870.9798081 | 87 | 9.9 | 3.1 | 97.19567569 | 2.615040922 | 0.1892833839 | 87 | 9.9 | 3.1 | 0 | 0 | 0.002263820687 | -0.001617515188 | -0.0006463054987 | 45.01847
Solidification Simulation_10031 | 86.9AL+9.9MG+3.2SI in w% | 870.5871883 | 86.9 | 9.9 | 3.2 | 97.20551094 | 2.59858173 | 0.1959073306 | 86.9 | 9.9 | 3.2 | 0 | 0 | 0.00227250986 | -0.001610047722 | -0.0006624621381 | 45.32881
Solidification Simulation_10032 | 86.8AL+9.9MG+3.3SI in w% | 870.1929519 | 86.8 | 9.9 | 3.3 | 97.21522024 | 2.582214247 | 0.202565518 | 86.8 | 9.9 | 3.3 | 0 | 0 | 0.002280960299 | -0.001602596795 | -0.0006783635043 | 45.64128
Solidification Simulation_10033 | 86.7AL+9.9MG+3.4SI in w% | 869.7970938 | 86.7 | 9.9 | 3.4 | 97.22480413 | 2.565937757 | 0.2092581145 | 86.7 | 9.9 | 3.4 | 0 | 0 | 0.002289160526 | -0.001595152362 | -0.0006940081646 | 45.95591
Solidification Simulation_10034 | 86.6AL+9.9MG+3.5SI in w% | 869.399609 | 86.6 | 9.9 | 3.5 | 97.23426316 | 2.549751554 | 0.2159852878 | 86.6 | 9.9 | 3.5 | 0 | 0 | 0.002297113669 | -0.001587714831 | -0.0007093988371 | 46.27271
Solidification Simulation_10035 | 86.5AL+9.9MG+3.6SI in w% | 869.0004926 | 86.5 | 9.9 | 3.6 | 97.24359785 | 2.533654939 | 0.222747206 | 86.5 | 9.9 | 3.6 | 0 | 0 | 0.002304822869 | -0.001580284642 | -0.0007245382266 | 46.59171
Solidification Simulation_10036 | 86.4AL+9.9MG+3.7SI in w% | 868.59974 | 86.4 | 9.9 | 3.7 | 97.25280876 | 2.517647203 | 0.2295440357 | 86.4 | 9.9 | 3.7 | 0 | 0 | 0.002312291251 | -0.001572862236 | -0.0007394290151 | 46.91292
Solidification Simulation_10037 | 86.3AL+9.9MG+3.8SI in w% | 868.1973465 | 86.3 | 9.9 | 3.8 | 97.26189633 | 2.501727723 | 0.2363759473 | 86.3 | 9.9 | 3.8 | 0 | 0 | 0.002319521968 | -0.001565448114 | -0.0007540738539 | 47.23635
Solidification Simulation_10038 | 86.2AL+9.9MG+3.9SI in w% | 867.7933076 | 86.2 | 9.9 | 3.9 | 97.27086113 | 2.485895766 | 0.2432431056 | 86.2 | 9.9 | 3.9 | 0 | 0 | 0.00232651812 | -0.001558042683 | -0.0007684754372 | 47.56203
Solidification Simulation_10039 | 86.1AL+9.9MG+4SI in w% | 867.387619 | 86.1 | 9.9 | 4 | 97.27970364 | 2.470150686 | 0.2501456789 | 86.1 | 9.9 | 4 | 0 | 0 | 0.002333282869 | -0.001550646478 | -0.0007826363907 | 47.88997
Solidification Simulation_10040 | 86AL+9.9MG+4.1SI in w% | 866.9802765 | 86 | 9.9 | 4.1 | 97.28842434 | 2.454491826 | 0.2570838345 | 86 | 9.9 | 4.1 | 0 | 0 | 0.002339819354 | -0.001543260007 | -0.0007965593466 | 48.22018
Solidification Simulation_10041 | 85.9AL+9.9MG+4.2SI in w% | 866.5712758 | 85.9 | 9.9 | 4.2 | 97.29702372 | 2.438918536 | 0.2640577397 | 85.9 | 9.9 | 4.2 | 0 | 0 | 0.002346130708 | -0.001535883785 | -0.0008102469228 | 48.55269
Solidification Simulation_10042 | 85.8AL+9.9MG+4.3SI in w% | 866.1606131 | 85.8 | 9.9 | 4.3 | 97.30550226 | 2.423430174 | 0.2710675615 | 85.8 | 9.9 | 4.3 | 0 | 0 | 0.002352220047 | -0.001528518348 | -0.0008237016995 | 48.8875
Solidification Simulation_10043 | 85.7AL+9.9MG+4.4SI in w% | 865.7482844 | 85.7 | 9.9 | 4.4 | 97.31386043 | 2.408026106 | 0.2781134669 | 85.7 | 9.9 | 4.4 | 0 | 0 | 0.002358090506 | -0.001521164184 | -0.0008369263218 | 49.22462
Solidification Simulation_10044 | 85.6AL+9.9MG+4.5SI in w% | 865.3342859 | 85.6 | 9.9 | 4.5 | 97.32209867 | 2.392705705 | 0.2851956229 | 85.6 | 9.9 | 4.5 | 0 | 0 | 0.002363745223 | -0.001513821866 | -0.000849923357 | 49.56407
Solidification Simulation_10045 | 85.5AL+9.9MG+4.6SI in w% | 864.918614 | 85.5 | 9.9 | 4.6 | 97.33021745 | 2.377468353 | 0.2923141963 | 85.5 | 9.9 | 4.6 | 0 | 0 | 0.002369187309 | -0.001506491952 | -0.000862695357 | 49.90587
Solidification Simulation_10046 | 85.4AL+9.9MG+4.7SI in w% | 864.5012652 | 85.4 | 9.9 | 4.7 | 97.33821721 | 2.362313437 | 0.2994693539 | 85.4 | 9.9 | 4.7 | 0 | 0 | 0.002374419874 | -0.001499174942 | -0.0008752449321 | 50.25002
Solidification Simulation_10047 | 85.3AL+9.9MG+4.8SI in w% | 864.082236 | 85.3 | 9.9 | 4.8 | 97.34609838 | 2.347240354 | 0.3066612624 | 85.3 | 9.9 | 4.8 | 0 | 0 | 0.002379446053 | -0.001491871427 | -0.0008875746266 | 50.59653
Solidification Simulation_10048 | 85.2AL+9.9MG+4.9SI in w% | 863.6615232 | 85.2 | 9.9 | 4.9 | 97.35386141 | 2.332248506 | 0.3138900885 | 85.2 | 9.9 | 4.9 | 0 | 0 | 0.002384268922 | -0.001484581963 | -0.0008996869586 | 50.94542
Solidification Simulation_10049 | 85.1AL+9.9MG+5SI in w% | 863.2391235 | 85.1 | 9.9 | 5 | 97.3615067 | 2.317337304 | 0.3211559986 | 85.1 | 9.9 | 5 | 0 | 0 | 0.002388891598 | -0.001477307078 | -0.0009115845197 | 51.29669
Solidification Simulation_10050 | 85AL+9.9MG+5.1SI in w% | 862.8150338 | 85 | 9.9 | 5.1 | 97.36903468 | 2.302506159 | 0.328459159 | 85 | 9.9 | 5.1 | 0 | 0 | 0.002393307351 | -0.001470041319 | -0.0009232660323 | 51.65052
Solidification Simulation_10051 | 84.9AL+9.9MG+5.2SI in w% | 862.3892512 | 84.9 | 9.9 | 5.2 | 97.37644575 | 2.287754514 | 0.3357997371 | 84.9 | 9.9 | 5.2 | 0 | 0 | 0.002397548698 | -0.001462803343 | -0.000934745355 | 52.00643
Solidification Simulation_10052 | 84.8AL+9.9MG+5.3SI in w% | 861.9617728 | 84.8 | 9.9 | 5.3 | 97.38374032 | 2.273081782 | 0.3431778982 | 84.8 | 9.9 | 5.3 | 0 | 0 | 0.002401589303 | -0.001455575604 | -0.0009460136985 | 52.36492
Solidification Simulation_10053 | 84.7AL+9.9MG+5.4SI in w% | 861.5325959 | 84.7 | 9.9 | 5.4 | 97.39091878 | 2.258487407 | 0.3505938091 | 84.7 | 9.9 | 5.4 | 0 | 0 | 0.002405441959 | -0.001448364673 | -0.0009570772857 | 52.72582
Solidification Simulation_10054 | 84.6AL+9.9MG+5.5SI in w% | 861.1017178 | 84.6 | 9.9 | 5.5 | 97.39798153 | 2.243970834 | 0.3580476359 | 84.6 | 9.9 | 5.5 | 0 | 0 | 0.002409109823 | -0.001441171131 | -0.0009679386922 | 53.08915
Solidification Simulation_10055 | 84.5AL+9.9MG+5.6SI in w% | 860.6691359 | 84.5 | 9.9 | 5.6 | 97.40492894 | 2.229531515 | 0.3655395449 | 84.5 | 9.9 | 5.6 | 0 | 0 | 0.002412595824 | -0.001433995496 | -0.000978600328 | 53.45491
Solidification Simulation_10056 | 84.4AL+9.9MG+5.7SI in w% | 860.2348479 | 84.4 | 9.9 | 5.7 | 97.41176139 | 2.215168907 | 0.3730697022 | 84.4 | 9.9 | 5.7 | 0 | 0 | 0.002415904173 | -0.001426838986 | -0.0009890651874 | 53.82309
Solidification Simulation_10057 | 84.3AL+9.9MG+5.8SI in w% | 859.7988514 | 84.3 | 9.9 | 5.8 | 97.41847925 | 2.200882479 | 0.3806382741 | 84.3 | 9.9 | 5.8 | 0 | 0 | 0.002419034536 | -0.001419700185 | -0.0009993343505 | 54.19376
Solidification Simulation_10058 | 84.2AL+9.9MG+5.9SI in w% | 859.3611442 | 84.2 | 9.9 | 5.9 | 97.42508287 | 2.1866717 | 0.3882454266 | 84.2 | 9.9 | 5.9 | 0 | 0 | 0.002421993215 | -0.00141258158 | -0.001009411635 | 54.56686
Solidification Simulation_10059 | 84.1AL+9.9MG+6SI in w% | 858.9217242 | 84.1 | 9.9 | 6 | 97.43157263 | 2.172536047 | 0.3958913257 | 84.1 | 9.9 | 6 | 0 | 0 | 0.002424782141 | -0.001405483059 | -0.001019299082 | 54.94241
Solidification Simulation_10060 | 84AL+9.9MG+6.1SI in w% | 858.4805893 | 84 | 9.9 | 6.1 | 97.43794886 | 2.158475006 | 0.4035761374 | 84 | 9.9 | 6.1 | 0 | 0 | 0.002427404179 | -0.001398405119 | -0.00102899906 | 55.32042
Solidification Simulation_10061 | 83.9AL+9.9MG+6.2SI in w% | 858.0377377 | 83.9 | 9.9 | 6.2 | 97.44421191 | 2.144488066 | 0.4113000278 | 83.9 | 9.9 | 6.2 | 0 | 0 | 0.002429862347 | -0.001391348304 | -0.001038514043 | 55.7009
Solidification Simulation_10062 | 83.8AL+9.9MG+6.3SI in w% | 857.5931675 | 83.8 | 9.9 | 6.3 | 97.45036211 | 2.130574726 | 0.4190631628 | 83.8 | 9.9 | 6.3 | 0 | 0 | 0.002432159618 | -0.001384313134 | -0.001047846485 | 56.08383
Solidification Simulation_10063 | 83.7AL+9.9MG+6.4SI in w% | 857.146877 | 83.7 | 9.9 | 6.4 | 97.4563998 | 2.116734487 | 0.4268657083 | 83.7 | 9.9 | 6.4 | 0 | 0 | 0.002434298788 | -0.001377300073 | -0.001056998714 | 56.46925
Solidification Simulation_10064 | 83.6AL+9.9MG+6.5SI in w% | 856.6988647 | 83.6 | 9.9 | 6.5 | 97.46232531 | 2.102966859 | 0.4347078302 | 83.6 | 9.9 | 6.5 | 0 | 0 | 0.002436282821 | -0.001370309646 | -0.001065973175 | 56.85713
Solidification Simulation_10065 | 83.5AL+9.9MG+6.6SI in w% | 856.249129 | 83.5 | 9.9 | 6.6 | 97.46813895 | 2.089271356 | 0.4425896945 | 83.5 | 9.9 | 6.6 | 0 | 0 | 0.002438114595 | -0.00136334234 | -0.001074772256 | 57.24748
Solidification Simulation_10066 | 83.4AL+9.9MG+6.7SI in w% | 855.7976684 | 83.4 | 9.9 | 6.7 | 97.47384103 | 2.075647501 | 0.4505114669 | 83.4 | 9.9 | 6.7 | 0 | 0 | 0.002439797012 | -0.001356398648 | -0.001083398364 | 57.64031
Solidification Simulation_10067 | 83.3AL+9.9MG+6.8SI in w% | 855.3444818 | 83.3 | 9.9 | 6.8 | 97.47943187 | 2.062094818 | 0.4584733134 | 83.3 | 9.9 | 6.8 | 0 | 0 | 0.002441332783 | -0.001349478998 | -0.001091853785 | 58.03561
Solidification Simulation_10068 | 83.2AL+9.9MG+6.9SI in w% | 854.8895679 | 83.2 | 9.9 | 6.9 | 97.48491176 | 2.048612842 | 0.4664753998 | 83.2 | 9.9 | 6.9 | 0 | 0 | 0.002442724793 | -0.00134258388 | -0.001100140913 | 58.4334
Solidification Simulation_10069 | 83.1AL+9.9MG+7SI in w% | 854.4329255 | 83.1 | 9.9 | 7 | 97.490281 | 2.035201111 | 0.4745178918 | 83.1 | 9.9 | 7 | 0 | 0 | 0.002443975825 | -0.001335713743 | -0.001108262083 | 58.83365
Solidification Simulation_10070 | 83AL+9.9MG+7.1SI in w% | 853.9745536 | 83 | 9.9 | 7.1 | 97.49553988 | 2.021859168 | 0.4826009553 | 83 | 9.9 | 7.1 | 0 | 0 | 0.002445088657 | -0.001328869034 | -0.001116219624 | 59.23638
Solidification Simulation_10071 | 82.9AL+9.9MG+7.2SI in w% | 853.5144514 | 82.9 | 9.9 | 7.2 | 97.50068868 | 2.008586563 | 0.4907247561 | 82.9 | 9.9 | 7.2 | 0 | 0 | 0.002446066028 | -0.001322050183 | -0.001124015845 | 59.64159
Solidification Simulation_10072 | 82.8AL+9.9MG+7.3SI in w% | 853.052618 | 82.8 | 9.9 | 7.3 | 97.5057277 | 1.995382839 | 0.4988894587 | 82.8 | 9.9 | 7.3 | 0 | 0 | 0.002446910739 | -0.001315257647 | -0.001131653092 | 60.04927
Solidification Simulation_10073 | 82.7AL+9.9MG+7.4SI in w% | 852.5890526 | 82.7 | 9.9 | 7.4 | 97.51065717 | 1.982247593 | 0.5070952328 | 82.7 | 9.9 | 7.4 | 0 | 0 | 0.002447625319 | -0.001308491767 | -0.001139133551 | 60.45942
Solidification Simulation_10074 | 82.6AL+9.9MG+7.5SI in w% | 852.1237547 | 82.6 | 9.9 | 7.5 | 97.51547741 | 1.969180355 | 0.5153422403 | 82.6 | 9.9 | 7.5 | 0 | 0 | 0.002448212528 | -0.001301752986 | -0.001146459543 | 60.87204
Solidification Simulation_10075 | 82.5AL+9.9MG+7.6SI in w% | 851.6567236 | 82.5 | 9.9 | 7.6 | 97.52018864 | 1.956180707 | 0.5236306483 | 82.5 | 9.9 | 7.6 | 0 | 0 | 0.002448675019 | -0.001295041696 | -0.001153633323 | 61.28713
Solidification Simulation_10076 | 82.4AL+9.9MG+7.7SI in w% | 851.1879589 | 82.4 | 9.9 | 7.7 | 97.52479115 | 1.943248228 | 0.5319606225 | 82.4 | 9.9 | 7.7 | 0 | 0 | 0.002449015408 | -0.001288358278 | -0.00116065713 | 61.70468
Solidification Simulation_10077 | 82.3AL+9.9MG+7.8SI in w% | 850.7174602 | 82.3 | 9.9 | 7.8 | 97.52928517 | 1.930382497 | 0.5403323288 | 82.3 | 9.9 | 7.8 | 0 | 0 | 0.002449236297 | -0.001281703107 | -0.00116753319 | 62.12469
Solidification Simulation_10078 | 82.2AL+9.9MG+7.9SI in w% | 850.2452273 | 82.2 | 9.9 | 7.9 | 97.53367096 | 1.917583104 | 0.5487459329 | 82.2 | 9.9 | 7.9 | 0 | 0 | 0.00244934025 | -0.001275076539 | -0.001174263711 | 62.54716
Solidification Simulation_10079 | 82.1AL+9.9MG+8SI in w% | 849.7712599 | 82.1 | 9.9 | 8 | 97.53794877 | 1.904849627 | 0.5572015993 | 82.1 | 9.9 | 8 | 0 | 0 | 0.002449329815 | -0.001268478927 | -0.001180850888 | 62.97865
Solidification Simulation_10080 | 82AL+9.9MG+8.1SI in w% | 849.295558 | 82 | 9.9 | 8.1 | 97.5421188 | 1.892181699 | 0.5656994981 | 82 | 9.9 | 8.1 | 0 | 0 | 0.002449207394 | -0.001261910558 | -0.001187296836 | 63.40607
Solidification Simulation_10081 | 81.9AL+9.9MG+8.2SI in w% | 848.8181216 | 81.9 | 9.9 | 8.2 | 97.54618132 | 1.879578886 | 0.5742397907 | 81.9 | 9.9 | 8.2 | 0 | 0 | 0.002448975688 | -0.001255371857 | -0.001193603831 | 63.83593
Solidification Simulation_10082 | 81.8AL+9.9MG+8.3SI in w% | 848.3389508 | 81.8 | 9.9 | 8.3 | 97.55013655 | 1.867040809 | 0.5828226445 | 81.8 | 9.9 | 8.3 | 0 | 0 | 0.002448637061 | -0.001248863098 | -0.001199773963 | 64.26822
Solidification Simulation_10083 | 81.7AL+9.9MG+8.4SI in w% | 847.8580456 | 81.7 | 9.9 | 8.4 | 97.5539847 | 1.854567078 | 0.5914482253 | 81.7 | 9.9 | 8.4 | 0 | 0 | 0.00244819395 | -0.001242384589 | -0.001205809361 | 64.70295
Solidification Simulation_10084 | 81.6AL+9.9MG+8.5SI in w% | 847.3754064 | 81.6 | 9.9 | 8.5 | 97.55772599 | 1.84215731 | 0.600116699 | 81.6 | 9.9 | 8.5 | 0 | 0 | 0.002447648758 | -0.001235936626 | -0.001211712132 | 65.14011
Solidification Simulation_10085 | 81.5AL+9.9MG+8.6SI in w% | 846.8910335 | 81.5 | 9.9 | 8.6 | 97.56136064 | 1.829811126 | 0.6088282315 | 81.5 | 9.9 | 8.6 | 0 | 0 | 0.002447003866 | -0.001229519495 | -0.001217484371 | 65.57968
Solidification Simulation_10086 | 81.4AL+9.9MG+8.7SI in w% | 846.4049274 | 81.4 | 9.9 | 8.7 | 97.56488886 | 1.817528152 | 0.6175829886 | 81.4 | 9.9 | 8.7 | 0 | 0 | 0.002446261498 | -0.001223133412 | -0.001223128087 | 66.02167
Solidification Simulation_10087 | 81.3AL+9.9MG+8.8SI in w% | 845.9170884 | 81.3 | 9.9 | 8.8 | 97.56831084 | 1.80530802 | 0.6263811364 | 81.3 | 9.9 | 8.8 | 0 | 0 | 0.002445424197 | -0.001216778743 | -0.001228645454 | 66.46606
Solidification Simulation_10088 | 81.2AL+9.9MG+8.9SI in w% | 845.4275173 | 81.2 | 9.9 | 8.9 | 97.5716268 | 1.793150364 | 0.6352228406 | 81.2 | 9.9 | 8.9 | 0 | 0 | 0.00244449416 | -0.001210455699 | -0.001234038461 | 66.91285
Solidification Simulation_10089 | 81.1AL+9.9MG+9SI in w% | 844.9362148 | 81.1 | 9.9 | 9 | 97.57483691 | 1.781054823 | 0.6441082674 | 81.1 | 9.9 | 9 | 0 | 0 | 0.002443473651 | -0.001204164525 | -0.001239309126 | 67.36202
Solidification Simulation_10090 | 81AL+9.9MG+9.1SI in w% | 844.4431814 | 81 | 9.9 | 9.1 | 97.57794137 | 1.769021043 | 0.6530375826 | 81 | 9.9 | 9.1 | 0 | 0 | 0.002442364757 | -0.00119790538 | -0.001244459377 | 67.81359
Solidification Simulation_10091 | 80.9AL+9.9MG+9.2SI in w% | 843.9484182 | 80.9 | 9.9 | 9.2 | 97.58094038 | 1.757048672 | 0.6620109523 | 80.9 | 9.9 | 9.2 | 0 | 0 | 0.002441169939 | -0.001191678608 | -0.001249491331 | 68.26752
Solidification Simulation_10092 | 80.8AL+9.9MG+9.3SI in w% | 843.4519261 | 80.8 | 9.9 | 9.3 | 97.5838341 | 1.745137362 | 0.6710285426 | 80.8 | 9.9 | 9.3 | 0 | 0 | 0.002439891271 | -0.001185484375 | -0.001254406897 | 68.72382
Solidification Simulation_10093 | 80.7AL+9.9MG+9.4SI in w% | 842.953706 | 80.7 | 9.9 | 9.4 | 97.58662271 | 1.733286771 | 0.6800905194 | 80.7 | 9.9 | 9.4 | 0 | 0 | 0.002438530736 | -0.0011793228 | -0.001259207935 | 69.18247
Solidification Simulation_10094 | 80.6AL+9.9MG+9.5SI in w% | 842.453759 | 80.6 | 9.9 | 9.5 | 97.58930639 | 1.72149656 | 0.6891970488 | 80.6 | 9.9 | 9.5 | 0 | 0 | 0.002437090728 | -0.001173194209 | -0.001263896519 | 69.64347
Solidification Simulation_10095 | 80.5AL+9.9MG+9.6SI in w% | 841.9520863 | 80.5 | 9.9 | 9.6 | 97.59188531 | 1.709766396 | 0.698348297 | 80.5 | 9.9 | 9.6 | 0 | 0 | 0.002435573082 | -0.001167098662 | -0.001268474419 | 70.1068
Solidification Simulation_10096 | 80.4AL+9.9MG+9.7SI in w% | 841.4486892 | 80.4 | 9.9 | 9.7 | 97.59435962 | 1.698095947 | 0.7075444302 | 80.4 | 9.9 | 9.7 | 0 | 0 | 0.002433980082 | -0.001161036436 | -0.001272943647 | 70.57245
Solidification Simulation_10097 | 80.3AL+9.9MG+9.8SI in w% | 840.943569 | 80.3 | 9.9 | 9.8 | 97.59672951 | 1.686484878 | 0.7167856126 | 80.3 | 9.9 | 9.8 | 0 | 0 | 0.00243231368 | -0.001155007656 | -0.001277306024 | 71.04042
Solidification Simulation_10098 | 80.2AL+9.9MG+9.9SI in w% | 840.4367271 | 80.2 | 9.9 | 9.9 | 97.59899509 | 1.674932896 | 0.7260720158 | 80.2 | 9.9 | 9.9 | 0 | 0 | 0.002430575679 | -0.00114901238 | -0.001281563298 | 71.5107
Solidification Simulation_10099 | 80.1AL+9.9MG+10SI in w% | 839.9281649 | 80.1 | 9.9 | 10 | 97.60115656 | 1.663439643 | 0.7354037988 | 80.1 | 9.9 | 10 | 0 | 0 | 0.002428768384 | -0.00114305091 | -0.001285717473 | 71.98326
Solidification Simulation_10100 | 90AL+10MG+0SI in w% | 881.842751 | 90 | 10 | 0 | 96.79167732 | 3.20832268 | 0 | 90 | 10 | 0 | 0 | 0 | 0.001848691915 | -0.001848691915 |  | 36.7291
Solidification Simulation_10101 | 89.9AL+10MG+0.1SI in w% | 881.4995704 | 89.9 | 10 | 0.1 | 96.80600344 | 3.188393914 | 0.005602646019 | 89.9 | 10 | 0.1 | 0 | 0 | 0.001866847139 | -0.00184132736 | -2.551977847e-05 | 36.98405
Solidification Simulation_10102 | 89.8AL+10MG+0.2SI in w% | 881.154996 | 89.8 | 10 | 0.2 | 96.8201804 | 3.168585396 | 0.01123420756 | 89.8 | 10 | 0.2 | 0 | 0 | 0.001884655162 | -0.001833974679 | -5.068048316e-05 | 37.24013
Solidification Simulation_10103 | 89.7AL+10MG+0.3SI in w% | 880.8090183 | 89.7 | 10 | 0.3 | 96.83420906 | 3.148896082 | 0.01689485839 | 89.7 | 10 | 0.3 | 0 | 0 | 0.001902119053 | -0.001826632046 | -7.54870074e-05 | 37.4974
Solidification Simulation_10104 | 89.6AL+10MG+0.4SI in w% | 880.4616279 | 89.6 | 10 | 0.4 | 96.84809029 | 3.129324934 | 0.02258477196 | 89.6 | 10 | 0.4 | 0 | 0 | 0.001919242043 | -0.001819297983 | -9.994406025e-05 | 37.75592
Solidification Simulation_10105 | 89.5AL+10MG+0.5SI in w% | 880.1128153 | 89.5 | 10 | 0.5 | 96.86182495 | 3.10987093 | 0.02830412146 | 89.5 | 10 | 0.5 | 0 | 0 | 0.001936027677 | -0.00181197149 | -0.0001240561873 | 38.01572
Solidification Simulation_10106 | 89.4AL+10MG+0.6SI in w% | 879.7625716 | 89.4 | 10 | 0.6 | 96.87541386 | 3.090533058 | 0.03405307975 | 89.4 | 10 | 0.6 | 0 | 0 | 0.001952479016 | -0.001804651242 | -0.0001478277737 | 38.27684
Solidification Simulation_10107 | 89.3AL+10MG+0.7SI in w% | 879.4108876 | 89.3 | 10 | 0.7 | 96.88885786 | 3.071310318 | 0.03983181945 | 89.3 | 10 | 0.7 | 0 | 0 | 0.001968599518 | -0.001797336466 | -0.0001712630527 | 38.53933
Solidification Simulation_10108 | 89.2AL+10MG+0.8SI in w% | 879.0577546 | 89.2 | 10 | 0.8 | 96.90215776 | 3.052201723 | 0.0456405129 | 89.2 | 10 | 0.8 | 0 | 0 | 0.001984392156 | -0.001790026021 | -0.0001943661349 | 38.80323
Solidification Simulation_10109 | 89.1AL+10MG+0.9SI in w% | 878.703164 | 89.1 | 10 | 0.9 | 96.91531437 | 3.033206296 | 0.05147933217 | 89.1 | 10 | 0.9 | 0 | 0 | 0.001999860294 | -0.001782719311 | -0.0002171409837 | 39.06857
Solidification Simulation_10110 | 89AL+10MG+1SI in w% | 878.3471072 | 89 | 10 | 1 | 96.92832848 | 3.014323071 | 0.05734844907 | 89 | 10 | 1 | 0 | 0 | 0.002015006852 | -0.00177541539 | -0.0002395914618 | 39.33539
Solidification Simulation_10111 | 88.9AL+10MG+1.1SI in w% | 877.9895758 | 88.9 | 10 | 1.1 | 96.94120087 | 2.995551095 | 0.06324803517 | 88.9 | 10 | 1.1 | 0 | 0 | 0.002029835098 | -0.001768113799 | -0.0002617212993 | 39.60373
Solidification Simulation_10112 | 88.8AL+10MG+1.2SI in w% | 877.6305618 | 88.8 | 10 | 1.2 | 96.95393231 | 2.976889425 | 0.06917826177 | 88.8 | 10 | 1.2 | 0 | 0 | 0.002044347942 | -0.001760813797 | -0.0002835341456 | 39.87363
Solidification Simulation_10113 | 88.7AL+10MG+1.3SI in w% | 877.270057 | 88.7 | 10 | 1.3 | 96.96652359 | 2.958337109 | 0.0751392997 | 88.7 | 10 | 1.3 | 0 | 0 | 0.00205854856 | -0.001753515029 | -0.000305033531 | 40.14512
Solidification Simulation_10114 | 88.6AL+10MG+1.4SI in w% | 876.9080536 | 88.6 | 10 | 1.4 | 96.97897539 | 2.939893287 | 0.08113132055 | 88.6 | 10 | 1.4 | 0 | 0 | 0.002072439918 | -0.001746217007 | -0.0003262229107 | 40.41823
Solidification Simulation_10115 | 88.5AL+10MG+1.5SI in w% | 876.5445439 | 88.5 | 10 | 1.5 | 96.99128852 | 2.921556988 | 0.08715449419 | 88.5 | 10 | 1.5 | 0 | 0 | 0.002086024946 | -0.001738919286 | -0.0003471056599 | 40.693
Solidification Simulation_10116 | 88.4AL+10MG+1.6SI in w% | 876.1795202 | 88.4 | 10 | 1.6 | 97.00346368 | 2.903327334 | 0.09320899125 | 88.4 | 10 | 1.6 | 0 | 0 | 0.002099306797 | -0.001731621745 | -0.0003676850521 | 40.96947
Solidification Simulation_10117 | 88.3AL+10MG+1.7SI in w% | 875.8129751 | 88.3 | 10 | 1.7 | 97.01550158 | 2.885203434 | 0.0992949819 | 88.3 | 10 | 1.7 | 0 | 0 | 0.00211228837 | -0.001724324054 | -0.0003879643153 | 41.24765
Solidification Simulation_10118 | 88.2AL+10MG+1.8SI in w% | 875.4449014 | 88.2 | 10 | 1.8 | 97.02740295 | 2.867184412 | 0.1054126361 | 88.2 | 10 | 1.8 | 0 | 0 | 0.002124972666 | -0.001717026064 | -0.0004079466022 | 41.5276
Solidification Simulation_10119 | 88.1AL+10MG+1.9SI in w% | 875.0752919 | 88.1 | 10 | 1.9 | 97.03916848 | 2.849269398 | 0.1115621236 | 88.1 | 10 | 1.9 | 0 | 0 | 0.002137362547 | -0.001709727534 | -0.0004276350123 | 41.80933
Solidification Simulation_10120 | 88AL+10MG+2SI in w% | 874.7041396 | 88 | 10 | 2 | 97.05079885 | 2.831457535 | 0.117743614 | 88 | 10 | 2 | 0 | 0 | 0.002149461198 | -0.001702428649 | -0.0004470325493 | 42.09288
Solidification Simulation_10121 | 87.9AL+10MG+2.1SI in w% | 874.3314376 | 87.9 | 10 | 2.1 | 97.06229475 | 2.813747976 | 0.1239572767 | 87.9 | 10 | 2.1 | 0 | 0 | 0.002161271456 | -0.001695129238 | -0.0004661422178 | 42.37827
Solidification Simulation_10122 | 87.8AL+10MG+2.2SI in w% | 873.9571792 | 87.8 | 10 | 2.2 | 97.07365684 | 2.796139883 | 0.1302032807 | 87.8 | 10 | 2.2 | 0 | 0 | 0.002172796318 | -0.001687829372 | -0.000484966946 | 42.66553
Solidification Simulation_10123 | 87.7AL+10MG+2.3SI in w% | 873.5813579 | 87.7 | 10 | 2.3 | 97.08488578 | 2.778632427 | 0.1364817951 | 87.7 | 10 | 2.3 | 0 | 0 | 0.002184038665 | -0.001680529032 | -0.0005035096332 | 42.9547
Solidification Simulation_10124 | 87.6AL+10MG+2.4SI in w% | 873.2039673 | 87.6 | 10 | 2.4 | 97.09598222 | 2.761224788 | 0.1427929886 | 87.6 | 10 | 2.4 | 0 | 0 | 0.002195003595 | -0.001673230053 | -0.0005217735426 | 43.24576
Solidification Simulation_10125 | 87.5AL+10MG+2.5SI in w% | 872.8250009 | 87.5 | 10 | 2.5 | 97.1069468 | 2.743916167 | 0.1491370302 | 87.5 | 10 | 2.5 | 0 | 0 | 0.002205688136 | -0.00166592797 | -0.0005397601655 | 43.53884
Solidification Simulation_10126 | 87.4AL+10MG+2.6SI in w% | 872.4444528 | 87.4 | 10 | 2.6 | 97.11778016 | 2.726705755 | 0.1555140879 | 87.4 | 10 | 2.6 | 0 | 0 | 0.002216101109 | -0.001658627499 | -0.0005574736102 | 43.83386
Solidification Simulation_10127 | 87.3AL+10MG+2.7SI in w% | 872.0623168 | 87.3 | 10 | 2.7 | 97.1284829 | 2.709592766 | 0.1619243303 | 87.3 | 10 | 2.7 | 0 | 0 | 0.002226243563 | -0.001651327388 | -0.0005749161745 | 44.13089
Solidification Simulation_10128 | 87.2AL+10MG+2.8SI in w% | 871.678587 | 87.2 | 10 | 2.8 | 97.13905565 | 2.692576421 | 0.1683679254 | 87.2 | 10 | 2.8 | 0 | 0 | 0.002236118483 | -0.001644027912 | -0.0005920905717 | 44.42995
Solidification Simulation_10129 | 87.1AL+10MG+2.9SI in w% | 871.2932578 | 87.1 | 10 | 2.9 | 97.14949901 | 2.675655948 | 0.1748450412 | 87.1 | 10 | 2.9 | 0 | 0 | 0.002245728864 | -0.001636729376 | -0.0006089994888 | 44.73106
Solidification Simulation_10130 | 87AL+10MG+3SI in w% | 870.9063234 | 87 | 10 | 3 | 97.15981357 | 2.658830586 | 0.1813558456 | 87 | 10 | 3 | 0 | 0 | 0.002255077703 | -0.001629432115 | -0.0006256455881 | 45.03424
Solidification Simulation_10131 | 86.9AL+10MG+3.1SI in w% | 870.5177785 | 86.9 | 10 | 3.1 | 97.16999991 | 2.642099583 | 0.1879005063 | 86.9 | 10 | 3.1 | 0 | 0 | 0.002264168004 | -0.001622136494 | -0.00064203151 | 45.33951
Solidification Simulation_10132 | 86.8AL+10MG+3.2SI in w% | 870.1276176 | 86.8 | 10 | 3.2 | 97.18005861 | 2.625462194 | 0.1944791908 | 86.8 | 10 | 3.2 | 0 | 0 | 0.002272989467 | -0.001614833446 | -0.0006581560204 | 45.6469
Solidification Simulation_10133 | 86.7AL+10MG+3.3SI in w% | 869.7358355 | 86.7 | 10 | 3.3 | 97.18999025 | 2.608917686 | 0.2010920665 | 86.7 | 10 | 3.3 | 0 | 0 | 0.002281572617 | -0.001607543004 | -0.0006740296138 | 45.95643
Solidification Simulation_10134 | 86.6AL+10MG+3.4SI in w% | 869.3424271 | 86.6 | 10 | 3.4 | 97.19979537 | 2.592465332 | 0.2077393008 | 86.6 | 10 | 3.4 | 0 | 0 | 0.002289906254 | -0.001600255413 | -0.0006896508407 | 46.26811
Solidification Simulation_10135 | 86.5AL+10MG+3.5SI in w% | 868.9473875 | 86.5 | 10 | 3.5 | 97.20947452 | 2.576104414 | 0.2144210608 | 86.5 | 10 | 3.5 | 0 | 0 | 0.002297993397 | -0.001592971129 | -0.0007050222681 | 46.58197
Solidification Simulation_10136 | 86.4AL+10MG+3.6SI in w% | 868.5507118 | 86.4 | 10 | 3.6 | 97.21902826 | 2.559834225 | 0.2211375134 | 86.4 | 10 | 3.6 | 0 | 0 | 0.002305837084 | -0.001585690633 | -0.0007201464518 | 46.89802
Solidification Simulation_10137 | 86.3AL+10MG+3.7SI in w% | 868.1523953 | 86.3 | 10 | 3.7 | 97.22845711 | 2.543654063 | 0.2278888258 | 86.3 | 10 | 3.7 | 0 | 0 | 0.002313440348 | -0.001578414416 | -0.0007350259321 | 47.21629
Solidification Simulation_10138 | 86.2AL+10MG+3.8SI in w% | 867.7524334 | 86.2 | 10 | 3.8 | 97.2377616 | 2.527563238 | 0.2346751645 | 86.2 | 10 | 3.8 | 0 | 0 | 0.002320806229 | -0.00157114299 | -0.0007496632393 | 47.53678
Solidification Simulation_10139 | 86.1AL+10MG+3.9SI in w% | 867.3508215 | 86.1 | 10 | 3.9 | 97.24694226 | 2.511561041 | 0.2414966954 | 86.1 | 10 | 3.9 | 0 | 0 | 0.002327937774 | -0.001563876881 | -0.0007640608924 | 47.85952
Solidification Simulation_10140 | 86AL+10MG+4SI in w% | 866.9475555 | 86 | 10 | 4 | 97.25599954 | 2.495646868 | 0.248353588 | 86 | 10 | 4 | 0 | 0 | 0.002334838026 | -0.00155661665 | -0.0007782213762 | 48.18452
Solidification Simulation_10141 | 85.9AL+10MG+4.1SI in w% | 866.542631 | 85.9 | 10 | 4.1 | 97.26493401 | 2.479819981 | 0.2552460059 | 85.9 | 10 | 4.1 | 0 | 0 | 0.002341510012 | -0.001549362781 | -0.0007921472312 | 48.51179
Solidification Simulation_10142 | 85.8AL+10MG+4.2SI in w% | 866.1360439 | 85.8 | 10 | 4.2 | 97.27374614 | 2.464079744 | 0.2621741163 | 85.8 | 10 | 4.2 | 0 | 0 | 0.002347956804 | -0.001542115873 | -0.000805840931 | 48.84135
Solidification Simulation_10143 | 85.7AL+10MG+4.3SI in w% | 865.7277902 | 85.7 | 10 | 4.3 | 97.28243641 | 2.448425506 | 0.2691380856 | 85.7 | 10 | 4.3 | 0 | 0 | 0.00235418146 | -0.001534876499 | -0.0008193049605 | 49.17322
Solidification Simulation_10144 | 85.6AL+10MG+4.4SI in w% | 865.3178661 | 85.6 | 10 | 4.4 | 97.29100531 | 2.432856606 | 0.2761380791 | 85.6 | 10 | 4.4 | 0 | 0 | 0.002360187029 | -0.001527645234 | -0.0008325417948 | 49.50741
Solidification Simulation_10145 | 85.5AL+10MG+4.5SI in w% | 864.9062679 | 85.5 | 10 | 4.5 | 97.29945328 | 2.417372459 | 0.2831742655 | 85.5 | 10 | 4.5 | 0 | 0 | 0.002365976535 | -0.001520422665 | -0.0008455538707 | 49.84393
Solidification Simulation_10146 | 85.4AL+10MG+4.6SI in w% | 864.4929918 | 85.4 | 10 | 4.6 | 97.30778081 | 2.401972386 | 0.2902468083 | 85.4 | 10 | 4.6 | 0 | 0 | 0.002371553052 | -0.001513209348 | -0.0008583437031 | 50.1828
Solidification Simulation_10147 | 85.3AL+10MG+4.7SI in w% | 864.0780344 | 85.3 | 10 | 4.7 | 97.31598834 | 2.386655784 | 0.2973558743 | 85.3 | 10 | 4.7 | 0 | 0 | 0.002376919637 | -0.001506005909 | -0.0008709137279 | 50.52401
Solidification Simulation_10148 | 85.2AL+10MG+4.8SI in w% | 863.6613922 | 85.2 | 10 | 4.8 | 97.32407633 | 2.37142204 | 0.3045016293 | 85.2 | 10 | 4.8 | 0 | 0 | 0.002382079306 | -0.001498812944 | -0.0008832663621 | 50.8676
Solidification Simulation_10149 | 85.1AL+10MG+4.9SI in w% | 863.243062 | 85.1 | 10 | 4.9 | 97.33204521 | 2.356270546 | 0.3116842392 | 85.1 | 10 | 4.9 | 0 | 0 | 0.002387035116 | -0.001491631018 | -0.0008954040985 | 51.21356
Solidification Simulation_10150 | 85AL+10MG+5SI in w% | 862.8230406 | 85 | 10 | 5 | 97.33989542 | 2.341200706 | 0.3189038696 | 85 | 10 | 5 | 0 | 0 | 0.002391790124 | -0.001484460766 | -0.0009073293578 | 51.56191
Solidification Simulation_10151 | 84.9AL+10MG+5.1SI in w% | 862.4013249 | 84.9 | 10 | 5.1 | 97.34762739 | 2.326211928 | 0.3261606862 | 84.9 | 10 | 5.1 | 0 | 0 | 0.00239634731 | -0.001477302778 | -0.0009190445328 | 51.91266
Solidification Simulation_10152 | 84.8AL+10MG+5.2SI in w% | 861.977912 | 84.8 | 10 | 5.2 | 97.35524152 | 2.311303628 | 0.3334548547 | 84.8 | 10 | 5.2 | 0 | 0 | 0.002400709755 | -0.001470157645 | -0.0009305521097 | 52.26581
Solidification Simulation_10153 | 84.7AL+10MG+5.3SI in w% | 861.552799 | 84.7 | 10 | 5.3 | 97.36273823 | 2.296475229 | 0.3407865405 | 84.7 | 10 | 5.3 | 0 | 0 | 0.002404880433 | -0.001463025983 | -0.0009418544506 | 52.62138
Solidification Simulation_10154 | 84.6AL+10MG+5.4SI in w% | 861.1259832 | 84.6 | 10 | 5.4 | 97.37011793 | 2.281726161 | 0.3481559092 | 84.6 | 10 | 5.4 | 0 | 0 | 0.002408862388 | -0.001455908367 | -0.0009529540208 | 52.97936
Solidification Simulation_10155 | 84.5AL+10MG+5.5SI in w% | 860.6974619 | 84.5 | 10 | 5.5 | 97.37738101 | 2.267055861 | 0.3555631262 | 84.5 | 10 | 5.5 | 0 | 0 | 0.002412658597 | -0.001448805419 | -0.000963853178 | 53.33978
Solidification Simulation_10156 | 84.4AL+10MG+5.6SI in w% | 860.2672327 | 84.4 | 10 | 5.6 | 97.38452787 | 2.252463773 | 0.3630083568 | 84.4 | 10 | 5.6 | 0 | 0 | 0.002416272072 | -0.001441717703 | -0.0009745543693 | 53.70263
Solidification Simulation_10157 | 84.3AL+10MG+5.7SI in w% | 859.8352932 | 84.3 | 10 | 5.7 | 97.39155889 | 2.237949347 | 0.3704917664 | 84.3 | 10 | 5.7 | 0 | 0 | 0.00241970577 | -0.00143464583 | -0.0009850599401 | 54.06793
Solidification Simulation_10158 | 84.2AL+10MG+5.8SI in w% | 859.4016409 | 84.2 | 10 | 5.8 | 97.39847444 | 2.22351204 | 0.3780135203 | 84.2 | 10 | 5.8 | 0 | 0 | 0.0024229627 | -0.00142759037 | -0.00099537233 | 54.43567
Solidification Simulation_10159 | 84.1AL+10MG+5.9SI in w% | 858.9662738 | 84.1 | 10 | 5.9 | 97.4052749 | 2.209151317 | 0.3855737837 | 84.1 | 10 | 5.9 | 0 | 0 | 0.002426045759 | -0.001420551901 | -0.001005493858 | 54.80586
Solidification Simulation_10160 | 84AL+10MG+6SI in w% | 858.5291898 | 84 | 10 | 6 | 97.41196063 | 2.194866647 | 0.3931727218 | 84 | 10 | 6 | 0 | 0 | 0.002428957978 | -0.001413531012 | -0.001015426966 | 55.17851
Solidification Simulation_10161 | 83.9AL+10MG+6.1SI in w% | 858.0903868 | 83.9 | 10 | 6.1 | 97.41853199 | 2.180657508 | 0.4008104997 | 83.9 | 10 | 6.1 | 0 | 0 | 0.002431702182 | -0.00140652824 | -0.001025173942 | 55.55363
Solidification Simulation_10162 | 83.8AL+10MG+6.2SI in w% | 857.6498629 | 83.8 | 10 | 6.2 | 97.42498934 | 2.166523382 | 0.4084872827 | 83.8 | 10 | 6.2 | 0 | 0 | 0.002434281353 | -0.001399544168 | -0.001034737186 | 55.93121
Solidification Simulation_10163 | 83.7AL+10MG+6.3SI in w% | 857.2076164 | 83.7 | 10 | 6.3 | 97.43133301 | 2.152463759 | 0.4162032358 | 83.7 | 10 | 6.3 | 0 | 0 | 0.002436698425 | -0.001392579349 | -0.001044119075 | 56.31126
Solidification Simulation_10164 | 83.6AL+10MG+6.4SI in w% | 856.7636457 | 83.6 | 10 | 6.4 | 97.43756334 | 2.138478135 | 0.423958524 | 83.6 | 10 | 6.4 | 0 | 0 | 0.002438956184 | -0.001385634305 | -0.001053321879 | 56.69378
Solidification Simulation_10165 | 83.5AL+10MG+6.5SI in w% | 856.317949 | 83.5 | 10 | 6.5 | 97.44368068 | 2.124566011 | 0.4317533125 | 83.5 | 10 | 6.5 | 0 | 0 | 0.002441057561 | -0.001378709593 | -0.001062347968 | 57.07878
Solidification Simulation_10166 | 83.4AL+10MG+6.6SI in w% | 855.870525 | 83.4 | 10 | 6.6 | 97.44968534 | 2.110726896 | 0.4395877662 | 83.4 | 10 | 6.6 | 0 | 0 | 0.002443005461 | -0.001371805759 | -0.001071199702 | 57.46625
Solidification Simulation_10167 | 83.3AL+10MG+6.7SI in w% | 855.4213722 | 83.3 | 10 | 6.7 | 97.45557765 | 2.096960304 | 0.4474620502 | 83.3 | 10 | 6.7 | 0 | 0 | 0.002444802578 | -0.001364923271 | -0.001079879307 | 57.8562
Solidification Simulation_10168 | 83.2AL+10MG+6.8SI in w% | 854.9704893 | 83.2 | 10 | 6.8 | 97.46135792 | 2.083265754 | 0.4553763294 | 83.2 | 10 | 6.8 | 0 | 0 | 0.002446451804 | -0.001358062672 | -0.001088389132 | 58.24863
Solidification Simulation_10169 | 83.1AL+10MG+6.9SI in w% | 854.5178753 | 83.1 | 10 | 6.9 | 97.46702646 | 2.069642772 | 0.4633307688 | 83.1 | 10 | 6.9 | 0 | 0 | 0.002447955935 | -0.001351224466 | -0.001096731469 | 58.64354
Solidification Simulation_10170 | 83AL+10MG+7SI in w% | 854.0635289 | 83 | 10 | 7 | 97.47258358 | 2.056090888 | 0.471325533 | 83 | 10 | 7 | 0 | 0 | 0.002449320086 | -0.001344410424 | -0.001104909662 | 59.04088
Solidification Simulation_10171 | 82.9AL+10MG+7.1SI in w% | 853.6074493 | 82.9 | 10 | 7.1 | 97.47802957 | 2.042609646 | 0.4793607879 | 82.9 | 10 | 7.1 | 0 | 0 | 0.002450540027 | -0.001337617202 | -0.001112922825 | 59.44079
Solidification Simulation_10172 | 82.8AL+10MG+7.2SI in w% | 853.1496354 | 82.8 | 10 | 7.2 | 97.48336472 | 2.029198581 | 0.4874366975 | 82.8 | 10 | 7.2 | 0 | 0 | 0.002451625394 | -0.001330849068 | -0.001120776326 | 59.84313
Solidification Simulation_10173 | 82.7AL+10MG+7.3SI in w% | 852.6900865 | 82.7 | 10 | 7.3 | 97.48858933 | 2.015857246 | 0.495553427 | 82.7 | 10 | 7.3 | 0 | 0 | 0.002452576625 | -0.001324105232 | -0.001128471393 | 60.24795
Solidification Simulation_10174 | 82.6AL+10MG+7.4SI in w% | 852.2288019 | 82.6 | 10 | 7.4 | 97.49370367 | 2.002585193 | 0.5037111413 | 82.6 | 10 | 7.4 | 0 | 0 | 0.002453396399 | -0.001317386143 | -0.001136010256 | 60.65524
Solidification Simulation_10175 | 82.5AL+10MG+7.5SI in w% | 851.765781 | 82.5 | 10 | 7.5 | 97.49870801 | 1.989381984 | 0.5119100054 | 82.5 | 10 | 7.5 | 0 | 0 | 0.002454087387 | -0.001310692246 | -0.001143395141 | 61.06501
Solidification Simulation_10176 | 82.4AL+10MG+7.6SI in w% | 851.3010232 | 82.4 | 10 | 7.6 | 97.50360263 | 1.976247183 | 0.5201501841 | 82.4 | 10 | 7.6 | 0 | 0 | 0.002454652217 | -0.001304023965 | -0.001150628252 | 61.47725
Solidification Simulation_10177 | 82.3AL+10MG+7.7SI in w% | 850.8345281 | 82.3 | 10 | 7.7 | 97.5083878 | 1.963180359 | 0.5284318424 | 82.3 | 10 | 7.7 | 0 | 0 | 0.002455093513 | -0.001297381725 | -0.001157711788 | 61.89195
Solidification Simulation_10178 | 82.2AL+10MG+7.8SI in w% | 850.3662955 | 82.2 | 10 | 7.8 | 97.51306376 | 1.95018109 | 0.5367551451 | 82.2 | 10 | 7.8 | 0 | 0 | 0.002455413856 | -0.00129076593 | -0.001164647926 | 62.30912
Solidification Simulation_10179 | 82.1AL+10MG+7.9SI in w% | 849.8963249 | 82.1 | 10 | 7.9 | 97.51763079 | 1.937248956 | 0.5451202571 | 82.1 | 10 | 7.9 | 0 | 0 | 0.002455615818 | -0.001284176981 | -0.001171438838 | 62.72874
Solidification Simulation_10180 | 82AL+10MG+8SI in w% | 849.4246164 | 82 | 10 | 8 | 97.52208911 | 1.924383544 | 0.5535273435 | 82 | 10 | 8 | 0 | 0 | 0.002455701935 | -0.001277615261 | -0.001178086674 | 63.15743
Solidification Simulation_10181 | 81.9AL+10MG+8.1SI in w% | 848.9511697 | 81.9 | 10 | 8.1 | 97.52643899 | 1.911584443 | 0.561976569 | 81.9 | 10 | 8.1 | 0 | 0 | 0.002455674721 | -0.001271081147 | -0.001184593573 | 63.58201
Solidification Simulation_10182 | 81.8AL+10MG+8.2SI in w% | 848.475985 | 81.8 | 10 | 8.2 | 97.53068065 | 1.898851252 | 0.5704680986 | 81.8 | 10 | 8.2 | 0 | 0 | 0.002455536662 | -0.001264575003 | -0.001190961659 | 64.00903
Solidification Simulation_10183 | 81.7AL+10MG+8.3SI in w% | 847.9990623 | 81.7 | 10 | 8.3 | 97.53481433 | 1.88618357 | 0.5790020973 | 81.7 | 10 | 8.3 | 0 | 0 | 0.002455290223 | -0.001258097182 | -0.001197193041 | 64.4385
Solidification Simulation_10184 | 81.6AL+10MG+8.4SI in w% | 847.5204019 | 81.6 | 10 | 8.4 | 97.53884027 | 1.873581005 | 0.5875787299 | 81.6 | 10 | 8.4 | 0 | 0 | 0.002454937836 | -0.001251648026 | -0.00120328981 | 64.8704
Solidification Simulation_10185 | 81.5AL+10MG+8.5SI in w% | 847.040004 | 81.5 | 10 | 8.5 | 97.54275869 | 1.86104315 | 0.5961981592 | 81.5 | 10 | 8.5 | 0 | 0 | 0.002454481912 | -0.001245227866 | -0.001209254046 | 65.30473
Solidification Simulation_10186 | 81.4AL+10MG+8.6SI in w% | 846.557869 | 81.4 | 10 | 8.6 | 97.54656977 | 1.848569671 | 0.604860557 | 81.4 | 10 | 8.6 | 0 | 0 | 0.002453924704 | -0.001238836962 | -0.001215087742 | 65.74149
Solidification Simulation_10187 | 81.3AL+10MG+8.7SI in w% | 846.0739973 | 81.3 | 10 | 8.7 | 97.55027378 | 1.83616014 | 0.6135660814 | 81.3 | 10 | 8.7 | 0 | 0 | 0.002453268795 | -0.001232475728 | -0.001220793066 | 66.18066
Solidification Simulation_10188 | 81.2AL+10MG+8.8SI in w% | 845.5883895 | 81.2 | 10 | 8.8 | 97.5538709 | 1.823814197 | 0.6223148998 | 81.2 | 10 | 8.8 | 0 | 0 | 0.002452516404 | -0.001226144415 | -0.001226371989 | 66.62223
Solidification Simulation_10189 | 81.1AL+10MG+8.9SI in w% | 845.1010463 | 81.1 | 10 | 8.9 | 97.55736135 | 1.811531473 | 0.631107177 | 81.1 | 10 | 8.9 | 0 | 0 | 0.002451669828 | -0.001219843308 | -0.00123182652 | 67.06621
Solidification Simulation_10190 | 81AL+10MG+9SI in w% | 844.6119683 | 81 | 10 | 9 | 97.56074532 | 1.799311599 | 0.6399430775 | 81 | 10 | 9 | 0 | 0 | 0.002450722718 | -0.001213568414 | -0.001237154304 | 67.51276
Solidification Simulation_10191 | 80.9AL+10MG+9.1SI in w% | 844.1211562 | 80.9 | 10 | 9.1 | 97.56402301 | 1.787154225 | 0.6488227683 | 80.9 | 10 | 9.1 | 0 | 0 | 0.002449703025 | -0.001207332731 | -0.001242370294 | 67.96134
Solidification Simulation_10192 | 80.8AL+10MG+9.2SI in w% | 843.6286112 | 80.8 | 10 | 9.2 | 97.5671946 | 1.775058983 | 0.6577464126 | 80.8 | 10 | 9.2 | 0 | 0 | 0.00244858737 | -0.001201123834 | -0.001247463536 | 68.41247
Solidification Simulation_10193 | 80.7AL+10MG+9.3SI in w% | 843.1343339 | 80.7 | 10 | 9.3 | 97.5702603 | 1.763025524 | 0.666714176 | 80.7 | 10 | 9.3 | 0 | 0 | 0.002447386444 | -0.001194946183 | -0.001252440261 | 68.86597
Solidification Simulation_10194 | 80.6AL+10MG+9.4SI in w% | 842.6383256 | 80.6 | 10 | 9.4 | 97.57322027 | 1.751053502 | 0.6757262238 | 80.6 | 10 | 9.4 | 0 | 0 | 0.002446102235 | -0.001188799928 | -0.001257302307 | 69.32183
Solidification Simulation_10195 | 80.5AL+10MG+9.5SI in w% | 842.1405873 | 80.5 | 10 | 9.5 | 97.57607471 | 1.739142571 | 0.6847827209 | 80.5 | 10 | 9.5 | 0 | 0 | 0.002444737153 | -0.001182685424 | -0.001262051728 | 69.78003
Solidification Simulation_10196 | 80.4AL+10MG+9.6SI in w% | 841.6411201 | 80.4 | 10 | 9.6 | 97.57882377 | 1.727292394 | 0.6938838325 | 80.4 | 10 | 9.6 | 0 | 0 | 0.002443294163 | -0.001176603304 | -0.001266690859 | 70.24055
Solidification Simulation_10197 | 80.3AL+10MG+9.7SI in w% | 841.1399256 | 80.3 | 10 | 9.7 | 97.58146764 | 1.715502636 | 0.7030297242 | 80.3 | 10 | 9.7 | 0 | 0 | 0.002441772194 | -0.001170552253 | -0.001271219941 | 70.70345
Solidification Simulation_10198 | 80.2AL+10MG+9.8SI in w% | 840.6370048 | 80.2 | 10 | 9.8 | 97.58400647 | 1.703772965 | 0.7122205608 | 80.2 | 10 | 9.8 | 0 | 0 | 0.002440176564 | -0.00116453404 | -0.001275642524 | 71.16863
Solidification Simulation_10199 | 80.1AL+10MG+9.9SI in w% | 840.1323594 | 80.1 | 10 | 9.9 | 97.58644044 | 1.692103054 | 0.7214565075 | 80.1 | 10 | 9.9 | 0 | 0 | 0.002438507989 | -0.001158548223 | -0.001279959766 | 71.63613
Solidification Simulation_10200 | 80AL+10MG+10SI in w% | 839.6259908 | 80 | 10 | 10 | 97.58876969 | 1.680492581 | 0.7307377298 | 80 | 10 | 10 | 0 | 0 | 0.002436768747 | -0.001152595111 | -0.001284173636 | 72.10591