## Sheet1
T | fs | fw(@FCC_A1) | -T//fw(@FCC_A1) | w(AL) | w(CU) | w(LI) | w(AL@LIQUID) | w(CU@LIQUID) | w(LI@LIQUID) | w(AL@FCC_A1) | w(CU@FCC_A1) | w(LI@FCC_A1) | w(AL@ALCULI_T2) | w(CU@ALCULI_T2) | w(LI@ALCULI_T2) | w(AL@ALCULI_T1) | w(CU@ALCULI_T1) | w(LI@ALCULI_T1) | w(AL@ALCU_THETA) | w(CU@ALCU_THETA) | w(LI@ALCU_THETA) | w(AL@ALCULI_TB) | w(CU@ALCULI_TB) | w(LI@ALCULI_TB) | w(AL@ALLI) | w(CU@ALLI) | w(LI@ALLI) | dwdT_L(AL@LIQUID) | dwdT_L(CU@LIQUID) | dwdT_L(LI@LIQUID)
867.8110852 | 0 | 0 | 93.69638 | 80 | 16 | 4 | 80 | 16 | 4 | 97.45415635 | 0.4222869798 | 2.123556673 | [15 empty] | 0.001862749698 | -0.001662501052 | -0.0002002486456
852.5175211 | 0 | 0 | 117.528 | 79 | 16 | 5 | 79 | 16 | 5 | 96.91084273 | 0.3181203562 | 2.771036911 | [15 empty] | 0.001523911934 | -0.00133427461 | -0.0001896373237
885.5683988 | 0 | 0 | 48.03513 | 83 | 17 | 0 | 83 | 17 | 0 | 98.0908374 | 1.909162595 | 0 | [15 empty] | 0.003141523932 | -0.003141523932
886.8558494 | 0 | 0 | 51.09035 | 82 | 17 | 1 | 82 | 17 | 1 | 98.2916931 | 1.210306284 | 0.4980006161 | [15 empty] | 0.003188654571 | -0.003090400364 | -9.825420733e-05
883.5148195 | 0 | 0 | 61.93317 | 81 | 17 | 2 | 81 | 17 | 2 | 98.16694318 | 0.8425009018 | 0.9905559197 | [15 empty] | 0.002771648599 | -0.002608674466 | -0.000162974133
875.5501283 | 0 | 0 | 80.0081 | 80 | 17 | 3 | 80 | 17 | 3 | 97.8606799 | 0.6167286238 | 1.52259148 | [15 empty] | 0.002232218921 | -0.0020475803 | -0.0001846386208
863.3160764 | 0 | 0 | 102.9654 | 79 | 17 | 4 | 79 | 17 | 4 | 97.42208451 | 0.461984779 | 2.115930714 | [15 empty] | 0.00178906772 | -0.001606104266 | -0.0001829634543
847.3055821 | 0 | 0 | 128.3715 | 78 | 17 | 5 | 78 | 17 | 5 | 96.87412077 | 0.3474204992 | 2.778458727 | [15 empty] | 0.001470224503 | -0.00129718348 | -0.0001730410229
882.3521221 | 0 | 0 | 51.83751 | 82 | 18 | 0 | 82 | 18 | 0 | 97.94842137 | 2.051578626 | 0 | [15 empty] | 0.003076498019 | -0.003076498019
883.6037007 | 0 | 0 | 55.69891 | 81 | 18 | 1 | 81 | 18 | 1 | 98.20905042 | 1.308137132 | 0.482812445 | [15 empty] | 0.003089511527 | -0.002996660325 | -9.285120216e-05
914.8608159 | 0 | 0 | 14.95737 | 95 | 1 | 4 | 95 | 1 | 4 | 97.55612174 | 0.01757244458 | 2.426305819 | [15 empty] | 0.001708869707 | -0.0006569099864 | -0.00105195972
879.9674831 | 0 | 0 | 68.10975 | 80 | 18 | 2 | 80 | 18 | 2 | 98.11379047 | 0.9152152419 | 0.9709942902 | [15 empty] | 0.002659320599 | -0.002508253092 | -0.0001510675069
871.4906359 | 0 | 0 | 88.0853 | 79 | 18 | 3 | 79 | 18 | 3 | 97.82136016 | 0.6720736336 | 1.506566209 | [15 empty] | 0.002136591043 | -0.001967063408 | -0.0001695276345
858.5927128 | 0 | 0 | 112.9205 | 78 | 18 | 4 | 78 | 18 | 4 | 97.38615846 | 0.5037987195 | 2.110042823 | [15 empty] | 0.001716719938 | -0.001549364436 | -0.0001673555022
841.8252041 | 0 | 0 | 139.9557 | 77 | 18 | 5 | 77 | 18 | 5 | 96.83364161 | 0.3780461164 | 2.788312273 | [15 empty] | 0.001417092027 | -0.001259077244 | -0.0001580147828
879.066032 | 0 | 0 | 55.82228 | 81 | 19 | 0 | 81 | 19 | 0 | 97.8000821 | 2.199917902 | 0 | [15 empty] | 0.003009448984 | -0.003009448984
880.2506947 | 0 | 0 | 60.635 | 80 | 19 | 1 | 80 | 19 | 1 | 98.12096517 | 1.410725401 | 0.4683094279 | [15 empty] | 0.002988371663 | -0.002900688049 | -8.768361407e-05
876.2738879 | 0 | 0 | 74.77281 | 79 | 19 | 2 | 79 | 19 | 2 | 98.05570716 | 0.9918647816 | 0.9524280585 | [15 empty] | 0.002548312114 | -0.002408223155 | -0.0001400889591
867.2366693 | 0 | 0 | 96.78636 | 78 | 19 | 3 | 78 | 19 | 3 | 97.77763503 | 0.7305279055 | 1.491837061 | [15 empty] | 0.002043313687 | -0.001887504178 | -0.0001558095092
853.6291827 | 0 | 0 | 123.597 | 77 | 19 | 4 | 77 | 19 | 4 | 97.34620663 | 0.5478437852 | 2.105949585 | [15 empty] | 0.001646102747 | -0.00149287194 | -0.0001532308077
836.0641664 | 0 | 0 | 152.3108 | 76 | 19 | 5 | 76 | 19 | 5 | 96.78925568 | 0.4100153802 | 2.800728944 | [15 empty] | 0.00136487437 | -0.00122049296 | -0.0001443814098
905.8250572 | 0 | 0 | 23.31708 | 94 | 1 | 5 | 94 | 0.9999999999 | 5 | 97.0907094 | 0.01316915537 | 2.896121443 | [15 empty] | 0.001325457152 | -0.0004232615806 | -0.0009021955717
875.7048234 | 0 | 0 | 60.00415 | 80 | 20 | 0 | 80 | 20 | 0 | 97.64512769 | 2.354872305 | 0 | [15 empty] | 0.002940536579 | -0.002940536579
876.788547 | 0 | 0 | 65.92568 | 79 | 20 | 1 | 79 | 20 | 1 | 98.0270011 | 1.518533697 | 0.4544652046 | [15 empty] | 0.002885975292 | -0.00280322864 | -8.274665192e-05
872.4239162 | 0 | 0 | 81.95624 | 78 | 20 | 2 | 78 | 20 | 2 | 97.9923764 | 1.072787751 | 0.9348358453 | [15 empty] | 0.002439239241 | -0.002309282289 | -0.0001299569512
862.7768656 | 0 | 0 | 106.148 | 77 | 20 | 3 | 77 | 20 | 3 | 97.72926474 | 0.7923228328 | 1.478412432 | [15 empty] | 0.001952755488 | -0.001809422332 | -0.0001433331566
848.4132998 | 0 | 0 | 135.0309 | 76 | 20 | 4 | 76 | 20 | 4 | 97.30204406 | 0.5942397185 | 2.103716219 | [15 empty] | 0.001577503132 | -0.00143708151 | -0.0001404216219
830.0099118 | 0 | 0 | 165.4706 | 75 | 20 | 5 | 75 | 20 | 5 | 96.7408071 | 0.4433364279 | 2.815856475 | [15 empty] | 0.001313842568 | -0.001181856535 | -0.0001319860336
928.2529037 | 0 | 0 | 4.739505 | 98 | 2 | 0 | 98 | 2 | 0 | 99.80494656 | 0.1950534381 | 0 | [15 empty] | 0.003808141195 | -0.003808141195
928.3464832 | 0 | 0 | 5.14722 | 97 | 2 | 1 | 97 | 2 | 1 | 99.0592977 | 0.1128308441 | 0.8278714523 | [15 empty] | 0.004000667595 | -0.003666446294 | -0.0003342213019
925.1495465 | 0 | 0 | 7.054995 | 96 | 2 | 2 | 96 | 2 | 2 | 98.506506 | 0.07216648031 | 1.421327522 | [15 empty] | 0.003552865436 | -0.002732956444 | -0.0008199089918
919.8363282 | 0 | 0 | 11.18551 | 95 | 2 | 3 | 95 | 2 | 3 | 98.02877952 | 0.04970722423 | 1.921513258 | [15 empty] | 0.002707753063 | -0.001743797504 | -0.0009639555589
912.5914735 | 0 | 0 | 17.72687 | 94 | 2 | 4 | 94 | 2 | 4 | 97.56837173 | 0.03604806278 | 2.39558021 | [15 empty] | 0.002012918866 | -0.00110798546 | -0.0009049334059
903.3849788 | 0 | 0 | 26.59448 | 93 | 2 | 5 | 93 | 2 | 5 | 97.09719735 | 0.02705600425 | 2.875746647 | [15 empty] | 0.001540574441 | -0.0007419077837 | -0.0007986666576
925.6180928 | 0 | 0 | 7.15372 | 97 | 3 | 0 | 97 | 3 | 0 | 99.70566209 | 0.2943379112 | 0 | [15 empty] | 0.003782073751 | -0.003782073751
925.7908736 | 0 | 0 | 7.581236 | 96 | 3 | 1 | 96 | 3 | 1 | 99.02983539 | 0.1713259976 | 0.7988386169 | [15 empty] | 0.003996433768 | -0.003731164434 | -0.0002652693346
933.4564832 | 0 | 0 | 0.2535775 | 99 | 0 | 1 | 99 | 0 | 1 | 99.1105024 | 0 | 0.8894975993 | [15 empty] | 0.004336611661 |  | -0.004336611661
922.777284 | 0 | 0 | 9.467818 | 95 | 3 | 2 | 95 | 3 | 2 | 98.50620154 | 0.1102300427 | 1.383568421 | [15 empty] | 0.003703265552 | -0.003052372277 | -0.0006508932757
917.5455638 | 0 | 0 | 13.77266 | 94 | 3 | 3 | 94 | 3 | 3 | 98.03850336 | 0.0762687144 | 1.885227923 | [15 empty] | 0.002932197182 | -0.002122964536 | -0.0008092326464
910.2341158 | 0 | 0 | 20.73194 | 93 | 3 | 4 | 93 | 3 | 4 | 97.57817314 | 0.05547446248 | 2.366352393 | [15 empty] | 0.002208202079 | -0.001420343452 | -0.0007878586269
900.8234935 | 0 | 0 | 30.18645 | 92 | 3 | 5 | 92 | 3 | 5 | 97.10134405 | 0.04169497664 | 2.856960976 | [15 empty] | 0.00168989847 | -0.0009800479329 | -0.0007098505369
922.9642214 | 0 | 0 | 9.604014 | 96 | 4 | 0 | 96 | 4 | 0 | 99.60504841 | 0.3949515947 | 0 | [15 empty] | 0.003753605987 | -0.003753605987
923.2286675 | 0 | 0 | 10.02675 | 95 | 4 | 1 | 95 | 4 | 1 | 98.99772652 | 0.231322897 | 0.7709505839 | [15 empty] | 0.003987016154 | -0.003758610828 | -0.0002284053261
920.3776354 | 0 | 0 | 11.95012 | 94 | 4 | 2 | 94 | 4 | 2 | 98.50305318 | 0.1497124953 | 1.347234328 | [15 empty] | 0.003768136489 | -0.003222016488 | -0.0005461200007
915.1945432 | 0 | 0 | 16.52574 | 93 | 4 | 3 | 93 | 4 | 3 | 98.04554387 | 0.1040526984 | 1.850403433 | [15 empty] | 0.003053033287 | -0.002357533753 | -0.0006954995333
907.7811536 | 0 | 0 | 23.99821 | 92 | 4 | 4 | 92 | 4 | 4 | 97.58548041 | 0.0759021616 | 2.338617427 | [15 empty] | 0.002327368955 | -0.001635185215 | -0.0006921837404
898.1326312 | 0 | 0 | 34.11777 | 91 | 4 | 5 | 91 | 4 | 5 | 97.10309672 | 0.05712184422 | 2.83978144 | [15 empty] | 0.001788779541 | -0.001155689995 | -0.0006330895465
929.8364768 | 0 | 0 | 2.347624 | 98 | 0 | 2 | 98 | 0 | 2 | 98.49875898 | 0 | 1.501241019 | [15 empty] | 0.002123547691 |  | -0.002123547691
920.2892611 | 0 | 0 | 12.09592 | 95 | 5 | 0 | 95 | 5 | 0 | 99.50297219 | 0.4970278097 | 0 | [15 empty] | 0.003722602391 | -0.003722602391
920.6550126 | 0 | 0 | 12.49967 | 94 | 5 | 1 | 94 | 5 | 1 | 98.96290505 | 0.2929196791 | 0.7441752686 | [15 empty] | 0.003970382745 | -0.003765734308 | -0.0002046484368
917.9442326 | 0 | 0 | 14.52512 | 93 | 5 | 2 | 93 | 5 | 2 | 98.49700924 | 0.1906963392 | 1.312294417 | [15 empty] | 0.003784377849 | -0.003311003921 | -0.0004733739281
912.7760235 | 0 | 0 | 19.47063 | 92 | 5 | 3 | 92 | 5 | 3 | 98.04985252 | 0.1331281314 | 1.817019351 | [15 empty] | 0.003107021056 | -0.002499563534 | -0.0006074575227
905.2247869 | 0 | 0 | 27.55184 | 91 | 5 | 4 | 91 | 5 | 4 | 97.59024317 | 0.09738475875 | 2.312372069 | [15 empty] | 0.002391840238 | -0.001779406877 | -0.0006124333611
895.3041972 | 0 | 0 | 38.41376 | 90 | 5 | 5 | 90 | 5 | 5 | 97.10239785 | 0.07337368545 | 2.824228467 | [15 empty] | 0.001848871303 | -0.001282531566 | -0.0005663397372
917.5910272 | 0 | 0 | 14.6355 | 94 | 6 | 0 | 94 | 6 | 0 | 99.39928637 | 0.6007136312 | 0 | [15 empty] | 0.003689097741 | -0.003689097741
918.0648831 | 0 | 0 | 15.0166 | 93 | 6 | 1 | 93 | 6 | 1 | 98.92529486 | 0.3562248092 | 0.7184803258 | [15 empty] | 0.003945760278 | -0.003758297804 | -0.0001874624741
915.470519 | 0 | 0 | 17.21658 | 92 | 6 | 2 | 92 | 6 | 2 | 98.4880109 | 0.2332715982 | 1.2787175 | [15 empty] | 0.003768322469 | -0.003349441048 | -0.0004188814208
910.2825594 | 0 | 0 | 22.63374 | 91 | 6 | 3 | 91 | 6 | 3 | 98.05137498 | 0.1635692672 | 1.785055754 | [15 empty] | 0.003115273409 | -0.002578579721 | -0.0005366936874
924.2650902 | 0 | 0 | 6.407899 | 97 | 0 | 3 | 97 | 0 | 3 | 98.00145034 | 0 | 1.998549661 | [15 empty] | 0.001562515225 |  | -0.001562515225
902.5569966 | 0 | 0 | 31.41954 | 90 | 6 | 4 | 90 | 6 | 4 | 97.59240587 | 0.1199791107 | 2.287615017 | [15 empty] | 0.002416340258 | -0.001871416517 | -0.0005449237407
892.3297637 | 0 | 0 | 43.1003 | 89 | 6 | 5 | 89 | 6 | 5 | 97.09918492 | 0.09048882693 | 2.810326253 | [15 empty] | 0.001879081287 | -0.00137110032 | -0.0005079809669
914.8671715 | 0 | 0 | 17.22927 | 93 | 7 | 0 | 93 | 7 | 0 | 99.29382863 | 0.7061713736 | 0 | [15 empty] | 0.003652950883 | -0.003652950883
915.4530741 | 0 | 0 | 17.59488 | 92 | 7 | 1 | 92 | 7 | 1 | 98.88480868 | 0.4213580138 | 0.6938333017 | [15 empty] | 0.00391288743 | -0.003738884182 | -0.0001740032487
912.9497445 | 0 | 0 | 20.04894 | 91 | 7 | 2 | 91 | 7 | 2 | 98.47599129 | 0.2775365033 | 1.246472209 | [15 empty] | 0.003728700771 | -0.003352908188 | -0.000375792583
907.7064956 | 0 | 0 | 26.04204 | 90 | 7 | 3 | 90 | 7 | 3 | 98.05005047 | 0.195456105 | 1.754493424 | [15 empty] | 0.003090983885 | -0.002612795396 | -0.000478188489
899.769536 | 0 | 0 | 35.62877 | 89 | 7 | 4 | 89 | 7 | 4 | 97.59190733 | 0.1437455171 | 2.264347156 | [15 empty] | 0.002411375725 | -0.001924298714 | -0.0004870770112
889.2006618 | 0 | 0 | 48.2038 | 88 | 7 | 5 | 88 | 7 | 5 | 97.09339009 | 0.1085067549 | 2.798103158 | [15 empty] | 0.00188637531 | -0.001429639759 | -0.0004567355511
912.1151736 | 0 | 0 | 19.88446 | 92 | 8 | 0 | 92 | 8 | 0 | 99.18641971 | 0.8135802875 | 0 | [15 empty] | 0.003614009875 | -0.003614009875
912.814196 | 0 | 0 | 20.25253 | 91 | 8 | 1 | 91 | 8 | 1 | 98.84134693 | 0.4884513325 | 0.6702017328 | [15 empty] | 0.003871704407 | -0.003708865012 | -0.0001628393949
917.0495295 | 0 | 0 | 12.39831 | 96 | 0 | 4 | 96 | 0 | 4 | 97.54146434 | 0 | 2.458535663 | [15 empty] | 0.001243121699 |  | -0.001243121699
910.3749586 | 0 | 0 | 23.04707 | 90 | 8 | 2 | 90 | 8 | 2 | 98.46087455 | 0.3235982638 | 1.215527185 | [15 empty] | 0.003670938202 | -0.003330602242 | -0.0003403359597
905.0399585 | 0 | 0 | 29.7231 | 89 | 8 | 3 | 89 | 8 | 3 | 98.04581109 | 0.2288748827 | 1.725314029 | [15 empty] | 0.003043158618 | -0.002614372202 | -0.0004287864164
896.8539207 | 0 | 0 | 40.20695 | 88 | 8 | 4 | 88 | 8 | 4 | 97.5886803 | 0.1687479064 | 2.242571796 | [15 empty] | 0.002384698363 | -0.001947664449 | -0.0004370339141
885.9079724 | 0 | 0 | 53.75122 | 87 | 8 | 5 | 87 | 8 | 5 | 97.08493988 | 0.1274679898 | 2.787592129 | [15 empty] | 0.001876151969 | -0.001464597587 | -0.0004115543815
909.3323325 | 0 | 0 | 22.6088 | 91 | 9 | 0 | 91 | 9 | 0 | 99.07686152 | 0.9231384751 | 0 | [15 empty] | 0.003572359719 | -0.003572359719
910.1426675 | 0 | 0 | 23.00843 | 90 | 9 | 1 | 90 | 9 | 1 | 98.79479634 | 0.5576503313 | 0.6475533253 | [15 empty] | 0.003822329579 | -0.003669150779 | -0.0001531787997
907.7390028 | 0 | 0 | 26.23656 | 89 | 9 | 2 | 89 | 9 | 2 | 98.44257483 | 0.3715739328 | 1.185851233 | [15 empty] | 0.003598809163 | -0.003288534619 | -0.0003102745441
902.2748473 | 0 | 0 | 33.70511 | 88 | 9 | 3 | 88 | 9 | 3 | 98.03858106 | 0.2639186241 | 1.697500314 | [15 empty] | 0.002978149826 | -0.002591767505 | -0.0003863823215
893.8014202 | 0 | 0 | 45.18312 | 87 | 9 | 4 | 87 | 9 | 4 | 97.58265094 | 0.1950540385 | 2.222295019 | [15 empty] | 0.00234203533 | -0.001948644175 | -0.0003933911552
882.4425177 | 0 | 0 | 59.77011 | 86 | 9 | 5 | 86 | 9 | 5 | 97.07375491 | 0.1474139152 | 2.778831176 | [15 empty] | 0.001852650848 | -0.00148107349 | -0.0003715773587
908.1514824 | 0 | 0 | 20.32995 | 95 | 0 | 5 | 95 | 0 | 5 | 97.08192855 | 0 | 2.91807145 | [15 empty] | 0.001023974841 |  | -0.001023974841
906.515758 | 0 | 0 | 25.41067 | 90 | 10 | 0 | 90 | 10 | 0 | 98.96493483 | 1.035065168 | 0 | [15 empty] | 0.003527935653 | -0.003527935653
907.4327086 | 0 | 0 | 25.88201 | 89 | 10 | 1 | 89 | 10 | 1 | 98.74502851 | 0.6291154802 | 0.6258560053 | [15 empty] | 0.003765069965 | -0.003620514713 | -0.000144555252
905.0345035 | 0 | 0 | 29.64373 | 88 | 10 | 2 | 88 | 10 | 2 | 98.42099513 | 0.4215913859 | 1.157413481 | [15 empty] | 0.003515210388 | -0.003231003199 | -0.0002842071888
899.4028245 | 0 | 0 | 38.01711 | 87 | 10 | 3 | 87 | 10 | 3 | 98.02827597 | 0.3006877488 | 1.671036286 | [15 empty] | 0.002900682482 | -0.002551160135 | -0.0003495223471
890.603047 | 0 | 0 | 50.58631 | 86 | 10 | 4 | 86 | 10 | 4 | 97.57373839 | 0.2227356936 | 2.203525921 | [15 empty] | 0.002287785994 | -0.001932701878 | -0.0003550841151
878.794852 | 0 | 0 | 66.28854 | 85 | 10 | 5 | 85 | 10 | 5 | 97.05974955 | 0.1683865499 | 2.771863899 | [15 empty] | 0.001819208308 | -0.001483117653 | -0.0003360906549
903.6623614 | 0 | 0 | 28.29907 | 89 | 11 | 0 | 89 | 11 | 0 | 98.85039667 | 1.149603328 | 0 | [15 empty] | 0.003480732446 | -0.003480732446
904.6783329 | 0 | 0 | 28.89356 | 88 | 11 | 1 | 88 | 11 | 1 | 98.69189821 | 0.7030237566 | 0.6050780368 | [15 empty] | 0.003700328615 | -0.003563649203 | -0.0001366794115
902.2538627 | 0 | 0 | 33.29514 | 87 | 11 | 2 | 87 | 11 | 2 | 98.39602602 | 0.4737904468 | 1.130183532 | [15 empty] | 0.003422509162 | -0.00316129266 | -0.0002612165022
896.4153058 | 0 | 0 | 42.68796 | 86 | 11 | 3 | 86 | 11 | 3 | 98.01480183 | 0.3392907559 | 1.645907412 | [15 empty] | 0.002814361181 | -0.002497197103 | -0.0003171640783
930.8705348 | 0 | 0 | 2.356288 | 99 | 1 | 0 | 99 | 1 | 0 | 99.90302268 | 0.09697731773 | 0 | [15 empty] | 0.003831909622 | -0.003831909622
887.249546 | 0 | 0 | 56.44652 | 85 | 11 | 4 | 85 | 11 | 4 | 97.56185415 | 0.2518688747 | 2.186276977 | [15 empty] | 0.002225319703 | -0.001904042087 | -0.000321277616
874.955253 | 0 | 0 | 73.33521 | 84 | 11 | 5 | 84 | 11 | 5 | 97.04283168 | 0.1904282498 | 2.766740073 | [15 empty] | 0.001778452791 | -0.001473956701 | -0.00030449609
900.7688465 | 0 | 0 | 31.28367 | 88 | 12 | 0 | 88 | 12 | 0 | 98.73297731 | 1.267022686 | 0 | [15 empty] | 0.003430765399 | -0.003430765399
901.873339 | 0 | 0 | 32.06409 | 87 | 12 | 1 | 87 | 12 | 1 | 98.63524141 | 0.7795704832 | 0.5851881116 | [15 empty] | 0.003628621432 | -0.003499254151 | -0.0001293672807
899.3892488 | 0 | 0 | 37.21857 | 86 | 12 | 2 | 86 | 12 | 2 | 98.36754425 | 0.528324161 | 1.104131593 | [15 empty] | 0.003322719147 | -0.003082039812 | -0.0002406793357
893.3034496 | 0 | 0 | 47.74839 | 85 | 12 | 3 | 85 | 12 | 3 | 97.99805424 | 0.379844976 | 1.622100781 | [15 empty] | 0.002721988894 | -0.002433452563 | -0.0002885363315
883.731384 | 0 | 0 | 62.79377 | 84 | 12 | 4 | 84 | 12 | 4 | 97.5469016 | 0.2825340017 | 2.170564402 | [15 empty] | 0.002157232856 | -0.001865928491 | -0.0002913043656
870.9137131 | 0 | 0 | 80.93868 | 83 | 12 | 5 | 83 | 12 | 5 | 97.02290237 | 0.2135813232 | 2.763516302 | [15 empty] | 0.001732456579 | -0.001456167657 | -0.0002762889215
897.8317001 | 0 | 0 | 34.37481 | 87 | 13 | 0 | 87 | 13 | 0 | 98.61237668 | 1.387623322 | 0 | [15 empty] | 0.003378070965 | -0.003378070965
899.0113021 | 0 | 0 | 35.41537 | 86 | 13 | 1 | 86 | 13 | 1 | 98.5748731 | 0.8589714878 | 0.566155408 | [15 empty] | 0.003550550918 | -0.003428051599 | -0.0001224993192
930.90018 | 0 | 0 | 2.709495 | 98 | 1 | 1 | 98 | 1 | 1 | 99.08617044 | 0.05574880139 | 0.8580807544 | [15 empty] | 0.00400825365 | -0.003485268449 | -0.0005229852011
896.4325869 | 0 | 0 | 41.4423 | 85 | 13 | 2 | 85 | 13 | 2 | 98.33541115 | 0.5853602645 | 1.079228586 | [15 empty] | 0.0032175906 | -0.002995432238 | -0.0002221583621
890.0581449 | 0 | 0 | 53.22985 | 84 | 13 | 3 | 84 | 13 | 3 | 97.97791718 | 0.4224774558 | 1.599605368 | [15 empty] | 0.002625771514 | -0.002362719173 | -0.0002630523409
880.0387385 | 0 | 0 | 69.66047 | 83 | 13 | 4 | 83 | 13 | 4 | 97.52877535 | 0.3148160986 | 2.156408551 | [15 empty] | 0.002085540866 | -0.001820917058 | -0.0002646238079
866.6599303 | 0 | 0 | 89.1301 | 82 | 13 | 5 | 82 | 13 | 5 | 96.9998557 | 0.2378875392 | 2.76225676 | [15 empty] | 0.001682852607 | -0.001431812178 | -0.0002510404284
894.8471825 | 0 | 0 | 37.58366 | 86 | 14 | 0 | 86 | 14 | 0 | 98.48826012 | 1.511739881 | 0 | [15 empty] | 0.003322689455 | -0.003322689455
896.0855639 | 0 | 0 | 38.96994 | 85 | 14 | 1 | 85 | 14 | 1 | 98.51058473 | 0.9414656135 | 0.5479496564 | [15 empty] | 0.003466787271 | -0.003350790182 | -0.000115997089
893.375548 | 0 | 0 | 45.99566 | 84 | 14 | 2 | 84 | 14 | 2 | 98.29947084 | 0.6450828872 | 1.055446274 | [15 empty] | 0.003108658626 | -0.002903321344 | -0.0002053372824
886.6700003 | 0 | 0 | 59.16339 | 83 | 14 | 3 | 83 | 14 | 3 | 97.95426192 | 0.467325907 | 1.578412176 | [15 empty] | 0.002527446492 | -0.002287192956 | -0.0002402535359
876.1614855 | 0 | 0 | 77.07772 | 82 | 14 | 4 | 82 | 14 | 4 | 97.50736067 | 0.3488049671 | 2.143834363 | [15 empty] | 0.002011804777 | -0.001771013514 | -0.0002407912624
862.1833003 | 0 | 0 | 97.93817 | 81 | 14 | 5 | 81 | 14 | 5 | 96.97357848 | 0.2633875032 | 2.763034016 | [15 empty] | 0.001630925405 | -0.001402540863 | -0.0002283845421
927.5006084 | 0 | 0 | 4.688973 | 97 | 1 | 2 | 97 | 1 | 2 | 98.50401189 | 0.03544621377 | 1.460541892 | [15 empty] | 0.003207686439 | -0.002057838778 | -0.001149847661
891.8113174 | 0 | 0 | 40.92144 | 85 | 15 | 0 | 85 | 15 | 0 | 98.36025339 | 1.639746609 | 0 | [15 empty] | 0.003264756035 | -0.003264756035
893.0892232 | 0 | 0 | 42.7511 | 84 | 15 | 1 | 84 | 15 | 1 | 98.44214114 | 1.027317673 | 0.5305411864 | [15 empty] | 0.003378049268 | -0.003268239965 | -0.0001098093027
890.2095371 | 0 | 0 | 50.90796 | 83 | 15 | 2 | 83 | 15 | 2 | 98.2595481 | 0.7076945296 | 1.032757371 | [15 empty] | 0.002997269524 | -0.002807289078 | -0.0001899804457
883.1293306 | 0 | 0 | 65.58182 | 82 | 15 | 3 | 82 | 15 | 3 | 97.92694569 | 0.5145398231 | 1.55851449 | [15 empty] | 0.002428398217 | -0.002208623188 | -0.0002197750291
872.0891884 | 0 | 0 | 85.07853 | 81 | 15 | 4 | 81 | 15 | 4 | 97.48253281 | 0.3845953365 | 2.132871854 | [15 empty] | 0.001937231567 | -0.001717794966 | -0.0002194366001
857.4729081 | 0 | 0 | 107.3938 | 80 | 15 | 5 | 80 | 15 | 5 | 96.94395016 | 0.2901198704 | 2.76592997 | [15 empty] | 0.00157768276 | -0.001369675676 | -0.0002080070838
888.7198823 | 0 | 0 | 44.40098 | 84 | 16 | 0 | 84 | 16 | 0 | 98.22793669 | 1.772063307 | 0 | [15 empty] | 0.003204319676 | -0.003204319676
890.0151249 | 0 | 0 | 46.78295 | 83 | 16 | 1 | 83 | 16 | 1 | 98.3692771 | 1.116821939 | 0.5139009638 | [15 empty] | 0.003285085266 | -0.003181182981 | -0.000103902285
886.9256819 | 0 | 0 | 56.20999 | 82 | 16 | 2 | 82 | 16 | 2 | 98.21544601 | 0.7734183578 | 1.011135633 | [15 empty] | 0.002884608044 | -0.002708700274 | -0.0001759077702
879.4261441 | 0 | 0 | 72.51867 | 81 | 16 | 3 | 81 | 16 | 3 | 97.89581019 | 0.5642817272 | 1.53990808 | [15 empty] | 0.002329704697 | -0.002128386017 | -0.0002013186805
922.073884 | 0 | 0 | 8.738894 | 96 | 1 | 3 | 96 | 1 | 3 | 98.01641563 | 0.02430416582 | 1.959280203 | [15 empty] | 0.002307382697 | -0.001116766788 | -0.001190615909
933.473 | 0 | 0 | 0.0202741 | 100 | 0 | 0 | 100 | 0 | 0 | 100 | 0 | 0 | [15 empty] | 0