## Sheet1
T | fs | w(AL) | w(CU) | w(LI)
818.3065358 | 1 | 80 | 16 | 4
820.479127 | 1 | 79 | 16 | 5
820.7283988 | 1 | 83 | 17 | 0
812.7919306 | 1 | 82 | 17 | 1
812.8024538 | 1 | 81 | 17 | 2
813.0225294 | 1 | 80 | 17 | 3
817.8236263 | 1 | 79 | 17 | 4
819.9058801 | 1 | 78 | 17 | 5
820.7221221 | 1 | 82 | 18 | 0
812.7711735 | 1 | 81 | 18 | 1
843.468193 | 1 | 95 | 1 | 4
812.7994505 | 1 | 80 | 18 | 2
812.934232 | 1 | 79 | 18 | 3
817.3447721 | 1 | 78 | 18 | 4
819.345173 | 1 | 77 | 18 | 5
820.726032 | 1 | 81 | 19 | 0
812.7787585 | 1 | 80 | 19 | 1
812.7888009 | 1 | 79 | 19 | 2
812.90124 | 1 | 78 | 19 | 3
816.7849519 | 1 | 77 | 19 | 4
818.8625087 | 1 | 76 | 19 | 5
843.4762169 | 1 | 94 | 1 | 5
820.7248234 | 1 | 80 | 20 | 0
812.7793463 | 1 | 79 | 20 | 1
812.8009834 | 1 | 78 | 20 | 2
812.8809218 | 1 | 77 | 20 | 3
816.3903163 | 1 | 76 | 20 | 4
818.3044804 | 1 | 75 | 20 | 5
820.7229037 | 1 | 98 | 2 | 0
812.8590787 | 1 | 97 | 2 | 1
827.6689011 | 1 | 96 | 2 | 2
843.474916 | 1 | 95 | 2 | 3
843.4727576 | 1 | 94 | 2 | 4
843.4774031 | 1 | 93 | 2 | 5
820.7280928 | 1 | 97 | 3 | 0
812.8124954 | 1 | 96 | 3 | 1
907.9464832 | 1 | 99 | 0 | 1
823.8287752 | 1 | 95 | 3 | 2
843.7948786 | 1 | 94 | 3 | 3
843.4688072 | 1 | 93 | 3 | 4
843.4716392 | 1 | 92 | 3 | 5
820.7242214 | 1 | 96 | 4 | 0
812.7959343 | 1 | 95 | 4 | 1
821.4250988 | 1 | 94 | 4 | 2
829.105207 | 1 | 93 | 4 | 3
843.4720534 | 1 | 92 | 4 | 4
843.4759302 | 1 | 91 | 4 | 5
868.7964768 | 1 | 98 | 0 | 2
820.7192611 | 1 | 95 | 5 | 0
812.7956563 | 1 | 94 | 5 | 1
819.0232345 | 1 | 93 | 5 | 2
825.7411336 | 1 | 92 | 5 | 3
843.4783963 | 1 | 91 | 5 | 4
843.4778129 | 1 | 90 | 5 | 5
820.7210272 | 1 | 94 | 6 | 0
812.7777623 | 1 | 93 | 6 | 1
815.9884393 | 1 | 92 | 6 | 2
823.0279134 | 1 | 91 | 6 | 3
868.7950902 | 1 | 97 | 0 | 3
843.7940005 | 1 | 90 | 6 | 4
843.4755134 | 1 | 89 | 6 | 5
820.7271715 | 1 | 93 | 7 | 0
812.7881906 | 1 | 92 | 7 | 1
813.1758759 | 1 | 91 | 7 | 2
821.5008642 | 1 | 90 | 7 | 3
829.5853927 | 1 | 89 | 7 | 4
843.4681457 | 1 | 88 | 7 | 5
820.7251736 | 1 | 92 | 8 | 0
812.7827161 | 1 | 91 | 8 | 1
868.7895295 | 1 | 96 | 0 | 4
812.9806273 | 1 | 90 | 8 | 2
820.4254178 | 1 | 89 | 8 | 3
826.4695848 | 1 | 88 | 8 | 4
843.4759642 | 1 | 87 | 8 | 5
820.7223325 | 1 | 91 | 9 | 0
812.7969494 | 1 | 90 | 9 | 1
812.8977172 | 1 | 89 | 9 | 2
819.7471861 | 1 | 88 | 9 | 3
823.9042316 | 1 | 87 | 9 | 4
843.4706851 | 1 | 86 | 9 | 5
868.7914824 | 1 | 95 | 0 | 5
820.725758 | 1 | 90 | 10 | 0
812.7963375 | 1 | 89 | 10 | 1
812.8621357 | 1 | 88 | 10 | 2
819.1820456 | 1 | 87 | 10 | 3
822.1478341 | 1 | 86 | 10 | 4
839.2858962 | 1 | 85 | 10 | 5
820.7223614 | 1 | 89 | 11 | 0
812.7961663 | 1 | 88 | 11 | 1
812.838873 | 1 | 87 | 11 | 2
818.626247 | 1 | 86 | 11 | 3
820.7205348 | 1 | 99 | 1 | 0
821.020002 | 1 | 85 | 11 | 4
829.4275801 | 1 | 84 | 11 | 5
820.7188465 | 1 | 88 | 12 | 0
812.7815653 | 1 | 87 | 12 | 1
812.8229652 | 1 | 86 | 12 | 2
818.0665585 | 1 | 85 | 12 | 3
820.2217954 | 1 | 84 | 12 | 4
826.6247791 | 1 | 83 | 12 | 5
820.7217001 | 1 | 87 | 13 | 0
812.7975143 | 1 | 86 | 13 | 1
816.0692656 | 1 | 98 | 1 | 1
812.8095523 | 1 | 85 | 13 | 2
817.6704531 | 1 | 84 | 13 | 3
819.7461721 | 1 | 83 | 13 | 4
824.3004343 | 1 | 82 | 13 | 5
820.7271825 | 1 | 86 | 14 | 0
812.7888545 | 1 | 85 | 14 | 1
812.8139563 | 1 | 84 | 14 | 2
816.946357 | 1 | 83 | 14 | 3
819.2685749 | 1 | 82 | 14 | 4
822.4624219 | 1 | 81 | 14 | 5
837.0700003 | 1 | 97 | 1 | 2
820.7213174 | 1 | 85 | 15 | 0
812.7803041 | 1 | 84 | 15 | 1
812.7917849 | 1 | 83 | 15 | 2
815.0239823 | 1 | 82 | 15 | 3
818.787705 | 1 | 81 | 15 | 4
821.3247893 | 1 | 80 | 15 | 5
820.7198823 | 1 | 84 | 16 | 0
812.7964805 | 1 | 83 | 16 | 1
812.7990695 | 1 | 82 | 16 | 2
813.1747752 | 1 | 81 | 16 | 3
843.470078 | 1 | 96 | 1 | 3
932.4527259 | 1 | 100 | 0 | 0