## Sheet1
T | fs | w(AL) | w(CU) | w(LI)
786.7761227 | 1 | 80 | 16 | 4
786.7761226 | 1 | 79 | 16 | 5
820.741062 | 1 | 83 | 17 | 0
782.9858494 | 1 | 82 | 17 | 1
778.4033752 | 1 | 81 | 17 | 2
786.2101283 | 1 | 80 | 17 | 3
786.7761226 | 1 | 79 | 17 | 4
786.7761226 | 1 | 78 | 17 | 5
820.741062 | 1 | 82 | 18 | 0
783.2937007 | 1 | 81 | 18 | 1
813.9522477 | 1 | 95 | 1 | 4
778.4033752 | 1 | 80 | 18 | 2
785.7006359 | 1 | 79 | 18 | 3
786.7761226 | 1 | 78 | 18 | 4
786.7761226 | 1 | 77 | 18 | 5
820.741062 | 1 | 81 | 19 | 0
783.6106947 | 1 | 80 | 19 | 1
778.4033752 | 1 | 79 | 19 | 2
785.0266693 | 1 | 78 | 19 | 3
786.7761226 | 1 | 77 | 19 | 4
786.7761226 | 1 | 76 | 19 | 5
813.9522477 | 1 | 94 | 1 | 5
820.741062 | 1 | 80 | 20 | 0
783.948547 | 1 | 79 | 20 | 1
778.4033752 | 1 | 78 | 20 | 2
784.1068656 | 1 | 77 | 20 | 3
786.7761226 | 1 | 76 | 20 | 4
786.7761227 | 1 | 75 | 20 | 5
883.4929037 | 1 | 98 | 2 | 0
818.1064832 | 1 | 97 | 2 | 1
786.6395465 | 1 | 96 | 2 | 2
803.2463282 | 1 | 95 | 2 | 3
813.7314735 | 1 | 94 | 2 | 4
813.9522477 | 1 | 93 | 2 | 5
862.5180928 | 1 | 97 | 3 | 0
779.8208736 | 1 | 96 | 3 | 1
933.0364832 | 1 | 99 | 0 | 1
786.427284 | 1 | 95 | 3 | 2
799.1555638 | 1 | 94 | 3 | 3
812.5241158 | 1 | 93 | 3 | 4
813.9522477 | 1 | 92 | 3 | 5
844.7442214 | 1 | 96 | 4 | 0
779.9786675 | 1 | 95 | 4 | 1
786.1476354 | 1 | 94 | 4 | 2
794.0645432 | 1 | 93 | 4 | 3
810.7311536 | 1 | 92 | 4 | 4
813.9522477 | 1 | 91 | 4 | 5
924.2364768 | 1 | 98 | 0 | 2
830.1492611 | 1 | 95 | 5 | 0
780.1650126 | 1 | 94 | 5 | 1
785.7742326 | 1 | 93 | 5 | 2
787.8860235 | 1 | 92 | 5 | 3
808.2347869 | 1 | 91 | 5 | 4
813.9522477 | 1 | 90 | 5 | 5
820.741062 | 1 | 94 | 6 | 0
780.3548831 | 1 | 93 | 6 | 1
785.320519 | 1 | 92 | 6 | 2
786.7761226 | 1 | 91 | 6 | 3
906.4050902 | 1 | 97 | 0 | 3
804.8269966 | 1 | 90 | 6 | 4
813.9522478 | 1 | 89 | 6 | 5
820.741062 | 1 | 93 | 7 | 0
780.5430741 | 1 | 92 | 7 | 1
784.7597445 | 1 | 91 | 7 | 2
786.7761226 | 1 | 90 | 7 | 3
800.299536 | 1 | 89 | 7 | 4
813.9522477 | 1 | 88 | 7 | 5
820.741062 | 1 | 92 | 8 | 0
780.744196 | 1 | 91 | 8 | 1
882.4095295 | 1 | 96 | 0 | 4
784.0849586 | 1 | 90 | 8 | 2
786.7761226 | 1 | 89 | 8 | 3
794.4039207 | 1 | 88 | 8 | 4
812.6279724 | 1 | 87 | 8 | 5
820.741062 | 1 | 91 | 9 | 0
780.9526675 | 1 | 90 | 9 | 1
783.2490028 | 1 | 89 | 9 | 2
786.7761226 | 1 | 88 | 9 | 3
786.9114202 | 1 | 87 | 9 | 4
810.3425177 | 1 | 86 | 9 | 5
868.8096702 | 1 | 95 | 0 | 5
820.741062 | 1 | 90 | 10 | 0
781.1827086 | 1 | 89 | 10 | 1
782.2245035 | 1 | 88 | 10 | 2
786.7761226 | 1 | 87 | 10 | 3
786.7761226 | 1 | 86 | 10 | 4
806.884852 | 1 | 85 | 10 | 5
820.741062 | 1 | 89 | 11 | 0
781.4083329 | 1 | 88 | 11 | 1
781.0038627 | 1 | 87 | 11 | 2
786.7761226 | 1 | 86 | 11 | 3
907.3905348 | 1 | 99 | 1 | 0
786.7761226 | 1 | 85 | 11 | 4
801.885253 | 1 | 84 | 11 | 5
820.741062 | 1 | 88 | 12 | 0
781.643339 | 1 | 87 | 12 | 1
779.5392488 | 1 | 86 | 12 | 2
786.7761226 | 1 | 85 | 12 | 3
786.7761226 | 1 | 84 | 12 | 4
794.8837131 | 1 | 83 | 12 | 5
820.741062 | 1 | 87 | 13 | 0
781.8813021 | 1 | 86 | 13 | 1
873.32018 | 1 | 98 | 1 | 1
778.4033752 | 1 | 85 | 13 | 2
786.7761226 | 1 | 84 | 13 | 3
786.7761226 | 1 | 83 | 13 | 4
786.7761226 | 1 | 82 | 13 | 5
820.741062 | 1 | 86 | 14 | 0
782.1555639 | 1 | 85 | 14 | 1
778.4033752 | 1 | 84 | 14 | 2
786.7761226 | 1 | 83 | 14 | 3
786.7761226 | 1 | 82 | 14 | 4
786.7761227 | 1 | 81 | 14 | 5
813.1206084 | 1 | 97 | 1 | 2
820.741062 | 1 | 85 | 15 | 0
782.4192232 | 1 | 84 | 15 | 1
778.4033752 | 1 | 83 | 15 | 2
786.7761226 | 1 | 82 | 15 | 3
786.7761226 | 1 | 81 | 15 | 4
786.7761226 | 1 | 80 | 15 | 5
820.741062 | 1 | 84 | 16 | 0
782.7051249 | 1 | 83 | 16 | 1
778.4033752 | 1 | 82 | 16 | 2
786.5661441 | 1 | 81 | 16 | 3
806.483884 | 1 | 96 | 1 | 3
933.4527259 | 1 | 100 | 0 | 0