## Sheet1
T | fs | fw(@FCC_A1) | -T//fw(@FCC_A1) | w(AL) | w(LI) | w(MG) | w(AL@LIQUID) | w(LI@LIQUID) | w(MG@LIQUID) | w(AL@FCC_A1) | w(LI@FCC_A1) | w(MG@FCC_A1) | w(AL@TAU) | w(LI@TAU) | w(MG@TAU) | w(AL@AL12MG17) | w(LI@AL12MG17) | w(MG@AL12MG17) | w(AL@ALLI) | w(LI@ALLI) | w(MG@ALLI) | w(AL@ALMG_BETA) | w(LI@ALMG_BETA) | w(MG@ALMG_BETA) | dwdT_L(AL@LIQUID) | dwdT_L(LI@LIQUID) | dwdT_L(MG@LIQUID)
824.3112659 | 0 | 0 | 83.83359 | 80 | 4 | 16 | 80 | 4 | 16 | 91.51103134 | 2.637258115 | 5.851710542 | [12 empty] | 0.001373064702 | -0.0001625457925 | -0.001210518909
817.5370085 | 0 | 0 | 88.10099 | 79 | 4 | 17 | 79 | 4 | 17 | 90.96425935 | 2.668836507 | 6.366904145 | [12 empty] | 0.001358001982 | -0.0001510883762 | -0.001206913606
810.6619716 | 0 | 0 | 92.16956 | 78 | 4 | 18 | 78 | 4 | 18 | 90.38903688 | 2.70287225 | 6.908090873 | [12 empty] | 0.00134414447 | -0.0001407264855 | -0.001203417984
803.6919898 | 0 | 0 | 96.00102 | 77 | 4 | 19 | 77 | 4 | 19 | 89.78372315 | 2.739349907 | 7.476926947 | [12 empty] | 0.001331612722 | -0.0001313104688 | -0.001200302253
796.6337024 | 0 | 0 | 99.55647 | 76 | 4 | 20 | 76 | 4 | 20 | 89.14667476 | 2.778238866 | 8.075086371 | [12 empty] | 0.00132051521 | -0.0001227149401 | -0.00119780027
908.1514824 | 0 | 0 | 20.32995 | 95 | 5 | 0 | 95 | 5 | 0 | 97.08192855 | 2.91807145 | 0 | [12 empty] | 0.001023974841 | -0.001023974841
903.0171553 | 0 | 0 | 24.47967 | 94 | 5 | 1 | 94 | 5 | 1 | 96.79846749 | 2.92184771 | 0.2796848043 | [12 empty] | 0.00114310932 | -0.0008488601759 | -0.000294249144
897.768852 | 0 | 0 | 28.74637 | 93 | 5 | 2 | 93 | 5 | 2 | 96.5038059 | 2.928084929 | 0.5681091664 | [12 empty] | 0.001218811066 | -0.0007207030651 | -0.0004981080008
892.4036149 | 0 | 0 | 33.12218 | 92 | 5 | 3 | 92 | 5 | 3 | 96.19708598 | 2.936767968 | 0.8661460483 | [12 empty] | 0.00126710338 | -0.000622872506 | -0.0006442308744
886.9191049 | 0 | 0 | 37.59664 | 91 | 5 | 4 | 91 | 5 | 4 | 95.87740879 | 2.947888369 | 1.174702843 | [12 empty] | 0.001297256182 | -0.0005457882231 | -0.0007514679588
881.8452546 | 0 | 0 | 36.73728 | 90 | 0 | 10 | 90 | 0 | 10 | 96.79166579 | 0 | 3.208334205 | [12 empty] | 0.001848687913 |  | -0.001848687913
881.3135947 | 0 | 0 | 42.15682 | 90 | 5 | 5 | 90 | 5 | 5 | 95.54382981 | 2.961443662 | 1.494726525 | [12 empty] | 0.001315008452 | -0.0004835351046 | -0.000831473347
875.5859643 | 0 | 0 | 46.78735 | 89 | 5 | 6 | 89 | 5 | 6 | 95.19535476 | 2.977436599 | 1.827208637 | [12 empty] | 0.001324120351 | -0.0004322651744 | -0.0008918551762
869.7357003 | 0 | 0 | 51.47046 | 88 | 5 | 7 | 88 | 5 | 7 | 94.83093569 | 2.995874288 | 2.173190019 | [12 empty] | 0.001327133148 | -0.0003893555108 | -0.000937777637
863.7628981 | 0 | 0 | 56.18601 | 87 | 5 | 8 | 87 | 5 | 8 | 94.44946766 | 3.016767221 | 2.533765122 | [12 empty] | 0.001325830697 | -0.0003529586386 | -0.0009728720588
857.6682682 | 0 | 0 | 60.91148 | 86 | 5 | 9 | 86 | 5 | 9 | 94.0497861 | 3.04012815 | 2.910085754 | [12 empty] | 0.001321530035 | -0.0003217420877 | -0.0009997879477
851.4531448 | 0 | 0 | 65.62208 | 85 | 5 | 10 | 85 | 5 | 10 | 93.63066517 | 3.065970812 | 3.303364014 | [12 empty] | 0.001315185106 | -0.0002947089472 | -0.001020476159
845.1194979 | 0 | 0 | 70.29077 | 84 | 5 | 11 | 84 | 5 | 11 | 93.1908174 | 3.094308462 | 3.714874141 | [12 empty] | 0.001307522378 | -0.0002711036758 | -0.001036418702
838.6699477 | 0 | 0 | 74.88838 | 83 | 5 | 12 | 83 | 5 | 12 | 92.72889484 | 3.125152207 | 4.145952949 | [12 empty] | 0.001299101304 | -0.0002503418285 | -0.001048759475
832.1077811 | 0 | 0 | 79.38373 | 82 | 5 | 13 | 82 | 5 | 13 | 92.24349243 | 3.158509112 | 4.597998458 | [12 empty] | 0.001290360598 | -0.0002319639635 | -0.001058396634
825.4369703 | 0 | 0 | 83.74384 | 81 | 5 | 14 | 81 | 5 | 14 | 91.73315361 | 3.194380097 | 5.072466295 | [12 empty] | 0.001281650451 | -0.0002156038289 | -0.001066046622
876.3973601 | 0 | 0 | 40.91744 | 89 | 0 | 11 | 89 | 0 | 11 | 96.45625838 | 0 | 3.543741616 | [12 empty] | 0.001822243933 |  | -0.001822243933
818.662191 | 0 | 0 | 87.93417 | 80 | 5 | 15 | 80 | 5 | 15 | 91.19637899 | 3.232757595 | 5.570863415 | [12 empty] | 0.001273255649 | -0.0002009657157 | -0.001072289933
811.7888418 | 0 | 0 | 91.91894 | 79 | 5 | 16 | 79 | 5 | 16 | 90.6316383 | 3.273623032 | 6.094738665 | [12 empty] | 0.001265412458 | -0.0001878082088 | -0.00107760425
804.8230611 | 0 | 0 | 95.66156 | 78 | 5 | 17 | 78 | 5 | 17 | 90.03738607 | 3.316944131 | 6.645669796 | [12 empty] | 0.001258321032 | -0.0001759322107 | -0.001082388822
797.7717415 | 0 | 0 | 99.12515 | 77 | 5 | 18 | 77 | 5 | 18 | 89.41208128 | 3.362672145 | 7.225246574 | [12 empty] | 0.001252154805 | -0.0001651719959 | -0.001086982809
797.0908406 | 0 |  |  | 76 | 5 | 19 | 76 | 5 | 19 |  |  |  | 71.5248661 | 11.45626445 | 17.01886945 | [9 empty] | -0.0002978354968 | 0.0004296865039 | -0.0001318510071
797.6669738 | 0 |  |  | 75 | 5 | 20 | 75 | 5 | 20 |  |  |  | 71.5248661 | 11.45626445 | 17.01886945 | [9 empty] | -0.0002308335923 | 0.0004288533069 | -0.0001980197147
870.867915 | 0 | 0 | 45.21589 | 88 | 0 | 12 | 88 | 0 | 12 | 96.11456966 | 0 | 3.885430338 | [12 empty] | 0.001794602355 |  | -0.001794602355
865.2511506 | 0 | 0 | 49.63334 | 87 | 0 | 13 | 87 | 0 | 13 | 95.76570877 | 0 | 4.234291231 | [12 empty] | 0.00176606718 |  | -0.00176606718
859.5418178 | 0 | 0 | 54.16853 | 86 | 0 | 14 | 86 | 0 | 14 | 95.4087725 | 0 | 4.591227501 | [12 empty] | 0.001736918773 |  | -0.001736918773
853.7351855 | 0 | 0 | 58.81819 | 85 | 0 | 15 | 85 | 0 | 15 | 95.04283836 | 0 | 4.957161641 | [12 empty] | 0.001707412052 |  | -0.001707412052
847.8270378 | 0 | 0 | 63.577 | 84 | 0 | 16 | 84 | 0 | 16 | 94.66695714 | 0 | 5.333042857 | [12 empty] | 0.001677776193 |  | -0.001677776193
841.8136722 | 0 | 0 | 68.43755 | 83 | 0 | 17 | 83 | 0 | 17 | 94.28014476 | 0 | 5.719855243 | [12 empty] | 0.001648208572 |  | -0.001648208572
835.6918975 | 0 | 0 | 73.39024 | 82 | 0 | 18 | 82 | 0 | 18 | 93.88137395 | 0 | 6.118626053 | [12 empty] | 0.001618909058 |  | -0.001618909058
829.4590329 | 0 | 0 | 78.42318 | 81 | 0 | 19 | 81 | 0 | 19 | 93.46956523 | 0 | 6.530434774 | [12 empty] | 0.001590011967 |  | -0.001590011967
928.4119005 | 0 | 0 | 3.422131 | 99 | 0 | 1 | 99 | 0 | 1 | 99.67668477 | 0 | 0.3233152321 | [12 empty] | 0.001977316867 |  | -0.001977316867
823.1129093 | 0 | 0 | 83.52256 | 80 | 0 | 20 | 80 | 0 | 20 | 93.0435765 | 0 | 6.956423502 | [12 empty] | 0.001561657596 |  | -0.001561657596
933.4564832 | 0 | 0 | 0.2535775 | 99 | 1 | 0 | 99 | 1 | 0 | 99.1105024 | 0.8894975993 | 0 | [12 empty] | 0.004336611661 | -0.004336611661
928.4636007 | 0 | 0 | 3.731074 | 98 | 1 | 1 | 98 | 1 | 1 | 98.81992641 | 0.8708170902 | 0.3092565005 | [12 empty] | 0.002197327005 | -0.0003459615774 | -0.001851365427
923.4590373 | 0 | 0 | 7.23224 | 97 | 1 | 2 | 97 | 1 | 2 | 98.52851815 | 0.8537240624 | 0.6177577924 | [12 empty] | 0.002113409807 | -0.000202188834 | -0.001911220973
918.4312717 | 0 | 0 | 10.77709 | 96 | 1 | 3 | 96 | 1 | 3 | 98.23526185 | 0.8381479868 | 0.926590163 | [12 empty] | 0.002074047812 | -0.0001501536262 | -0.001923894186
913.3694912 | 0 | 0 | 14.3831 | 95 | 1 | 4 | 95 | 1 | 4 | 97.93917422 | 0.824024738 | 1.236801041 | [12 empty] | 0.00204345939 | -0.0001223334552 | -0.001921125935
908.2635916 | 0 | 0 | 18.06538 | 94 | 1 | 5 | 94 | 1 | 5 | 97.63929771 | 0.8112965098 | 1.549405782 | [12 empty] | 0.002014483744 | -0.0001044460752 | -0.001910037669
903.1041796 | 0 | 0 | 21.83658 | 93 | 1 | 6 | 93 | 1 | 6 | 97.33469288 | 0.7999117805 | 1.865395336 | [12 empty] | 0.001985029393 | -9.162279635e-05 | -0.001893406597
897.8825677 | 0 | 0 | 25.70682 | 92 | 1 | 7 | 92 | 1 | 7 | 97.02443124 | 0.7898252168 | 2.185743539 | [12 empty] | 0.001954482047 | -8.175288378e-05 | -0.001872729163
892.5907677 | 0 | 0 | 29.68365 | 91 | 1 | 8 | 91 | 1 | 8 | 96.70758794 | 0.7809976206 | 2.511414436 | [12 empty] | 0.001922773373 | -7.377423658e-05 | -0.001848999136
923.3544609 | 0 | 0 | 6.863654 | 98 | 0 | 2 | 98 | 0 | 2 | 99.35666151 | 0 | 0.6433384881 | [12 empty] | 0.001976569173 |  | -0.001976569173
887.2214815 | 0 | 0 | 33.77209 | 90 | 1 | 9 | 90 | 1 | 9 | 96.38323442 | 0.773395867 | 2.843369717 | [12 empty] | 0.001890059293 | -6.709408186e-05 | -0.001822965211
881.7680922 | 0 | 0 | 37.97455 | 89 | 1 | 10 | 89 | 1 | 10 | 96.05043089 | 0.7669928557 | 3.182576253 | [12 empty] | 0.001856587724 | -6.135520946e-05 | -0.001795232515
876.2246535 | 0 | 0 | 42.29085 | 88 | 1 | 11 | 88 | 1 | 11 | 95.70821875 | 0.7617674741 | 3.53001378 | [12 empty] | 0.001822636425 | -5.632868169e-05 | -0.001766307743
870.5858811 | 0 | 0 | 46.71819 | 87 | 1 | 12 | 87 | 1 | 12 | 95.35561265 | 0.7577045739 | 3.886682775 | [12 empty] | 0.001788482398 | -5.186017808e-05 | -0.00173662222
864.8471437 | 0 | 0 | 51.25138 | 86 | 1 | 13 | 86 | 1 | 13 | 94.99159248 | 0.7547949611 | 4.253612564 | [12 empty] | 0.001754368105 | -4.784048145e-05 | -0.001706527624
859.0044568 | 0 | 0 | 55.88173 | 85 | 1 | 14 | 85 | 1 | 14 | 94.61509489 | 0.7530353916 | 4.631869723 | [12 empty] | 0.001720582441 | -4.419141386e-05 | -0.001676391027
853.0544783 | 0 | 0 | 60.59913 | 84 | 1 | 15 | 84 | 1 | 15 | 94.22500475 | 0.7524285891 | 5.022566663 | [12 empty] | 0.001687296149 | -4.085155889e-05 | -0.00164644459
846.994507 | 0 | 0 | 65.38989 | 83 | 1 | 16 | 83 | 1 | 16 | 93.82014605 | 0.7529832336 | 5.426870719 | [12 empty] | 0.001654685383 | -3.777355461e-05 | -0.001616911829
840.8224846 | 0 | 0 | 70.23773 | 82 | 1 | 17 | 82 | 1 | 17 | 93.39927287 | 0.7547139832 | 5.846013145 | [12 empty] | 0.001622929619 | -3.491990496e-05 | -0.001588009714
834.5370015 | 0 | 0 | 75.12352 | 81 | 1 | 18 | 81 | 1 | 18 | 92.96105991 | 0.75764143 | 6.281298659 | [12 empty] | 0.001592161115 | -3.225907111e-05 | -0.001559902043
918.2899388 | 0 | 0 | 10.33985 | 97 | 0 | 3 | 97 | 0 | 3 | 99.03883607 | 0 | 0.9611639311 | [12 empty] | 0.001971793188 |  | -0.001971793188
828.1373074 | 0 | 0 | 80.02515 | 80 | 1 | 19 | 80 | 1 | 19 | 92.50409311 | 0.761792033 | 6.734114859 | [12 empty] | 0.001562497064 | -2.976442332e-05 | -0.001532732641
821.6233264 | 0 | 0 | 84.9175 | 79 | 1 | 20 | 79 | 1 | 20 | 92.02686063 | 0.7671980011 | 7.205941373 | [12 empty] | 0.001534038922 | -2.741291146e-05 | -0.001506626011
929.8364768 | 0 | 0 | 2.347624 | 98 | 2 | 0 | 98 | 2 | 0 | 98.49875898 | 1.501241019 | 0 | [12 empty] | 0.002123547691 | -0.002123547691
924.9587613 | 0 | 0 | 5.861068 | 97 | 2 | 1 | 97 | 2 | 1 | 98.22493159 | 1.480390518 | 0.2946778908 | [12 empty] | 0.002089761241 | -0.0008862689226 | -0.001203492318
920.036967 | 0 | 0 | 9.438074 | 96 | 2 | 2 | 96 | 2 | 2 | 97.94675492 | 1.461725736 | 0.5915193421 | [12 empty] | 0.002062569824 | -0.0005702066361 | -0.001492363188
915.0611307 | 0 | 0 | 13.09492 | 95 | 2 | 3 | 95 | 2 | 3 | 97.66333183 | 1.445167064 | 0.8915011031 | [12 empty] | 0.002033801214 | -0.000423638012 | -0.001610163202
910.0220944 | 0 | 0 | 16.84472 | 94 | 2 | 4 | 94 | 2 | 4 | 97.37377351 | 1.430644322 | 1.195582169 | [12 empty] | 0.002002812447 | -0.0003379627074 | -0.001664849739
904.9114883 | 0 | 0 | 20.69748 | 93 | 2 | 5 | 93 | 2 | 5 | 97.0771922 | 1.418096515 | 1.504711281 | [12 empty] | 0.001969848155 | -0.000281119192 | -0.001688728963
899.7217118 | 0 | 0 | 24.66017 | 92 | 2 | 6 | 92 | 2 | 6 | 96.7726943 | 1.407471596 | 1.819834101 | [12 empty] | 0.001935339141 | -0.0002402566688 | -0.001695082472
894.4459142 | 0 | 0 | 28.73677 | 91 | 2 | 7 | 91 | 2 | 7 | 96.45937332 | 1.39872623 | 2.141900446 | [12 empty] | 0.001899742277 | -0.0002092185548 | -0.001690523722
913.2082288 | 0 | 0 | 13.86535 | 96 | 0 | 4 | 96 | 0 | 4 | 98.72215783 | 0 | 1.277842169 | [12 empty] | 0.001963258685 |  | -0.001963258685
889.0779773 | 0 | 0 | 32.92832 | 90 | 2 | 8 | 90 | 2 | 8 | 96.13630287 | 1.39182558 | 2.471871554 | [12 empty] | 0.001863491133 | -0.000184683046 | -0.001678808087
883.6124993 | 0 | 0 | 37.23297 | 89 | 2 | 9 | 89 | 2 | 9 | 95.80252949 | 1.386743087 | 2.810727423 | [12 empty] | 0.001826977356 | -0.0001646967755 | -0.001662280581
878.0447805 | 0 | 0 | 41.646 | 88 | 2 | 10 | 88 | 2 | 10 | 95.45706553 | 1.383460252 | 3.159474215 | [12 empty] | 0.001790545637 | -0.0001480332849 | -0.001642512352
872.3708121 | 0 | 0 | 46.15983 | 87 | 2 | 11 | 87 | 2 | 11 | 95.09888183 | 1.381966418 | 3.51915175 | [12 empty] | 0.00175448804 | -0.0001338809977 | -0.001620607043
866.5872674 | 0 | 0 | 50.76408 | 86 | 2 | 12 | 86 | 2 | 12 | 94.72690042 | 1.382258516 | 3.890841059 | [12 empty] | 0.001719083214 | -0.0001216817548 | -0.001597401459
860.6914964 | 0 | 0 | 55.44549 | 85 | 2 | 13 | 85 | 2 | 13 | 94.33998724 | 1.384340793 | 4.275671965 | [12 empty] | 0.001684502612 | -0.0001110318601 | -0.001573470752
854.6815248 | 0 | 0 | 60.18797 | 84 | 2 | 14 | 84 | 2 | 14 | 93.93694494 | 1.388224472 | 4.674830591 | [12 empty] | 0.001650964788 | -0.0001016386018 | -0.001549326186
848.5560564 | 0 | 0 | 64.97253 | 83 | 2 | 15 | 83 | 2 | 15 | 93.51650595 | 1.39392735 | 5.089566699 | [12 empty] | 0.001618579663 | -9.327571698e-05 | -0.001525303946
842.3144801 | 0 | 0 | 69.77727 | 82 | 2 | 16 | 82 | 2 | 16 | 93.07732608 | 1.401473275 | 5.52120065 | [12 empty] | 0.001587499922 | -8.577150972e-05 | -0.001501728412
835.9568814 | 0 | 0 | 74.57738 | 81 | 2 | 17 | 81 | 2 | 17 | 92.61797878 | 1.410891496 | 5.971129728 | [12 empty] | 0.001557817723 | -7.898804312e-05 | -0.00147882968
908.0996245 | 0 | 0 | 17.45437 | 95 | 0 | 5 | 95 | 0 | 5 | 98.40561571 | 0 | 1.594384294 | [12 empty] | 0.001951183114 |  | -0.001951183114
829.4840592 | 0 | 0 | 79.34507 | 80 | 2 | 18 | 80 | 2 | 18 | 92.13695069 | 1.422215825 | 6.440833489 | [12 empty] | 0.00152961878 | -7.28145736e-05 | -0.001456804206
822.8975467 | 0 | 0 | 84.04964 | 79 | 2 | 19 | 79 | 2 | 19 | 91.63263876 | 1.435483567 | 6.93187767 | [12 empty] | 0.001502976546 | -6.716029825e-05 | -0.001435816248
816.1996378 | 0 | 0 | 88.65749 | 78 | 2 | 20 | 78 | 2 | 20 | 91.10334974 | 1.450734184 | 7.445916078 | [12 empty] | 0.001477955386 | -6.194953671e-05 | -0.001416005849
924.2650902 | 0 | 0 | 6.407899 | 97 | 3 | 0 | 97 | 3 | 0 | 98.00145034 | 1.998549661 | 0 | [12 empty] | 0.001562515225 | -0.001562515225
919.4060505 | 0 | 0 | 10.0482 | 96 | 3 | 1 | 96 | 3 | 1 | 97.7320443 | 1.983076068 | 0.284879629 | [12 empty] | 0.001723588374 | -0.001011879907 | -0.000711708467
914.4718704 | 0 | 0 | 13.79249 | 95 | 3 | 2 | 95 | 3 | 2 | 97.4555517 | 1.969983013 | 0.5744652882 | [12 empty] | 0.001780257021 | -0.0007466965321 | -0.001033560489
909.455009 | 0 | 0 | 17.64876 | 94 | 3 | 3 | 94 | 3 | 3 | 97.17113728 | 1.959208863 | 0.8696538597 | [12 empty] | 0.001796729678 | -0.0005896593044 | -0.001207070374
904.3486939 | 0 | 0 | 21.62189 | 93 | 3 | 4 | 93 | 3 | 4 | 96.87795246 | 1.950701798 | 1.171345738 | [12 empty] | 0.001793466483 | -0.0004852473111 | -0.001308219172
899.1468978 | 0 | 0 | 25.71366 | 92 | 3 | 5 | 92 | 3 | 5 | 96.57512909 | 1.94441948 | 1.480451426 | [12 empty] | 0.001779203113 | -0.0004104779314 | -0.001368725181
893.8443186 | 0 | 0 | 29.92293 | 91 | 3 | 6 | 91 | 3 | 6 | 96.26177323 | 1.940328619 | 1.797898146 | [12 empty] | 0.001758390449 | -0.0003541056514 | -0.001404284798
902.954855 | 0 | 0 | 21.11909 | 94 | 0 | 6 | 94 | 0 | 6 | 98.08823283 | 0 | 1.911767169 | [12 empty] | 0.001935781708 |  | -0.001935781708
888.436361 | 0 | 0 | 34.24563 | 90 | 3 | 7 | 90 | 3 | 7 | 95.93695893 | 1.938404613 | 2.124636453 | [12 empty] | 0.001733592619 | -0.0003099717785 | -0.001423620841
882.9191217 | 0 | 0 | 38.67486 | 89 | 3 | 8 | 89 | 3 | 8 | 95.59972201 | 1.938631138 | 2.461646853 | [12 empty] | 0.001706419299 | -0.0002744149837 | -0.001432004315
877.2893777 | 0 | 0 | 43.20092 | 88 | 3 | 9 | 88 | 3 | 9 | 95.24905388 | 1.940999708 | 2.809946411 | [12 empty] | 0.001677941512 | -0.0002451172085 | -0.001432824304
871.5445782 | 0 | 0 | 47.8113 | 87 | 3 | 10 | 87 | 3 | 10 | 94.88389551 | 1.945509199 | 3.17059529 | [12 empty] | 0.0016489241 | -0.0002205390393 | -0.001428385061
865.6828398 | 0 | 0 | 52.49073 | 86 | 3 | 11 | 86 | 3 | 11 | 94.50313157 | 1.952165291 | 3.544703144 | [12 empty] | 0.001619902878 | -0.0001996117775 | -0.001420291101
859.7029462 | 0 | 0 | 57.2212 | 85 | 3 | 12 | 85 | 3 | 12 | 94.10558493 | 1.960979822 | 3.933435252 | [12 empty] | 0.001591264191 | -0.0001815691116 | -0.001409695079
853.6043515 | 0 | 0 | 61.98191 | 84 | 3 | 13 | 84 | 3 | 13 | 93.69001175 | 1.971970031 | 4.338018216 | [12 empty] | 0.001563332297 | -0.0001658503518 | -0.001397481946
847.3871877 | 0 | 0 | 66.74934 | 83 | 3 | 14 | 83 | 3 | 14 | 93.25509736 | 1.985157632 | 4.759745011 | [12 empty] | 0.001536332809 | -0.0001520294272 | -0.001384303382
841.0522769 | 0 | 0 | 71.49724 | 82 | 3 | 15 | 82 | 3 | 15 | 92.79945321 | 2.000567719 | 5.199979071 | [12 empty] | 0.001510447151 | -0.0001397785354 | -0.001370668615
834.6011464 | 0 | 0 | 76.19667 | 81 | 3 | 16 | 81 | 3 | 16 | 92.32161551 | 2.018227434 | 5.660157055 | [12 empty] | 0.001485819199 | -0.0001288402202 | -0.001356978979
897.7651111 | 0 | 0 | 24.87087 | 93 | 0 | 7 | 93 | 0 | 7 | 97.76906157 | 0 | 2.230938431 | [12 empty] | 0.001917509067 |  | -0.001917509067
828.036049 | 0 | 0 | 80.8161 | 80 | 3 | 17 | 80 | 3 | 17 | 91.82004581 | 2.038164374 | 6.141789819 | [12 empty] | 0.001462565591 | -0.0001190089385 | -0.001343556652
821.3599856 | 0 | 0 | 85.3215 | 79 | 3 | 18 | 79 | 3 | 18 | 91.29313422 | 2.060404711 | 6.646461064 | [12 empty] | 0.001440783389 | -0.0001101181304 | -0.001330665258
814.5767314 | 0 | 0 | 89.67659 | 78 | 3 | 19 | 78 | 3 | 19 | 90.739206 | 2.084970965 | 7.175823031 | [12 empty] | 0.001420556074 | -0.0001020309833 | -0.00131852509
807.6908637 | 0 | 0 | 93.84301 | 77 | 3 | 20 | 77 | 3 | 20 | 90.15653198 | 2.111879442 | 7.731588573 | [12 empty] | 0.001401958296 | -9.463370972e-05 | -0.001307324587
917.0495295 | 0 | 0 | 12.39831 | 96 | 4 | 0 | 96 | 4 | 0 | 97.54146434 | 2.458535663 | 0 | [12 empty] | 0.001243121699 | -0.001243121699
912.0968968 | 0 | 0 | 16.27302 | 95 | 4 | 1 | 95 | 4 | 1 | 97.2679864 | 2.45189147 | 0.2801221317 | [12 empty] | 0.001393602687 | -0.0009512272193 | -0.0004423754677
907.0455665 | 0 | 0 | 20.27023 | 94 | 4 | 2 | 94 | 4 | 2 | 96.98521242 | 2.44768558 | 0.5671019957 | [12 empty] | 0.001472626796 | -0.0007657343233 | -0.0007068924731
901.8904286 | 0 | 0 | 24.38936 | 93 | 4 | 3 | 93 | 4 | 3 | 96.69231465 | 2.445881028 | 0.8618043205 | [12 empty] | 0.00151383763 | -0.0006371557584 | -0.000876681872
896.6270624 | 0 | 0 | 28.62696 | 92 | 4 | 4 | 92 | 4 | 4 | 96.38843577 | 2.446449569 | 1.165114658 | [12 empty] | 0.001532915769 | -0.0005426444316 | -0.0009902713372
891.2517202 | 0 | 0 | 32.97684 | 91 | 4 | 5 | 91 | 4 | 5 | 96.07268356 | 2.44937116 | 1.477945282 | [12 empty] | 0.001538206289 | -0.0004701830672 | -0.001068023222
892.5220653 | 0 | 0 | 28.71941 | 92 | 0 | 8 | 92 | 0 | 8 | 97.44717811 | 0 | 2.552821893 | [12 empty] | 0.001896666918 |  | -0.001896666918
885.7613133 | 0 | 0 | 37.43016 | 90 | 4 | 6 | 90 | 4 | 6 | 95.74412557 | 2.454633363 | 1.801241064 | [12 empty] | 0.00153457981 | -0.0004128385626 | -0.001121741247
880.1534022 | 0 | 0 | 41.97533 | 89 | 4 | 7 | 89 | 4 | 7 | 95.40178389 | 2.462230842 | 2.135985267 | [12 empty] | 0.001525091879 | -0.0003663279464 | -0.001158763932
874.4261899 | 0 | 0 | 46.59819 | 88 | 4 | 8 | 88 | 4 | 8 | 95.04463017 | 2.472164614 | 2.483205214 | [12 empty] | 0.001511739029 | -0.0003278534002 | -0.001183885629
868.5785195 | 0 | 0 | 51.28198 | 87 | 4 | 9 | 87 | 4 | 9 | 94.67158092 | 2.484441351 | 2.843977728 | [12 empty] | 0.001495934565 | -0.0002955190283 | -0.001200415537
862.6098747 | 0 | 0 | 56.00735 | 86 | 4 | 10 | 86 | 4 | 10 | 94.28149329 | 2.499072511 | 3.2194342 | [12 empty] | 0.001478613584 | -0.0002679730202 | -0.001210640564
856.5203846 | 0 | 0 | 60.75241 | 85 | 4 | 11 | 85 | 4 | 11 | 93.87316154 | 2.516073343 | 3.610765122 | [12 empty] | 0.001460517137 | -0.000244245315 | -0.001216271822
850.3108316 | 0 | 0 | 65.49273 | 84 | 4 | 12 | 84 | 4 | 12 | 93.44531443 | 2.535461727 | 4.019223841 | [12 empty] | 0.00144216768 | -0.0002236071853 | -0.001218560494
843.9826637 | 0 | 0 | 70.20142 | 83 | 4 | 13 | 83 | 4 | 13 | 92.99661394 | 2.557256819 | 4.446129245 | [12 empty] | 0.001423967542 | -0.0002055047869 | -0.001218462755
837.5380092 | 0 | 0 | 74.84919 | 82 | 4 | 14 | 82 | 4 | 14 | 92.52565551 | 2.581477471 | 4.892867021 | [12 empty] | 0.001406227957 | -0.0001895084204 | -0.001216719536
830.9796948 | 0 | 0 | 79.40447 | 81 | 4 | 15 | 81 | 4 | 15 | 92.03097054 | 2.608140404 | 5.36088906 | [12 empty] | 0.00138919441 | -0.0001752791688 | -0.001213915241
887.2178872 | 0 | 0 | 32.67277 | 91 | 0 | 9 | 91 | 0 | 9 | 97.12167707 | 0 | 2.878322934 | [12 empty] | 0.00187360934 |  | -0.00187360934
933.473 | 0 | 0 | 0.0202741 | 100 | 0 | 0 | 100 | 0 | 0 | 100 | 0 | 0 | [12 empty] | 0