## Sheet1
T | fs | w(AL) | w(LI) | w(MG)
736.0412659 | 1 | 80 | 4 | 16
736.0370085 | 1 | 79 | 4 | 17
736.0319716 | 1 | 78 | 4 | 18
736.0319898 | 1 | 77 | 4 | 19
736.0337024 | 1 | 76 | 4 | 20
868.7914824 | 1 | 95 | 5 | 0
736.0371553 | 1 | 94 | 5 | 1
736.038852 | 1 | 93 | 5 | 2
736.0336149 | 1 | 92 | 5 | 3
736.0391049 | 1 | 91 | 5 | 4
723.2252546 | 1 | 90 | 0 | 10
736.0335947 | 1 | 90 | 5 | 5
736.0359643 | 1 | 89 | 5 | 6
736.0357003 | 1 | 88 | 5 | 7
736.0328981 | 1 | 87 | 5 | 8
736.0382682 | 1 | 86 | 5 | 9
736.0331448 | 1 | 85 | 5 | 10
736.0394979 | 1 | 84 | 5 | 11
736.0399477 | 1 | 83 | 5 | 12
736.0377811 | 1 | 82 | 5 | 13
736.0369703 | 1 | 81 | 5 | 14
723.2273601 | 1 | 89 | 0 | 11
736.032191 | 1 | 80 | 5 | 15
736.0388418 | 1 | 79 | 5 | 16
736.0330611 | 1 | 78 | 5 | 17
736.0317415 | 1 | 77 | 5 | 18
736.0408406 | 1 | 76 | 5 | 19
736.0369738 | 1 | 75 | 5 | 20
723.227915 | 1 | 88 | 0 | 12
723.2311506 | 1 | 87 | 0 | 13
723.2318178 | 1 | 86 | 0 | 14
723.2251855 | 1 | 85 | 0 | 15
723.2270378 | 1 | 84 | 0 | 16
723.2336722 | 1 | 83 | 0 | 17
723.2318975 | 1 | 82 | 0 | 18
723.2290329 | 1 | 81 | 0 | 19
723.2319005 | 1 | 99 | 0 | 1
723.2329093 | 1 | 80 | 0 | 20
907.9464832 | 1 | 99 | 1 | 0
736.0336007 | 1 | 98 | 1 | 1
732.3690373 | 1 | 97 | 1 | 2
728.7812717 | 1 | 96 | 1 | 3
728.7494912 | 1 | 95 | 1 | 4
728.7535916 | 1 | 94 | 1 | 5
728.7441796 | 1 | 93 | 1 | 6
728.6325677 | 1 | 92 | 1 | 7
728.6107677 | 1 | 91 | 1 | 8
723.2244609 | 1 | 98 | 0 | 2
728.5714815 | 1 | 90 | 1 | 9
728.6180922 | 1 | 89 | 1 | 10
728.6446535 | 1 | 88 | 1 | 11
728.5758811 | 1 | 87 | 1 | 12
728.5671437 | 1 | 86 | 1 | 13
728.5944568 | 1 | 85 | 1 | 14
728.5744783 | 1 | 84 | 1 | 15
728.214507 | 1 | 83 | 1 | 16
727.9524846 | 1 | 82 | 1 | 17
727.6970015 | 1 | 81 | 1 | 18
723.2299388 | 1 | 97 | 0 | 3
727.4273074 | 1 | 80 | 1 | 19
727.1633264 | 1 | 79 | 1 | 20
868.7964768 | 1 | 98 | 2 | 0
736.0387613 | 1 | 97 | 2 | 1
736.036967 | 1 | 96 | 2 | 2
736.0411307 | 1 | 95 | 2 | 3
736.0320944 | 1 | 94 | 2 | 4
736.0314883 | 1 | 93 | 2 | 5
736.0317118 | 1 | 92 | 2 | 6
736.0359142 | 1 | 91 | 2 | 7
723.2282288 | 1 | 96 | 0 | 4
736.0379773 | 1 | 90 | 2 | 8
736.0324993 | 1 | 89 | 2 | 9
736.0347805 | 1 | 88 | 2 | 10
736.0408121 | 1 | 87 | 2 | 11
733.7572674 | 1 | 86 | 2 | 12
728.7814964 | 1 | 85 | 2 | 13
728.7815248 | 1 | 84 | 2 | 14
728.7660564 | 1 | 83 | 2 | 15
728.7644801 | 1 | 82 | 2 | 16
728.7568814 | 1 | 81 | 2 | 17
723.2296245 | 1 | 95 | 0 | 5
728.7540592 | 1 | 80 | 2 | 18
728.7175467 | 1 | 79 | 2 | 19
728.6596378 | 1 | 78 | 2 | 20
868.7950902 | 1 | 97 | 3 | 0
736.0360505 | 1 | 96 | 3 | 1
736.0318704 | 1 | 95 | 3 | 2
736.035009 | 1 | 94 | 3 | 3
736.0386939 | 1 | 93 | 3 | 4
736.0368978 | 1 | 92 | 3 | 5
736.0343186 | 1 | 91 | 3 | 6
723.224855 | 1 | 94 | 0 | 6
736.036361 | 1 | 90 | 3 | 7
736.0391217 | 1 | 89 | 3 | 8
736.0393777 | 1 | 88 | 3 | 9
736.0345782 | 1 | 87 | 3 | 10
736.0328398 | 1 | 86 | 3 | 11
736.0329462 | 1 | 85 | 3 | 12
736.0343515 | 1 | 84 | 3 | 13
736.0371877 | 1 | 83 | 3 | 14
736.0322769 | 1 | 82 | 3 | 15
736.0411464 | 1 | 81 | 3 | 16
723.2251111 | 1 | 93 | 0 | 7
736.036049 | 1 | 80 | 3 | 17
736.0399856 | 1 | 79 | 3 | 18
736.0367314 | 1 | 78 | 3 | 19
736.0408637 | 1 | 77 | 3 | 20
868.7895295 | 1 | 96 | 4 | 0
736.0368968 | 1 | 95 | 4 | 1
736.0355665 | 1 | 94 | 4 | 2
736.0404286 | 1 | 93 | 4 | 3
736.0370624 | 1 | 92 | 4 | 4
736.0317202 | 1 | 91 | 4 | 5
723.2320653 | 1 | 92 | 0 | 8
736.0413133 | 1 | 90 | 4 | 6
736.0334022 | 1 | 89 | 4 | 7
736.0361899 | 1 | 88 | 4 | 8
736.0385195 | 1 | 87 | 4 | 9
736.0398747 | 1 | 86 | 4 | 10
736.0403846 | 1 | 85 | 4 | 11
736.0408316 | 1 | 84 | 4 | 12
736.0326637 | 1 | 83 | 4 | 13
736.0380092 | 1 | 82 | 4 | 14
736.0396948 | 1 | 81 | 4 | 15
723.2278872 | 1 | 91 | 0 | 9
932.4527259 | 1 | 100 | 0 | 0