## Sheet1
T | fs | w(AL) | w(LI) | w(MG)
736.0576077 | 1 | 80 | 4 | 16
736.0576077 | 1 | 79 | 4 | 17
736.0576077 | 1 | 78 | 4 | 18
736.0576077 | 1 | 77 | 4 | 19
736.0576077 | 1 | 76 | 4 | 20
868.8096979 | 1 | 95 | 5 | 0
857.7871553 | 1 | 94 | 5 | 1
847.198852 | 1 | 93 | 5 | 2
836.9536149 | 1 | 92 | 5 | 3
826.9891049 | 1 | 91 | 5 | 4
781.1252546 | 1 | 90 | 0 | 10
817.2835947 | 1 | 90 | 5 | 5
807.8159643 | 1 | 89 | 5 | 6
806.583635 | 1 | 88 | 5 | 7
805.7028981 | 1 | 87 | 5 | 8
798.6682682 | 1 | 86 | 5 | 9
790.4331448 | 1 | 85 | 5 | 10
781.2994979 | 1 | 84 | 5 | 11
771.5499477 | 1 | 83 | 5 | 12
761.4577811 | 1 | 82 | 5 | 13
751.2069703 | 1 | 81 | 5 | 14
768.6773601 | 1 | 89 | 0 | 11
740.992191 | 1 | 80 | 5 | 15
736.0576077 | 1 | 79 | 5 | 16
736.0576077 | 1 | 78 | 5 | 17
736.0576077 | 1 | 77 | 5 | 18
736.0576077 | 1 | 76 | 5 | 19
736.0576077 | 1 | 75 | 5 | 20
756.907915 | 1 | 88 | 0 | 12
745.7911506 | 1 | 87 | 0 | 13
735.3018178 | 1 | 86 | 0 | 14
725.4151855 | 1 | 85 | 0 | 15
723.2492001 | 1 | 84 | 0 | 16
723.2492 | 1 | 83 | 0 | 17
723.2492001 | 1 | 82 | 0 | 18
723.2492 | 1 | 81 | 0 | 19
917.6519005 | 1 | 99 | 0 | 1
723.2492 | 1 | 80 | 0 | 20
933.0364832 | 1 | 99 | 1 | 0
916.4636007 | 1 | 98 | 1 | 1
899.8590373 | 1 | 97 | 1 | 2
883.5312717 | 1 | 96 | 1 | 3
867.6694912 | 1 | 95 | 1 | 4
852.4035916 | 1 | 94 | 1 | 5
837.8441796 | 1 | 93 | 1 | 6
823.9825677 | 1 | 92 | 1 | 7
810.8307677 | 1 | 91 | 1 | 8
901.5144609 | 1 | 98 | 0 | 2
798.3814815 | 1 | 90 | 1 | 9
786.5880922 | 1 | 89 | 1 | 10
775.4246535 | 1 | 88 | 1 | 11
764.8258811 | 1 | 87 | 1 | 12
754.7871437 | 1 | 86 | 1 | 13
745.2644568 | 1 | 85 | 1 | 14
736.1944783 | 1 | 84 | 1 | 15
728.5508722 | 1 | 83 | 1 | 16
728.5378029 | 1 | 82 | 1 | 17
728.5070015 | 1 | 81 | 1 | 18
885.2299388 | 1 | 97 | 0 | 3
728.5073074 | 1 | 80 | 1 | 19
728.4933264 | 1 | 79 | 1 | 20
924.2364768 | 1 | 98 | 2 | 0
906.5987613 | 1 | 97 | 2 | 1
889.636967 | 1 | 96 | 2 | 2
873.4811307 | 1 | 95 | 2 | 3
858.2020944 | 1 | 94 | 2 | 4
843.8314883 | 1 | 93 | 2 | 5
830.2817118 | 1 | 92 | 2 | 6
817.5459142 | 1 | 91 | 2 | 7
869.0082288 | 1 | 96 | 0 | 4
805.5379773 | 1 | 90 | 2 | 8
794.2124993 | 1 | 89 | 2 | 9
783.5047805 | 1 | 88 | 2 | 10
773.3708121 | 1 | 87 | 2 | 11
763.7672674 | 1 | 86 | 2 | 12
754.6114964 | 1 | 85 | 2 | 13
745.9215248 | 1 | 84 | 2 | 14
737.6160564 | 1 | 83 | 2 | 15
734.7444801 | 1 | 82 | 2 | 16
734.5668814 | 1 | 81 | 2 | 17
853.0396245 | 1 | 95 | 0 | 5
734.3740592 | 1 | 80 | 2 | 18
734.1675467 | 1 | 79 | 2 | 19
733.9496378 | 1 | 78 | 2 | 20
906.4050902 | 1 | 97 | 3 | 0
888.7860505 | 1 | 96 | 3 | 1
872.3718704 | 1 | 95 | 3 | 2
857.095009 | 1 | 94 | 3 | 3
842.8686939 | 1 | 93 | 3 | 4
829.5868978 | 1 | 92 | 3 | 5
817.1843186 | 1 | 91 | 3 | 6
837.494855 | 1 | 94 | 0 | 6
805.556361 | 1 | 90 | 3 | 7
794.6391217 | 1 | 89 | 3 | 8
784.3293777 | 1 | 88 | 3 | 9
774.9145782 | 1 | 87 | 3 | 10
767.2928398 | 1 | 86 | 3 | 11
759.5329462 | 1 | 85 | 3 | 12
751.7143515 | 1 | 84 | 3 | 13
743.8971877 | 1 | 83 | 3 | 14
736.1422769 | 1 | 82 | 3 | 15
736.0576077 | 1 | 81 | 3 | 16
822.4651111 | 1 | 93 | 0 | 7
736.0576077 | 1 | 80 | 3 | 17
736.0576077 | 1 | 79 | 3 | 18
736.0576077 | 1 | 78 | 3 | 19
736.0576077 | 1 | 77 | 3 | 20
882.4095295 | 1 | 96 | 4 | 0
865.8568968 | 1 | 95 | 4 | 1
850.6255665 | 1 | 94 | 4 | 2
836.6104286 | 1 | 93 | 4 | 3
825.8770624 | 1 | 92 | 4 | 4
816.1217202 | 1 | 91 | 4 | 5
808.0220653 | 1 | 92 | 0 | 8
806.6713133 | 1 | 90 | 4 | 6
803.4334022 | 1 | 89 | 4 | 7
797.0361899 | 1 | 88 | 4 | 8
789.7685195 | 1 | 87 | 4 | 9
781.8598747 | 1 | 86 | 4 | 10
773.4703846 | 1 | 85 | 4 | 11
764.7808316 | 1 | 84 | 4 | 12
755.9326637 | 1 | 83 | 4 | 13
747.0680092 | 1 | 82 | 4 | 14
738.2296948 | 1 | 81 | 4 | 15
794.2378872 | 1 | 91 | 0 | 9
933.4527259 | 1 | 100 | 0 | 0