## Sheet1
T | fs | w(AL) | w(LI) | w(MG)
748.0491661 | 1 | 80 | 4 | 16
748.0491661 | 1 | 79 | 4 | 17
748.0491661 | 1 | 78 | 4 | 18
748.0491661 | 1 | 77 | 4 | 19
748.0491661 | 1 | 76 | 4 | 20
868.807922 | 1 | 95 | 5 | 0
859.1336157 | 1 | 94 | 5 | 1
848.9784987 | 1 | 93 | 5 | 2
838.454505 | 1 | 92 | 5 | 3
827.662686 | 1 | 91 | 5 | 4
781.1227305 | 1 | 90 | 0 | 10
816.7243076 | 1 | 90 | 5 | 5
805.7408323 | 1 | 89 | 5 | 6
797.2146369 | 1 | 88 | 5 | 7
797.214637 | 1 | 87 | 5 | 8
796.4270455 | 1 | 86 | 5 | 9
789.0011588 | 1 | 85 | 5 | 10
779.2798641 | 1 | 84 | 5 | 11
767.2454657 | 1 | 83 | 5 | 12
753.0303533 | 1 | 82 | 5 | 13
748.0491661 | 1 | 81 | 5 | 14
768.6748522 | 1 | 89 | 0 | 11
748.0491661 | 1 | 80 | 5 | 15
748.0491661 | 1 | 79 | 5 | 16
748.0491661 | 1 | 78 | 5 | 17
748.0491661 | 1 | 77 | 5 | 18
748.0491661 | 1 | 76 | 5 | 19
748.0491661 | 1 | 75 | 5 | 20
756.9054232 | 1 | 88 | 0 | 12
745.7886747 | 1 | 87 | 0 | 13
735.2993578 | 1 | 86 | 0 | 14
725.4127411 | 1 | 85 | 0 | 15
723.6173795 | 1 | 84 | 0 | 16
723.6173795 | 1 | 83 | 0 | 17
723.6173794 | 1 | 82 | 0 | 18
723.6173795 | 1 | 81 | 0 | 19
917.649227 | 1 | 99 | 0 | 1
723.6173795 | 1 | 80 | 0 | 20
933.0338679 | 1 | 99 | 1 | 0
923.5319064 | 1 | 98 | 1 | 1
913.3477938 | 1 | 97 | 1 | 2
902.5166934 | 1 | 96 | 1 | 3
891.05397 | 1 | 95 | 1 | 4
879.015211 | 1 | 94 | 1 | 5
866.4162439 | 1 | 93 | 1 | 6
853.3131375 | 1 | 92 | 1 | 7
839.722197 | 1 | 91 | 1 | 8
901.5118041 | 1 | 98 | 0 | 2
825.6999534 | 1 | 90 | 1 | 9
811.2831493 | 1 | 89 | 1 | 10
796.548723 | 1 | 88 | 1 | 11
781.5537928 | 1 | 87 | 1 | 12
766.355641 | 1 | 86 | 1 | 13
751.0117002 | 1 | 85 | 1 | 14
735.619541 | 1 | 84 | 1 | 15
733.1668611 | 1 | 83 | 1 | 16
733.1514775 | 1 | 82 | 1 | 17
733.1413193 | 1 | 81 | 1 | 18
885.2272988 | 1 | 97 | 0 | 3
733.134424 | 1 | 80 | 1 | 19
733.1089333 | 1 | 79 | 1 | 20
924.2339103 | 1 | 98 | 2 | 0
916.5744939 | 1 | 97 | 2 | 1
907.9245937 | 1 | 96 | 2 | 2
898.2417275 | 1 | 95 | 2 | 3
887.5235875 | 1 | 94 | 2 | 4
875.7080427 | 1 | 93 | 2 | 5
862.7931331 | 1 | 92 | 2 | 6
848.7370605 | 1 | 91 | 2 | 7
869.0056055 | 1 | 96 | 0 | 4
833.4981789 | 1 | 90 | 2 | 8
817.0349842 | 1 | 89 | 2 | 9
799.3061039 | 1 | 88 | 2 | 10
780.2702877 | 1 | 87 | 2 | 11
759.8663989 | 1 | 86 | 2 | 12
745.4034067 | 1 | 85 | 2 | 13
744.4003791 | 1 | 84 | 2 | 14
743.3264767 | 1 | 83 | 2 | 15
742.260947 | 1 | 82 | 2 | 16
741.2031199 | 1 | 81 | 2 | 17
853.0370179 | 1 | 95 | 0 | 5
740.1724029 | 1 | 80 | 2 | 18
739.1882775 | 1 | 79 | 2 | 19
738.2702954 | 1 | 78 | 2 | 20
906.4025675 | 1 | 97 | 3 | 0
897.4055444 | 1 | 96 | 3 | 1
886.9464099 | 1 | 95 | 3 | 2
874.9240744 | 1 | 94 | 3 | 3
861.2176578 | 1 | 93 | 3 | 4
845.6864731 | 1 | 92 | 3 | 5
828.1900112 | 1 | 91 | 3 | 6
837.4922651 | 1 | 94 | 0 | 6
808.5079259 | 1 | 90 | 3 | 7
787.8500212 | 1 | 89 | 3 | 8
780.396239 | 1 | 88 | 3 | 9
771.5966481 | 1 | 87 | 3 | 10
761.4914336 | 1 | 86 | 3 | 11
750.1408875 | 1 | 85 | 3 | 12
748.0491661 | 1 | 84 | 3 | 13
748.0491661 | 1 | 83 | 3 | 14
748.0491661 | 1 | 82 | 3 | 15
748.0491661 | 1 | 81 | 3 | 16
822.4625377 | 1 | 93 | 0 | 7
748.0491661 | 1 | 80 | 3 | 17
748.0491661 | 1 | 79 | 3 | 18
747.6506291 | 1 | 78 | 3 | 19
747.0878699 | 1 | 77 | 3 | 20
882.4070485 | 1 | 96 | 4 | 0
869.3288023 | 1 | 95 | 4 | 1
854.0097272 | 1 | 94 | 4 | 2
838.8797853 | 1 | 93 | 4 | 3
828.0191657 | 1 | 92 | 4 | 4
816.8982637 | 1 | 91 | 4 | 5
808.0195084 | 1 | 92 | 0 | 8
805.5976633 | 1 | 90 | 4 | 6
797.2146369 | 1 | 89 | 4 | 7
795.0505519 | 1 | 88 | 4 | 8
788.3560155 | 1 | 87 | 4 | 9
779.9157033 | 1 | 86 | 4 | 10
769.7309258 | 1 | 85 | 4 | 11
757.9131004 | 1 | 84 | 4 | 12
748.0491661 | 1 | 83 | 4 | 13
748.0491661 | 1 | 82 | 4 | 14
748.0491661 | 1 | 81 | 4 | 15
794.2353467 | 1 | 91 | 0 | 9
933.4499984 | 1 | 100 | 0 | 0