## Sheet1
T | fs | fw(@FCC_A1) | -T//fw(@FCC_A1) | w(AL) | w(LI) | w(MG) | w(AL@FCC_A1) | w(LI@FCC_A1) | w(MG@FCC_A1) | w(AL@LIQUID) | w(LI@LIQUID) | w(MG@LIQUID) | w(AL@TAO) | w(LI@TAO) | w(MG@TAO) | w(AL@ALMG_GAMMA) | w(LI@ALMG_GAMMA) | w(MG@ALMG_GAMMA) | w(AL@ALMG_BETA) | w(LI@ALMG_BETA) | w(MG@ALMG_BETA) | w(AL@ALLI) | w(LI@ALLI) | w(MG@ALLI) | dwdT_L(AL@LIQUID) | dwdT_L(LI@LIQUID) | dwdT_L(MG@LIQUID)
835.3727187 | 0 | 0 | 41.53694 | 80 | 4 | 16 | 90.54879494 | 2.433917884 | 7.017287175 | 80 | 4 | 16 | 0 | 0 | 0 | 0 | 0 | 0 | 0 | 0 | 0 | 0 | 0 | 0 | 0.00126841366 | -0.000188310053 | -0.001080103607
828.2937978 | 0 | 0 | 45.04045 | 79 | 4 | 17 | 90.12764168 | 2.430691605 | 7.441666716 | 79 | 4 | 17 | 0 | 0 | 0 | 0 | 0 | 0 | 0 | 0 | 0 | 0 | 0 | 0 | 0.001234032836 | -0.0001740335127 | -0.001059999323
820.9918958 | 0 | 0 | 48.4669 | 78 | 4 | 18 | 89.70917843 | 2.427125202 | 7.863696371 | 78 | 4 | 18 | 0 | 0 | 0 | 0 | 0 | 0 | 0 | 0 | 0 | 0 | 0 | 0 | 0.001201265746 | -0.0001613644724 | -0.001039901274
813.468841 | 0 | 0 | 52.25937 | 77 | 4 | 19 | 89.2934396 | 2.423210424 | 8.283349979 | 77 | 4 | 19 | 0 | 0 | 0 | 0 | 0 | 0 | 0 | 0 | 0 | 0 | 0 | 0 | 0.001170076923 | -0.0001500776149 | -0.001019999308
805.7264735 | 0 | 0 | 56.19686 | 76 | 4 | 20 | 88.88044104 | 2.418939385 | 8.700619571 | 76 | 4 | 20 | 0 | 0 | 0 | 0 | 0 | 0 | 0 | 0 | 0 | 0 | 0 | 0 | 0.001140411593 | -0.0001399847287 | -0.001000426864
908.1490402 | 0 | 0 | 10.12779 | 95 | 5 | 0 | 97.08193081 | 2.918069192 | 0 | 95 | 5 | 0 | 0 | 0 | 0 | 0 | 0 | 0 | 0 | 0 | 0 | 0 | 0 | 0 | 0.001023978708 | -0.001023978708
904.6436157 | 0 | 0 | 11.46283 | 94 | 5 | 1 | 96.65363718 | 2.911905784 | 0.4344570371 | 94 | 5 | 1 | 0 | 0 | 0 | 0 | 0 | 0 | 0 | 0 | 0 | 0 | 0 | 0 | 0.001153545421 | -0.000907696336 | -0.0002458490852
900.8684987 | 0 | 0 | 12.97271 | 93 | 5 | 2 | 96.22379356 | 2.906380918 | 0.8698255204 | 93 | 5 | 2 | 0 | 0 | 0 | 0 | 0 | 0 | 0 | 0 | 0 | 0 | 0 | 0 | 0.001238671986 | -0.000804420867 | -0.0004342511188
896.824505 | 0 | 0 | 14.65741 | 92 | 5 | 3 | 95.79303289 | 2.901282899 | 1.305684215 | 92 | 5 | 3 | 0 | 0 | 0 | 0 | 0 | 0 | 0 | 0 | 0 | 0 | 0 | 0 | 0.001290246595 | -0.000713898697 | -0.0005763478977
892.512686 | 0 | 0 | 16.51671 | 91 | 5 | 4 | 95.36194145 | 2.896444775 | 1.741613778 | 91 | 5 | 4 | 0 | 0 | 0 | 0 | 0 | 0 | 0 | 0 | 0 | 0 | 0 | 0 | 0.001317080309 | -0.0006351601152 | -0.0006819201936
881.8427305 | 0 | 0 | 18.32868 | 90 | 0 | 10 | 96.79167741 | 0 | 3.208322586 | 90 | 0 | 10 | 0 | 0 | 0 | 0 | 0 | 0 | 0 | 0 | 0 | 0 | 0 | 0 | 0.001848693476 |  | -0.001848693476
887.9343076 | 0 | 0 | 18.55018 | 90 | 5 | 5 | 94.9310524 | 2.891735701 | 2.177211903 | 90 | 5 | 5 | 0 | 0 | 0 | 0 | 0 | 0 | 0 | 0 | 0 | 0 | 0 | 0 | 0.001326016516 | -0.0005669329031 | -0.0007590836127
883.0908323 | 0 | 0 | 20.75766 | 89 | 5 | 6 | 94.50084457 | 2.887053715 | 2.612101715 | 89 | 5 | 6 | 0 | 0 | 0 | 0 | 0 | 0 | 0 | 0 | 0 | 0 | 0 | 0 | 0.001322229698 | -0.0005078830302 | -0.0008143466678
877.9839018 | 0 | 0 | 23.13715 | 88 | 5 | 7 | 94.07174442 | 2.882319791 | 3.045935785 | 88 | 5 | 7 | 0 | 0 | 0 | 0 | 0 | 0 | 0 | 0 | 0 | 0 | 0 | 0 | 0.001309580519 | -0.0004567485733 | -0.0008528319459
872.6153218 | 0 | 0 | 25.68825 | 87 | 5 | 8 | 93.64412957 | 2.877473034 | 3.478397394 | 87 | 5 | 8 | 0 | 0 | 0 | 0 | 0 | 0 | 0 | 0 | 0 | 0 | 0 | 0 | 0.001290895119 | -0.0004123865944 | -0.0008785085243
866.9870455 | 0 | 0 | 28.41236 | 86 | 5 | 9 | 93.21833301 | 2.87246683 | 3.909200164 | 86 | 5 | 9 | 0 | 0 | 0 | 0 | 0 | 0 | 0 | 0 | 0 | 0 | 0 | 0 | 0.001268224278 | -0.0003737956609 | -0.0008944286172
861.1011588 | 0 | 0 | 31.30681 | 85 | 5 | 10 | 92.79464744 | 2.86726578 | 4.338086777 | 85 | 5 | 10 | 0 | 0 | 0 | 0 | 0 | 0 | 0 | 0 | 0 | 0 | 0 | 0 | 0.001243070889 | -0.0003401223632 | -0.0009029485256
854.9598641 | 0 | 0 | 34.36775 | 84 | 5 | 11 | 92.3733295 | 2.861843269 | 4.764827235 | 84 | 5 | 11 | 0 | 0 | 0 | 0 | 0 | 0 | 0 | 0 | 0 | 0 | 0 | 0 | 0.001216528419 | -0.0003106439364 | -0.0009058844826
848.5654657 | 0 | 0 | 37.59771 | 83 | 5 | 12 | 91.95460348 | 2.856179538 | 5.189216984 | 83 | 5 | 12 | 0 | 0 | 0 | 0 | 0 | 0 | 0 | 0 | 0 | 0 | 0 | 0 | 0.001189339509 | -0.0002847392682 | -0.0009046002411
841.9203533 | 0 | 0 | 40.99425 | 82 | 5 | 13 | 91.5386648 | 2.850260164 | 5.611075035 | 82 | 5 | 13 | 0 | 0 | 0 | 0 | 0 | 0 | 0 | 0 | 0 | 0 | 0 | 0 | 0.001162054661 | -0.0002618933718 | -0.0009001612892
835.0269868 | 0 | 0 | 44.5561 | 81 | 5 | 14 | 91.12568294 | 2.844074844 | 6.030242218 | 81 | 5 | 14 | 0 | 0 | 0 | 0 | 0 | 0 | 0 | 0 | 0 | 0 | 0 | 0 | 0.001135052086 | -0.0002416712035 | -0.0008933808828
876.3948522 | 0 | 0 | 20.41669 | 89 | 0 | 11 | 96.45627123 | 0 | 3.543728767 | 89 | 0 | 11 | 0 | 0 | 0 | 0 | 0 | 0 | 0 | 0 | 0 | 0 | 0 | 0 | 0.001822249298 |  | -0.001822249298
827.887881 | 0 | 0 | 48.28201 | 80 | 5 | 15 | 90.71580397 | 2.837616435 | 6.446579595 | 80 | 5 | 15 | 0 | 0 | 0 | 0 | 0 | 0 | 0 | 0 | 0 | 0 | 0 | 0 | 0.001108590333 | -0.0002237066786 | -0.0008848836547
820.5055899 | 0 | 0 | 52.1707 | 79 | 5 | 16 | 90.30915274 | 2.830880184 | 6.859967072 | 79 | 5 | 16 | 0 | 0 | 0 | 0 | 0 | 0 | 0 | 0 | 0 | 0 | 0 | 0 | 0.001082840888 | -0.0002076912058 | -0.000875149682
812.8826914 | 0 | 0 | 55.91437 | 78 | 5 | 17 | 89.90583469 | 2.823863105 | 7.270302206 | 78 | 5 | 17 | 0 | 0 | 0 | 0 | 0 | 0 | 0 | 0 | 0 | 0 | 0 | 0 | 0.001057911934 | -0.0001933641532 | -0.000864547781
805.0217722 | 0 | 0 | 60.1239 | 77 | 5 | 18 | 89.50593731 | 2.816563475 | 7.677499213 | 77 | 5 | 18 | 0 | 0 | 0 | 0 | 0 | 0 | 0 | 0 | 0 | 0 | 0 | 0 | 0.001033865874 | -0.0001805047671 | -0.0008533611072
796.9254132 | 0 | 0 | 64.4934 | 76 | 5 | 19 | 89.10953142 | 2.808980422 | 8.081488162 | 76 | 5 | 19 | 0 | 0 | 0 | 0 | 0 | 0 | 0 | 0 | 0 | 0 | 0 | 0 | 0.001010732074 | -0.0001689255566 | -0.0008418065175
788.5961746 | 0 | 0 | 69.0215 | 75 | 5 | 20 | 88.71667206 | 2.80111358 | 8.482214356 | 75 | 5 | 20 | 0 | 0 | 0 | 0 | 0 | 0 | 0 | 0 | 0 | 0 | 0 | 0 | 0.0009885170522 | -0.0001584668633 | -0.0008300501889
870.8654232 | 0 | 0 | 22.56457 | 88 | 0 | 12 | 96.11458375 | 0 | 3.885416254 | 88 | 0 | 12 | 0 | 0 | 0 | 0 | 0 | 0 | 0 | 0 | 0 | 0 | 0 | 0 | 0.001794597023 |  | -0.001794597023
865.2486747 | 0 | 0 | 24.77036 | 87 | 0 | 13 | 95.7657241 | 0 | 4.234275896 | 87 | 0 | 13 | 0 | 0 | 0 | 0 | 0 | 0 | 0 | 0 | 0 | 0 | 0 | 0 | 0.001766072132 |  | -0.001766072132
859.5393578 | 0 | 0 | 27.03585 | 86 | 0 | 14 | 95.4087891 | 0 | 4.591210905 | 86 | 0 | 14 | 0 | 0 | 0 | 0 | 0 | 0 | 0 | 0 | 0 | 0 | 0 | 0 | 0.001736923517 |  | -0.001736923517
853.7327411 | 0 | 0 | 29.35868 | 85 | 0 | 15 | 95.04285623 | 0 | 4.957143767 | 85 | 0 | 15 | 0 | 0 | 0 | 0 | 0 | 0 | 0 | 0 | 0 | 0 | 0 | 0 | 0.001707416585 |  | -0.001707416585
847.8246088 | 0 | 0 | 31.73621 | 84 | 0 | 16 | 94.66697629 | 0 | 5.333023709 | 84 | 0 | 16 | 0 | 0 | 0 | 0 | 0 | 0 | 0 | 0 | 0 | 0 | 0 | 0 | 0.00167778052 |  | -0.00167778052
841.8112585 | 0 | 0 | 34.16591 | 83 | 0 | 17 | 94.2801652 | 0 | 5.719834805 | 83 | 0 | 17 | 0 | 0 | 0 | 0 | 0 | 0 | 0 | 0 | 0 | 0 | 0 | 0 | 0.001648212696 |  | -0.001648212696
835.6894989 | 0 | 0 | 36.6394 | 82 | 0 | 18 | 93.88139569 | 0 | 6.11860431 | 82 | 0 | 18 | 0 | 0 | 0 | 0 | 0 | 0 | 0 | 0 | 0 | 0 | 0 | 0 | 0.001618912983 |  | -0.001618912983
829.4566492 | 0 | 0 | 39.15512 | 81 | 0 | 19 | 93.46958826 | 0 | 6.530411737 | 81 | 0 | 19 | 0 | 0 | 0 | 0 | 0 | 0 | 0 | 0 | 0 | 0 | 0 | 0 | 0.001590014685 |  | -0.001590014685
928.409227 | 0 | 0 | 1.680698 | 99 | 0 | 1 | 99.67668587 | 0 | 0.3233141328 | 99 | 0 | 1 | 0 | 0 | 0 | 0 | 0 | 0 | 0 | 0 | 0 | 0 | 0 | 0 | 0.001977323416 |  | -0.001977323416
823.1105402 | 0 | 0 | 41.70463 | 80 | 0 | 20 | 93.04360085 | 0 | 6.95639915 | 80 | 0 | 20 | 0 | 0 | 0 | 0 | 0 | 0 | 0 | 0 | 0 | 0 | 0 | 0 | 0.001561661142 |  | -0.001561661142
933.4538679 | 0 | 0 | 0.107359 | 99 | 1 | 0 | 99.11050045 | 0.889499548 | 0 | 99 | 1 | 0 | 0 | 0 | 0 | 0 | 0 | 0 | 0 | 0 | 0 | 0 | 0 | 0 | 0.004336715235 | -0.004336715235
929.3319064 | 0 | 0 | 1.260812 | 98 | 1 | 1 | 98.68617229 | 0.8910178396 | 0.4228098737 | 98 | 1 | 1 | 0 | 0 | 0 | 0 | 0 | 0 | 0 | 0 | 0 | 0 | 0 | 0 | 0.00266862732 | -0.0004234421098 | -0.002245185211
925.1277938 | 0 | 0 | 2.478803 | 97 | 1 | 2 | 98.26425088 | 0.8932204013 | 0.8425287227 | 97 | 1 | 2 | 0 | 0 | 0 | 0 | 0 | 0 | 0 | 0 | 0 | 0 | 0 | 0 | 0.002523928475 | -0.0002130503035 | -0.002310878172
920.8366934 | 0 | 0 | 3.759423 | 96 | 1 | 3 | 97.84342889 | 0.8961631947 | 1.260407919 | 96 | 1 | 3 | 0 | 0 | 0 | 0 | 0 | 0 | 0 | 0 | 0 | 0 | 0 | 0 | 0.002434572768 | -0.0001370757715 | -0.002297496997
916.45397 | 0 | 0 | 5.104448 | 95 | 1 | 4 | 97.42257923 | 0.8998692894 | 1.677551478 | 95 | 1 | 4 | 0 | 0 | 0 | 0 | 0 | 0 | 0 | 0 | 0 | 0 | 0 | 0 | 0.002360407125 | -9.752583309e-05 | -0.002262881292
911.975211 | 0 | 0 | 6.519616 | 94 | 1 | 5 | 97.00075868 | 0.9043341617 | 2.094907157 | 94 | 1 | 5 | 0 | 0 | 0 | 0 | 0 | 0 | 0 | 0 | 0 | 0 | 0 | 0 | 0.002292954177 | -7.307692312e-05 | -0.002219877254
907.3962439 | 0 | 0 | 7.995393 | 93 | 1 | 6 | 96.57720215 | 0.9095308396 | 2.513267012 | 93 | 1 | 6 | 0 | 0 | 0 | 0 | 0 | 0 | 0 | 0 | 0 | 0 | 0 | 0 | 0.002229472624 | -5.636710142e-05 | -0.002173105523
902.7131375 | 0 | 0 | 9.541412 | 92 | 1 | 7 | 96.15131206 | 0.9154145772 | 2.933273359 | 92 | 1 | 7 | 0 | 0 | 0 | 0 | 0 | 0 | 0 | 0 | 0 | 0 | 0 | 0 | 0.002168889153 | -4.417904222e-05 | -0.002124710111
897.922197 | 0 | 0 | 11.15674 | 91 | 1 | 8 | 95.72264354 | 0.9219270851 | 3.355429377 | 91 | 1 | 8 | 0 | 0 | 0 | 0 | 0 | 0 | 0 | 0 | 0 | 0 | 0 | 0 | 0.002110829928 | -3.488477586e-05 | -0.002075945152
923.3518041 | 0 | 0 | 3.401177 | 98 | 0 | 2 | 99.35666373 | 0 | 0.6433362735 | 98 | 0 | 2 | 0 | 0 | 0 | 0 | 0 | 0 | 0 | 0 | 0 | 0 | 0 | 0 | 0.001976575716 |  | -0.001976575716
893.0199534 | 0 | 0 | 12.84219 | 90 | 1 | 9 | 95.29088686 | 0.9290002776 | 3.780112857 | 90 | 1 | 9 | 0 | 0 | 0 | 0 | 0 | 0 | 0 | 0 | 0 | 0 | 0 | 0 | 0.002054800798 | -2.756512843e-05 | -0.002027235669
888.0031493 | 0 | 0 | 14.59842 | 89 | 1 | 10 | 94.8558485 | 0.9365595324 | 4.207591964 | 89 | 1 | 10 | 0 | 0 | 0 | 0 | 0 | 0 | 0 | 0 | 0 | 0 | 0 | 0 | 0.002000965331 | -2.16705352e-05 | -0.001979294796
882.868723 | 0 | 0 | 16.42598 | 88 | 1 | 11 | 94.4174315 | 0.9445264616 | 4.638042043 | 88 | 1 | 11 | 0 | 0 | 0 | 0 | 0 | 0 | 0 | 0 | 0 | 0 | 0 | 0 | 0.001949161733 | -1.684274649e-05 | -0.001932318986
877.6137928 | 0 | 0 | 18.32535 | 87 | 1 | 12 | 93.97561613 | 0.9528212059 | 5.071562662 | 87 | 1 | 12 | 0 | 0 | 0 | 0 | 0 | 0 | 0 | 0 | 0 | 0 | 0 | 0 | 0.001899335456 | -1.284065617e-05 | -0.0018864948
872.235641 | 0 | 0 | 20.29694 | 86 | 1 | 13 | 93.53044151 | 0.9613642679 | 5.508194223 | 86 | 1 | 13 | 0 | 0 | 0 | 0 | 0 | 0 | 0 | 0 | 0 | 0 | 0 | 0 | 0.001851434117 | -9.494428322e-06 | -0.001841939689
866.7317002 | 0 | 0 | 22.3411 | 85 | 1 | 14 | 93.08198844 | 0.9700779126 | 5.947933644 | 85 | 1 | 14 | 0 | 0 | 0 | 0 | 0 | 0 | 0 | 0 | 0 | 0 | 0 | 0 | 0.001805402931 | -6.680246638e-06 | -0.001798722684
861.099541 | 0 | 0 | 24.45815 | 84 | 1 | 15 | 92.63036407 | 0.9788871714 | 6.390748757 | 84 | 1 | 15 | 0 | 0 | 0 | 0 | 0 | 0 | 0 | 0 | 0 | 0 | 0 | 0 | 0.001761182623 | -4.30505001e-06 | -0.001756877573
855.3368611 | 0 | 0 | 26.64958 | 83 | 1 | 16 | 92.17568827 | 0.9877204938 | 6.836591232 | 83 | 1 | 16 | 0 | 0 | 0 | 0 | 0 | 0 | 0 | 0 | 0 | 0 | 0 | 0 | 0.001718700985 | -2.297115034e-06 | -0.00171640387
849.4414775 | 0 | 0 | 28.91102 | 82 | 1 | 17 | 91.71808192 | 0.9965100953 | 7.285407982 | 82 | 1 | 17 | 0 | 0 | 0 | 0 | 0 | 0 | 0 | 0 | 0 | 0 | 0 | 0 | 0.001677925682 | -5.999851093e-07 | -0.001677325697
843.4113193 | 0 | 0 | 31.24876 | 81 | 1 | 18 | 91.25765687 | 1.005192051 | 7.737151083 | 81 | 1 | 18 | 0 | 0 | 0 | 0 | 0 | 0 | 0 | 0 | 0 | 0 | 0 | 0 | 0.00163874427 | 8.317173729e-07 | -0.001639575987
918.2872988 | 0 | 0 | 5.139011 | 97 | 0 | 3 | 99.03883941 | 0 | 0.9611605862 | 97 | 0 | 3 | 0 | 0 | 0 | 0 | 0 | 0 | 0 | 0 | 0 | 0 | 0 | 0 | 0.001971799696 |  | -0.001971799696
837.244424 | 0 | 0 | 33.65787 | 80 | 1 | 19 | 90.79450744 | 1.01370618 | 8.191786376 | 80 | 1 | 19 | 0 | 0 | 0 | 0 | 0 | 0 | 0 | 0 | 0 | 0 | 0 | 0 | 0.001601121653 | 2.034954304e-06 | -0.001603156607
830.9389333 | 0 | 0 | 36.1431 | 79 | 1 | 20 | 90.32870326 | 1.021995779 | 8.649300957 | 79 | 1 | 20 | 0 | 0 | 0 | 0 | 0 | 0 | 0 | 0 | 0 | 0 | 0 | 0 | 0.001564962766 | 3.040223499e-06 | -0.00156800299
929.8339103 | 0 | 0 | 1.145839 | 98 | 2 | 0 | 98.49875768 | 1.501242319 | 0 | 98 | 2 | 0 | 0 | 0 | 0 | 0 | 0 | 0 | 0 | 0 | 0 | 0 | 0 | 0 | 0.00212356805 | -0.00212356805
926.2744939 | 0 | 0 | 2.050371 | 97 | 2 | 1 | 98.04893917 | 1.50249397 | 0.4485668613 | 97 | 2 | 1 | 0 | 0 | 0 | 0 | 0 | 0 | 0 | 0 | 0 | 0 | 0 | 0 | 0.002525620938 | -0.0011977635 | -0.001327857438
922.5645937 | 0 | 0 | 3.054953 | 96 | 2 | 2 | 97.60087149 | 1.504395391 | 0.8947331179 | 96 | 2 | 2 | 0 | 0 | 0 | 0 | 0 | 0 | 0 | 0 | 0 | 0 | 0 | 0 | 0.002597779733 | -0.0008041544499 | -0.001793625283
918.7017275 | 0 | 0 | 4.161913 | 95 | 2 | 3 | 97.15381572 | 1.506925743 | 1.339258536 | 95 | 2 | 3 | 0 | 0 | 0 | 0 | 0 | 0 | 0 | 0 | 0 | 0 | 0 | 0 | 0.002570876151 | -0.0005885032043 | -0.001982372947
914.6835875 | 0 | 0 | 5.372316 | 94 | 2 | 4 | 96.70722831 | 1.510037511 | 1.782734174 | 94 | 2 | 4 | 0 | 0 | 0 | 0 | 0 | 0 | 0 | 0 | 0 | 0 | 0 | 0 | 0.002506619009 | -0.0004536227298 | -0.00205299628
910.5080427 | 0 | 0 | 6.686827 | 93 | 2 | 5 | 96.26073205 | 1.513666109 | 2.22560184 | 93 | 2 | 5 | 0 | 0 | 0 | 0 | 0 | 0 | 0 | 0 | 0 | 0 | 0 | 0 | 0.002427729248 | -0.0003620694069 | -0.002065659841
906.1731331 | 0 | 0 | 8.105889 | 92 | 2 | 6 | 95.81408613 | 1.517737307 | 2.668176566 | 92 | 2 | 6 | 0 | 0 | 0 | 0 | 0 | 0 | 0 | 0 | 0 | 0 | 0 | 0 | 0.002344070561 | -0.0002963731568 | -0.002047697404
901.6770605 | 0 | 0 | 9.629945 | 91 | 2 | 7 | 95.36715753 | 1.522172759 | 3.110669714 | 91 | 2 | 7 | 0 | 0 | 0 | 0 | 0 | 0 | 0 | 0 | 0 | 0 | 0 | 0 | 0.002260315451 | -0.0002472967752 | -0.002013018676
913.2056055 | 0 | 0 | 6.901271 | 96 | 0 | 4 | 98.72216232 | 0 | 1.27783768 | 96 | 0 | 4 | 0 | 0 | 0 | 0 | 0 | 0 | 0 | 0 | 0 | 0 | 0 | 0 | 0.001963267269 |  | -0.001963267269
897.0181789 | 0 | 0 | 11.25915 | 90 | 2 | 8 | 94.9198951 | 1.526893981 | 3.553210918 | 90 | 2 | 8 | 0 | 0 | 0 | 0 | 0 | 0 | 0 | 0 | 0 | 0 | 0 | 0 | 0.002178771001 | -0.000209504558 | -0.001969266443
892.1949842 | 0 | 0 | 12.99372 | 89 | 2 | 9 | 94.47230736 | 1.531824967 | 3.99586767 | 89 | 2 | 9 | 0 | 0 | 0 | 0 | 0 | 0 | 0 | 0 | 0 | 0 | 0 | 0 | 0.0021005543 | -0.0001797018903 | -0.00192085241
887.2061039 | 0 | 0 | 14.79516 | 88 | 2 | 10 | 94.02444385 | 1.536893848 | 4.438662305 | 88 | 2 | 10 | 0 | 0 | 0 | 0 | 0 | 0 | 0 | 0 | 0 | 0 | 0 | 0 | 0.002026159781 | -0.0001557470076 | -0.001870412773
882.0502877 | 0 | 0 | 16.73469 | 87 | 2 | 11 | 93.57637998 | 1.542033791 | 4.881586232 | 87 | 2 | 11 | 0 | 0 | 0 | 0 | 0 | 0 | 0 | 0 | 0 | 0 | 0 | 0 | 0.001955742679 | -0.0001361889958 | -0.001819553683
876.7263989 | 0 | 0 | 18.7799 | 86 | 2 | 12 | 93.12820505 | 1.547183341 | 5.324611611 | 86 | 2 | 12 | 0 | 0 | 0 | 0 | 0 | 0 | 0 | 0 | 0 | 0 | 0 | 0 | 0.001889270817 | -0.0001200111072 | -0.00176925971
871.2334067 | 0 | 0 | 20.93089 | 85 | 2 | 13 | 92.68001283 | 1.552286393 | 5.767700778 | 85 | 2 | 13 | 0 | 0 | 0 | 0 | 0 | 0 | 0 | 0 | 0 | 0 | 0 | 0 | 0.001826609911 | -0.0001064805483 | -0.001720129363
865.5703791 | 0 | 0 | 23.1877 | 84 | 2 | 14 | 92.23189431 | 1.557291918 | 6.210813774 | 84 | 2 | 14 | 0 | 0 | 0 | 0 | 0 | 0 | 0 | 0 | 0 | 0 | 0 | 0 | 0.001767572903 | -9.505659536e-05 | -0.001672516308
859.7364767 | 0 | 0 | 25.551 | 83 | 2 | 15 | 91.78393215 | 1.562153525 | 6.653914321 | 83 | 2 | 15 | 0 | 0 | 0 | 0 | 0 | 0 | 0 | 0 | 0 | 0 | 0 | 0 | 0.001711943076 | -8.53317169e-05 | -0.001626611359
853.730947 | 0 | 0 | 28.02045 | 82 | 2 | 16 | 91.33619648 | 1.566828933 | 7.096974588 | 82 | 2 | 16 | 0 | 0 | 0 | 0 | 0 | 0 | 0 | 0 | 0 | 0 | 0 | 0 | 0.001659505455 | -7.699409589e-05 | -0.001582511359
847.5531199 | 0 | 0 | 30.59238 | 81 | 2 | 17 | 90.88874155 | 1.571279413 | 7.539979037 | 81 | 2 | 17 | 0 | 0 | 0 | 0 | 0 | 0 | 0 | 0 | 0 | 0 | 0 | 0 | 0.001610066193 | -6.980191182e-05 | -0.001540264281
908.0970179 | 0 | 0 | 8.69497 | 95 | 0 | 5 | 98.40562135 | 0 | 1.594378646 | 95 | 0 | 5 | 0 | 0 | 0 | 0 | 0 | 0 | 0 | 0 | 0 | 0 | 0 | 0 | 0.001951189462 |  | -0.001951189462
841.2024029 | 0 | 0 | 33.27116 | 80 | 2 | 18 | 90.44160318 | 1.575469205 | 7.982927616 | 80 | 2 | 18 | 0 | 0 | 0 | 0 | 0 | 0 | 0 | 0 | 0 | 0 | 0 | 0 | 0.001563385389 | -6.356226039e-05 | -0.001499823129
834.6782775 | 0 | 0 | 36.05813 | 79 | 2 | 19 | 89.99479654 | 1.579364946 | 8.425838511 | 79 | 2 | 19 | 0 | 0 | 0 | 0 | 0 | 0 | 0 | 0 | 0 | 0 | 0 | 0 | 0.001519260897 | -5.812229904e-05 | -0.001461138598
827.9802954 | 0 | 0 | 38.9485 | 78 | 2 | 20 | 89.54831421 | 1.582935119 | 8.868750666 | 78 | 2 | 20 | 0 | 0 | 0 | 0 | 0 | 0 | 0 | 0 | 0 | 0 | 0 | 0 | 0.001477532498 | -5.335993005e-05 | -0.001424172568
924.2625675 | 0 | 0 | 3.17109 | 97 | 3 | 0 | 98.00145029 | 1.998549707 | 0 | 97 | 3 | 0 | 0 | 0 | 0 | 0 | 0 | 0 | 0 | 0 | 0 | 0 | 0 | 0 | 0.00156252568 | -0.00156252568
920.9455444 | 0 | 0 | 4.057608 | 96 | 3 | 1 | 97.55173976 | 1.998413048 | 0.4498471907 | 96 | 3 | 1 | 0 | 0 | 0 | 0 | 0 | 0 | 0 | 0 | 0 | 0 | 0 | 0 | 0.001896859087 | -0.001224334178 | -0.0006725249087
917.4264099 | 0 | 0 | 5.076866 | 95 | 3 | 2 | 97.10232578 | 1.998938957 | 0.8987352631 | 95 | 3 | 2 | 0 | 0 | 0 | 0 | 0 | 0 | 0 | 0 | 0 | 0 | 0 | 0 | 0.002057243735 | -0.0009795820986 | -0.001077661636
913.7040744 | 0 | 0 | 6.229636 | 94 | 3 | 3 | 96.65305678 | 2.000007341 | 1.346935883 | 94 | 3 | 3 | 0 | 0 | 0 | 0 | 0 | 0 | 0 | 0 | 0 | 0 | 0 | 0 | 0.002118112562 | -0.0007983516414 | -0.001319760921
909.7776578 | 0 | 0 | 7.516339 | 93 | 3 | 4 | 96.20390692 | 2.001501054 | 1.794592022 | 93 | 3 | 4 | 0 | 0 | 0 | 0 | 0 | 0 | 0 | 0 | 0 | 0 | 0 | 0 | 0.002121753961 | -0.0006612386251 | -0.001460515336
905.6464731 | 0 | 0 | 8.937164 | 92 | 3 | 5 | 95.75493753 | 2.003310669 | 2.241751796 | 92 | 3 | 5 | 0 | 0 | 0 | 0 | 0 | 0 | 0 | 0 | 0 | 0 | 0 | 0 | 0.002092657021 | -0.0005554579307 | -0.001537199091
901.3100112 | 0 | 0 | 10.49214 | 91 | 3 | 6 | 95.30626662 | 2.005336941 | 2.688396443 | 91 | 3 | 6 | 0 | 0 | 0 | 0 | 0 | 0 | 0 | 0 | 0 | 0 | 0 | 0 | 0.002045260334 | -0.0004724112132 | -0.001572849121
902.9522651 | 0 | 0 | 10.52626 | 94 | 0 | 6 | 98.08823965 | 0 | 1.911760351 | 94 | 0 | 6 | 0 | 0 | 0 | 0 | 0 | 0 | 0 | 0 | 0 | 0 | 0 | 0 | 0.001935787937 |  | -0.001935787936
896.7679259 | 0 | 0 | 12.18116 | 90 | 3 | 7 | 94.85804573 | 2.007491702 | 3.134462571 | 90 | 3 | 7 | 0 | 0 | 0 | 0 | 0 | 0 | 0 | 0 | 0 | 0 | 0 | 0 | 0.001988199555 | -0.0004061902557 | -0.001582009299
892.0200212 | 0 | 0 | 14.00404 | 89 | 3 | 8 | 94.41044291 | 2.009697766 | 3.579859323 | 89 | 3 | 8 | 0 | 0 | 0 | 0 | 0 | 0 | 0 | 0 | 0 | 0 | 0 | 0 | 0.001926686614 | -0.0003526496123 | -0.001574037002
887.066239 | 0 | 0 | 15.9605 | 88 | 3 | 9 | 93.96363047 | 2.011888229 | 4.024481302 | 88 | 3 | 9 | 0 | 0 | 0 | 0 | 0 | 0 | 0 | 0 | 0 | 0 | 0 | 0 | 0.001863874215 | -0.0003088230564 | -0.001555051159
881.9066481 | 0 | 0 | 18.05021 | 87 | 3 | 10 | 93.51777644 | 2.01400547 | 4.468218088 | 87 | 3 | 10 | 0 | 0 | 0 | 0 | 0 | 0 | 0 | 0 | 0 | 0 | 0 | 0 | 0.001801655889 | -0.0002725492613 | -0.001529106628
876.5414336 | 0 | 0 | 20.27277 | 86 | 3 | 11 | 93.07303884 | 2.016000022 | 4.910961137 | 86 | 3 | 11 | 0 | 0 | 0 | 0 | 0 | 0 | 0 | 0 | 0 | 0 | 0 | 0 | 0.001741145369 | -0.0002422269845 | -0.001498918384
870.9708875 | 0 | 0 | 22.62686 | 85 | 3 | 12 | 92.62956188 | 2.01782942 | 5.352608703 | 85 | 3 | 12 | 0 | 0 | 0 | 0 | 0 | 0 | 0 | 0 | 0 | 0 | 0 | 0 | 0.001682976527 | -0.0002166527151 | -0.001466323812
865.1953992 | 0 | 0 | 25.11653 | 84 | 3 | 13 | 92.18747356 | 2.019457119 | 5.79306932 | 84 | 3 | 13 | 0 | 0 | 0 | 0 | 0 | 0 | 0 | 0 | 0 | 0 | 0 | 0 | 0.001627432123 | -0.0001949030211 | -0.001432529102
859.215447 | 0 | 0 | 27.73263 | 83 | 3 | 14 | 91.74688425 | 2.020851488 | 6.232264265 | 83 | 3 | 14 | 0 | 0 | 0 | 0 | 0 | 0 | 0 | 0 | 0 | 0 | 0 | 0 | 0.001574708607 | -0.000176276606 | -0.001398432001
853.0315893 | 0 | 0 | 30.48056 | 82 | 3 | 15 | 91.30788577 | 2.021984908 | 6.670129323 | 82 | 3 | 15 | 0 | 0 | 0 | 0 | 0 | 0 | 0 | 0 | 0 | 0 | 0 | 0 | 0.001524766494 | -0.0001602128755 | -0.001364553618
846.6444566 | 0 | 0 | 33.22425 | 81 | 3 | 16 | 90.87055093 | 2.022832971 | 7.106616097 | 81 | 3 | 16 | 0 | 0 | 0 | 0 | 0 | 0 | 0 | 0 | 0 | 0 | 0 | 0 | 0.001477540048 | -0.0001462737866 | -0.001331266262
897.7625377 | 0 | 0 | 12.40081 | 93 | 0 | 7 | 97.76906957 | 0 | 2.230930432 | 93 | 0 | 7 | 0 | 0 | 0 | 0 | 0 | 0 | 0 | 0 | 0 | 0 | 0 | 0 | 0.001917515154 |  | -0.001917515154
840.0547434 | 0 | 0 | 36.22761 | 80 | 3 | 17 | 90.43493316 | 2.023373776 | 7.541693061 | 80 | 3 | 17 | 0 | 0 | 0 | 0 | 0 | 0 | 0 | 0 | 0 | 0 | 0 | 0 | 0.001432936636 | -0.0001341114244 | -0.001298825212
833.2632009 | 0 | 0 | 39.35997 | 79 | 3 | 18 | 90.00106622 | 2.0235873 | 7.975346482 | 79 | 3 | 18 | 0 | 0 | 0 | 0 | 0 | 0 | 0 | 0 | 0 | 0 | 0 | 0 | 0.001390823291 | -0.000123444265 | -0.001267379026
826.2706291 | 0 | 0 | 42.62085 | 78 | 3 | 19 | 89.56896381 | 2.023454846 | 8.40758134 | 78 | 3 | 19 | 0 | 0 | 0 | 0 | 0 | 0 | 0 | 0 | 0 | 0 | 0 | 0 | 0.001351055887 | -0.0001140438167 | -0.00123701207
819.0778699 | 0 | 0 | 46.00951 | 77 | 3 | 20 | 89.13861914 | 2.022958549 | 8.838422315 | 77 | 3 | 20 | 0 | 0 | 0 | 0 | 0 | 0 | 0 | 0 | 0 | 0 | 0 | 0 | 0.001313488714 | -0.0001057233323 | -0.001207765381
917.0470485 | 0 | 0 | 6.163276 | 96 | 4 | 0 | 97.54146554 | 2.458534458 | 0 | 96 | 4 | 0 | 0 | 0 | 0 | 0 | 0 | 0 | 0 | 0 | 0 | 0 | 0 | 0 | 0.00124312794 | -0.00124312794
913.7288023 | 0 | 0 | 7.207398 | 95 | 4 | 1 | 97.09991667 | 2.456193 | 0.4438903297 | 95 | 4 | 1 | 0 | 0 | 0 | 0 | 0 | 0 | 0 | 0 | 0 | 0 | 0 | 0 | 0.001449314165 | -0.001065494282 | -0.0003838198824
910.1697272 | 0 | 0 | 8.408318 | 94 | 4 | 2 | 96.6575136 | 2.454480022 | 0.8880063769 | 94 | 4 | 2 | 0 | 0 | 0 | 0 | 0 | 0 | 0 | 0 | 0 | 0 | 0 | 0 | 0.001573222536 | -0.000914927316 | -0.00065829522
906.3697853 | 0 | 0 | 9.766269 | 93 | 4 | 3 | 96.21457834 | 2.453211327 | 1.332210329 | 93 | 4 | 3 | 0 | 0 | 0 | 0 | 0 | 0 | 0 | 0 | 0 | 0 | 0 | 0 | 0.001639294925 | -0.0007887904832 | -0.0008505044421
902.3291657 | 0 | 0 | 11.28126 | 92 | 4 | 4 | 95.77146367 | 2.452232701 | 1.776303624 | 92 | 4 | 4 | 0 | 0 | 0 | 0 | 0 | 0 | 0 | 0 | 0 | 0 | 0 | 0 | 0.001665768114 | -0.0006836098864 | -0.0009821582278
898.0482637 | 0 | 0 | 12.95308 | 91 | 4 | 5 | 95.32852726 | 2.451416835 | 2.220055901 | 91 | 4 | 5 | 0 | 0 | 0 | 0 | 0 | 0 | 0 | 0 | 0 | 0 | 0 | 0 | 0.001665704261 | -0.0005959238512 | -0.00106978041
892.5195084 | 0 | 0 | 14.32349 | 92 | 0 | 8 | 97.4471873 | 0 | 2.5528127 | 92 | 0 | 8 | 0 | 0 | 0 | 0 | 0 | 0 | 0 | 0 | 0 | 0 | 0 | 0 | 0.001896672847 |  | -0.001896672847
893.5276633 | 0 | 0 | 14.78156 | 90 | 4 | 6 | 94.88611544 | 2.450659693 | 2.663224869 | 90 | 4 | 6 | 0 | 0 | 0 | 0 | 0 | 0 | 0 | 0 | 0 | 0 | 0 | 0 | 0.00164823898 | -0.0005226394473 | -0.001125599533
888.7681211 | 0 | 0 | 16.76613 | 89 | 4 | 7 | 94.44455325 | 2.44987702 | 3.105569733 | 89 | 4 | 7 | 0 | 0 | 0 | 0 | 0 | 0 | 0 | 0 | 0 | 0 | 0 | 0 | 0.00161968277 | -0.0004611403622 | -0.001158542408
883.7705519 | 0 | 0 | 18.9063 | 88 | 4 | 8 | 94.00413953 | 2.449000921 | 3.546859551 | 88 | 4 | 8 | 0 | 0 | 0 | 0 | 0 | 0 | 0 | 0 | 0 | 0 | 0 | 0 | 0.00158435082 | -0.0004092716795 | -0.001175079141
878.5360155 | 0 | 0 | 21.20078 | 87 | 4 | 9 | 93.56514457 | 2.447976957 | 3.986878474 | 87 | 4 | 9 | 0 | 0 | 0 | 0 | 0 | 0 | 0 | 0 | 0 | 0 | 0 | 0 | 0.001545183101 | -0.0003652865319 | -0.001179896569
873.0657033 | 0 | 0 | 23.65262 | 86 | 4 | 10 | 93.12780974 | 2.446761602 | 4.425428662 | 86 | 4 | 10 | 0 | 0 | 0 | 0 | 0 | 0 | 0 | 0 | 0 | 0 | 0 | 0 | 0.001504131227 | -0.0003277689516 | -0.001176362275
867.3609258 | 0 | 0 | 26.2532 | 85 | 4 | 11 | 92.69234817 | 2.445320098 | 4.86233173 | 85 | 4 | 11 | 0 | 0 | 0 | 0 | 0 | 0 | 0 | 0 | 0 | 0 | 0 | 0 | 0.001462581565 | -0.0002955986214 | -0.001166982943
861.4231004 | 0 | 0 | 29.00758 | 84 | 4 | 12 | 92.25894605 | 2.443624679 | 5.29742927 | 84 | 4 | 12 | 0 | 0 | 0 | 0 | 0 | 0 | 0 | 0 | 0 | 0 | 0 | 0 | 0.001421364142 | -0.0002678523665 | -0.001153511775
855.2537388 | 0 | 0 | 31.91599 | 83 | 4 | 13 | 91.82776406 | 2.441653102 | 5.730582834 | 83 | 4 | 13 | 0 | 0 | 0 | 0 | 0 | 0 | 0 | 0 | 0 | 0 | 0 | 0 | 0.001381042721 | -0.0002437929323 | -0.001137249789
848.8544354 | 0 | 0 | 34.97366 | 82 | 4 | 14 | 91.39893895 | 2.439387435 | 6.16167361 | 82 | 4 | 14 | 0 | 0 | 0 | 0 | 0 | 0 | 0 | 0 | 0 | 0 | 0 | 0 | 0.001341992662 | -0.000222826632 | -0.00111916603
842.2268544 | 0 | 0 | 38.18099 | 81 | 4 | 15 | 90.97258493 | 2.436813065 | 6.590602 | 81 | 4 | 15 | 0 | 0 | 0 | 0 | 0 | 0 | 0 | 0 | 0 | 0 | 0 | 0 | 0.001304413654 | -0.0002044651589 | -0.001099948495
887.2153467 | 0 | 0 | 16.29838 | 91 | 0 | 9 | 97.12168747 | 0 | 2.878312532 | 91 | 0 | 9 | 0 | 0 | 0 | 0 | 0 | 0 | 0 | 0 | 0 | 0 | 0 | 0 | 0.001873615091 |  | -0.001873615091
933.47 | 0 | 0 | 0.0200016 | 100 | 0 | 0 | 100 | 0 | 0 | 100 | 0 | 0 | 0 | 0 | 0 | 0 | 0 | 0 | 0 | 0 | 0 | 0 | 0 | 0 | 0