## Sheet1
T | fs | w(AL) | w(LI) | w(MG)
734.2427187 | 1 | 80 | 4 | 16
734.2437978 | 1 | 79 | 4 | 17
734.2418958 | 1 | 78 | 4 | 18
734.238841 | 1 | 77 | 4 | 19
734.2464735 | 1 | 76 | 4 | 20
868.7890402 | 1 | 95 | 5 | 0
747.0936157 | 1 | 94 | 5 | 1
744.8484987 | 1 | 93 | 5 | 2
742.284505 | 1 | 92 | 5 | 3
739.412686 | 1 | 91 | 5 | 4
723.5927305 | 1 | 90 | 0 | 10
737.0043076 | 1 | 90 | 5 | 5
734.2908323 | 1 | 89 | 5 | 6
734.2439018 | 1 | 88 | 5 | 7
734.2453218 | 1 | 87 | 5 | 8
734.2370455 | 1 | 86 | 5 | 9
734.2411588 | 1 | 85 | 5 | 10
734.2398641 | 1 | 84 | 5 | 11
734.2454657 | 1 | 83 | 5 | 12
734.2403533 | 1 | 82 | 5 | 13
734.2369868 | 1 | 81 | 5 | 14
723.5948522 | 1 | 89 | 0 | 11
734.237881 | 1 | 80 | 5 | 15
734.2455899 | 1 | 79 | 5 | 16
734.2426914 | 1 | 78 | 5 | 17
734.2417722 | 1 | 77 | 5 | 18
734.2454132 | 1 | 76 | 5 | 19
734.2461746 | 1 | 75 | 5 | 20
723.5954232 | 1 | 88 | 0 | 12
723.5986747 | 1 | 87 | 0 | 13
723.5993578 | 1 | 86 | 0 | 14
723.5927411 | 1 | 85 | 0 | 15
723.5946088 | 1 | 84 | 0 | 16
723.6012585 | 1 | 83 | 0 | 17
723.5994989 | 1 | 82 | 0 | 18
723.5966492 | 1 | 81 | 0 | 19
723.599227 | 1 | 99 | 0 | 1
723.6005402 | 1 | 80 | 0 | 20
907.9438679 | 1 | 99 | 1 | 0
742.7119064 | 1 | 98 | 1 | 1
734.2377938 | 1 | 97 | 1 | 2
734.2366934 | 1 | 96 | 1 | 3
734.16397 | 1 | 95 | 1 | 4
732.635211 | 1 | 94 | 1 | 5
730.8962439 | 1 | 93 | 1 | 6
729.0931375 | 1 | 92 | 1 | 7
727.792197 | 1 | 91 | 1 | 8
723.6018041 | 1 | 98 | 0 | 2
726.6699534 | 1 | 90 | 1 | 9
725.9531493 | 1 | 89 | 1 | 10
725.418723 | 1 | 88 | 1 | 11
725.0537928 | 1 | 87 | 1 | 12
724.705641 | 1 | 86 | 1 | 13
724.5217002 | 1 | 85 | 1 | 14
724.419541 | 1 | 84 | 1 | 15
724.3268611 | 1 | 83 | 1 | 16
724.1714775 | 1 | 82 | 1 | 17
724.1713193 | 1 | 81 | 1 | 18
723.5972988 | 1 | 97 | 0 | 3
724.094424 | 1 | 80 | 1 | 19
724.0189333 | 1 | 79 | 1 | 20
868.7939103 | 1 | 98 | 2 | 0
747.4844939 | 1 | 97 | 2 | 1
745.5645937 | 1 | 96 | 2 | 2
742.4517275 | 1 | 95 | 2 | 3
738.2135875 | 1 | 94 | 2 | 4
734.6080427 | 1 | 93 | 2 | 5
734.2431331 | 1 | 92 | 2 | 6
734.2370605 | 1 | 91 | 2 | 7
723.5956055 | 1 | 96 | 0 | 4
734.2381789 | 1 | 90 | 2 | 8
734.2449842 | 1 | 89 | 2 | 9
734.2461039 | 1 | 88 | 2 | 10
734.2302877 | 1 | 87 | 2 | 11
734.2463989 | 1 | 86 | 2 | 12
734.2434067 | 1 | 85 | 2 | 13
734.2203791 | 1 | 84 | 2 | 14
734.2464767 | 1 | 83 | 2 | 15
734.190947 | 1 | 82 | 2 | 16
734.2431199 | 1 | 81 | 2 | 17
723.5970179 | 1 | 95 | 0 | 5
734.2424029 | 1 | 80 | 2 | 18
734.2382775 | 1 | 79 | 2 | 19
734.1402954 | 1 | 78 | 2 | 20
868.7925675 | 1 | 97 | 3 | 0
747.3255444 | 1 | 96 | 3 | 1
745.2464099 | 1 | 95 | 3 | 2
742.6140744 | 1 | 94 | 3 | 3
739.9676578 | 1 | 93 | 3 | 4
737.3264731 | 1 | 92 | 3 | 5
734.3700112 | 1 | 91 | 3 | 6
723.6022651 | 1 | 94 | 0 | 6
734.2379259 | 1 | 90 | 3 | 7
734.2400212 | 1 | 89 | 3 | 8
734.246239 | 1 | 88 | 3 | 9
734.2366481 | 1 | 87 | 3 | 10
734.2414336 | 1 | 86 | 3 | 11
734.2408875 | 1 | 85 | 3 | 12
734.2453992 | 1 | 84 | 3 | 13
734.245447 | 1 | 83 | 3 | 14
734.2215893 | 1 | 82 | 3 | 15
734.2444566 | 1 | 81 | 3 | 16
723.6025377 | 1 | 93 | 0 | 7
734.2447434 | 1 | 80 | 3 | 17
734.2432009 | 1 | 79 | 3 | 18
734.2306291 | 1 | 78 | 3 | 19
734.2378699 | 1 | 77 | 3 | 20
868.7870485 | 1 | 96 | 4 | 0
747.1688023 | 1 | 95 | 4 | 1
744.9297272 | 1 | 94 | 4 | 2
742.2897853 | 1 | 93 | 4 | 3
739.5691657 | 1 | 92 | 4 | 4
737.0882637 | 1 | 91 | 4 | 5
723.5995084 | 1 | 92 | 0 | 8
734.6076633 | 1 | 90 | 4 | 6
734.2381211 | 1 | 89 | 4 | 7
734.2405519 | 1 | 88 | 4 | 8
734.2460155 | 1 | 87 | 4 | 9
734.2457033 | 1 | 86 | 4 | 10
734.2409258 | 1 | 85 | 4 | 11
734.2431004 | 1 | 84 | 4 | 12
734.2437388 | 1 | 83 | 4 | 13
734.2444354 | 1 | 82 | 4 | 14
734.2368544 | 1 | 81 | 4 | 15
723.5953467 | 1 | 91 | 0 | 9
933.4499984 | 1 | 100 | 0 | 0