## Sheet1
File | w(Al) | w(Cu) | w(Li) | T0 (K)
T0_ALCU0.0LI_T0_ALCU0.0LI.csv | 99.99989487 | 0.0001051310482 | 0 | 933.4720198
T0_ALCU0.0LI_T0_ALCU0.0LI.csv | 99.99965126 | 0.0003487421127 | 0 | 933.4703835
T0_ALCU0.0LI_T0_ALCU0.0LI.csv | 99.99575355 | 0.004246445864 | 0 | 933.4442053
T0_ALCU0.0LI_T0_ALCU0.0LI.csv | 99.98795856 | 0.01204143954 | 0 | 933.3918576
T0_ALCU0.0LI_T0_ALCU0.0LI.csv | 99.94805684 | 0.05194316277 | 0 | 933.124021
T0_ALCU0.0LI_T0_ALCU0.0LI.csv | 99.93808367 | 0.06191633343 | 0 | 933.0571098
T0_ALCU0.0LI_T0_ALCU0.0LI.csv | 99.9225024 | 0.07749760313 | 0 | 932.9525995
T0_ALCU0.0LI_T0_ALCU0.0LI.csv | 99.89134648 | 0.1086535214 | 0 | 932.7437193
T0_ALCU0.0LI_T0_ALCU0.0LI.csv | 99.82906112 | 0.1709388752 | 0 | 932.3265205
T0_ALCU0.0LI_T0_ALCU0.0LI.csv | 99.70459634 | 0.2954036578 | 0 | 931.4943669
T0_ALCU0.0LI_T0_ALCU0.0LI.csv | 99.45609042 | 0.5439095793 | 0 | 929.8390158
T0_ALCU0.0LI_T0_ALCU0.0LI.csv | 98.96077262 | 1.039227382 | 0 | 926.5639861
T0_ALCU0.0LI_T0_ALCU0.0LI.csv | 97.97690755 | 2.023092447 | 0 | 920.1553973
T0_ALCU0.0LI_T0_ALCU0.0LI.csv | 97.00206002 | 2.997939976 | 0 | 913.9331561
T0_ALCU0.0LI_T0_ALCU0.0LI.csv | 96.03620942 | 3.963790581 | 0 | 907.8945213
T0_ALCU0.0LI_T0_ALCU0.0LI.csv | 95.07932933 | 4.920670675 | 0 | 902.0367722
T0_ALCU0.0LI_T0_ALCU0.0LI.csv | 94.13138794 | 5.868612056 | 0 | 896.3572095
T0_ALCU0.0LI_T0_ALCU0.0LI.csv | 93.19234849 | 6.807651511 | 0 | 890.8531564
T0_ALCU0.0LI_T0_ALCU0.0LI.csv | 92.26216956 | 7.737830444 | 0 | 885.5219598
T0_ALCU0.0LI_T0_ALCU0.0LI.csv | 91.34080548 | 8.659194523 | 0 | 880.360992
T0_ALCU0.0LI_T0_ALCU0.0LI.csv | 90.42820665 | 9.571793351 | 0 | 875.3676519
T0_ALCU0.0LI_T0_ALCU0.0LI.csv | 89.52431985 | 10.47568015 | 0 | 870.5393665
T0_ALCU0.0LI_T0_ALCU0.0LI.csv | 88.62908852 | 11.37091148 | 0 | 865.8735925
T0_ALCU0.0LI_T0_ALCU0.0LI.csv | 87.74245307 | 12.25754693 | 0 | 861.3678181
T0_ALCU0.0LI_T0_ALCU0.0LI.csv | 86.86435112 | 13.13564888 | 0 | 857.0195637
T0_ALCU0.0LI_T0_ALCU0.0LI.csv | 85.99471776 | 14.00528224 | 0 | 852.8263843
T0_ALCU0.0LI_T0_ALCU0.0LI.csv | 85.13348579 | 14.86651421 | 0 | 848.78587
T0_ALCU0.0LI_T0_ALCU0.0LI.csv | 84.28058593 | 15.71941407 | 0 | 844.8956477
T0_ALCU0.0LI_T0_ALCU0.0LI.csv | 83.43594704 | 16.56405296 | 0 | 841.1533822
T0_ALCU0.0LI_T0_ALCU0.0LI.csv | 82.59949633 | 17.40050367 | 0 | 837.5567774
T0_ALCU0.0LI_T0_ALCU0.0LI.csv | 81.77115952 | 18.22884048 | 0 | 834.1035771
T0_ALCU0.0LI_T0_ALCU0.0LI.csv | 80.95086107 | 19.04913893 | 0 | 830.7915659
T0_ALCU0.0LI_T0_ALCU0.0LI.csv | 80.13852426 | 19.86147574 | 0 | 827.6185701
T0_ALCU0.0LI_T0_ALCU0.0LI.csv | 79.33407145 | 20.66592855 | 0 | 824.5824584
T0_ALCU0.0LI_T0_ALCU0.0LI.csv | 78.53742413 | 21.46257587 | 0 | 821.6811423
T0_ALCU0.0LI_T0_ALCU0.0LI.csv | 77.74850315 | 22.25149685 | 0 | 818.9125767
T0_ALCU0.0LI_T0_ALCU0.0LI.csv | 76.96722876 | 23.03277124 | 0 | 816.2747603
T0_ALCU0.0LI_T0_ALCU0.0LI.csv | 76.19352082 | 23.80647918 | 0 | 813.7657356
T0_ALCU0.0LI_T0_ALCU0.0LI.csv | 75.42729882 | 24.57270118 | 0 | 811.3835896
T0_ALCU0.0LI_T0_ALCU0.0LI.csv | 74.66848208 | 25.33151792 | 0 | 809.1264533
T0_ALCU0.0LI_T0_ALCU0.0LI.csv | 73.91698978 | 26.08301022 | 0 | 806.9925022
T0_ALCU0.0LI_T0_ALCU0.0LI.csv | 73.17274108 | 26.82725892 | 0 | 804.9799557
T0_ALCU0.0LI_T0_ALCU0.0LI.csv | 72.43565519 | 27.56434481 | 0 | 803.0870774
T0_ALCU0.0LI_T0_ALCU0.0LI.csv | 71.70565148 | 28.29434852 | 0 | 801.3121748
T0_ALCU0.0LI_T0_ALCU0.0LI.csv | 70.98264951 | 29.01735049 | 0 | 799.6535986
T0_ALCU0.0LI_T0_ALCU0.0LI.csv | 70.26656914 | 29.73343086 | 0 | 798.1097428
T0_ALCU0.0LI_T0_ALCU0.0LI.csv | 69.55733056 | 30.44266944 | 0 | 796.6790439
T0_ALCU0.0LI_T0_ALCU0.0LI.csv | 68.85485435 | 31.14514565 | 0 | 795.3599807
T0_ALCU0.0LI_T0_ALCU0.0LI.csv | 68.15906155 | 31.84093845 | 0 | 794.1510736
T0_ALCU0.0LI_T0_ALCU0.0LI.csv | 67.46987371 | 32.53012629 | 0 | 793.050884
T0_ALCU0.0LI_T0_ALCU0.0LI.csv | 66.7872129 | 33.2127871 | 0 | 792.0580137
T0_ALCU0.0LI_T0_ALCU0.0LI.csv | 66.11100179 | 33.88899821 | 0 | 791.1711042
T0_ALCU0.0LI_T0_ALCU0.0LI.csv | 65.44116365 | 34.55883635 | 0 | 790.3888359
T0_ALCU0.0LI_T0_ALCU0.0LI.csv | 64.77762242 | 35.22237758 | 0 | 789.7099276
T0_ALCU0.0LI_T0_ALCU0.0LI.csv | 64.12030269 | 35.87969731 | 0 | 789.1331353
T0_ALCU0.0LI_T0_ALCU0.0LI.csv | 63.46912978 | 36.53087022 | 0 | 788.6572518
T0_ALCU0.0LI_T0_ALCU0.0LI.csv | 62.82402973 | 37.17597027 | 0 | 788.2811056
T0_ALCU0.0LI_T0_ALCU0.0LI.csv | 62.18492932 | 37.81507068 | 0 | 788.0035599
T0_ALCU0.0LI_T0_ALCU0.0LI.csv | 61.55175609 | 38.44824391 | 0 | 787.8235122
T0_ALCU0.0LI_T0_ALCU0.0LI.csv | 60.92443839 | 39.07556161 | 0 | 787.7398928
T0_ALCU0.0LI_T0_ALCU0.0LI.csv | 60.30290532 | 39.69709468 | 0 | 787.7516643
T0_ALCU0.0LI_T0_ALCU0.0LI.csv | 60.14841777 | 39.85158223 | 0 | 787.7693933
T0_ALCU0.0LI_T0_ALCU0.0LI.csv | 60.07130759 | 39.92869241 | 0 | 787.7804651
T0_ALCU0.0LI_T0_ALCU0.0LI.csv | 60.03278584 | 39.96721416 | 0 | 787.786552
T0_ALCU0.0LI_T0_ALCU0.0LI.csv | 60.01353329 | 39.98646671 | 0 | 787.7897331
T0_ALCU0.0LI_T0_ALCU0.0LI.csv | 60.0039091 | 39.9960909 | 0 | 787.791358
T0_ALCU0.0LI_T0_ALCU0.0LI.csv | 60.00150327 | 39.99849673 | 0 | 787.7917678
T0_ALCU0.0LI_T0_ALCU0.0LI.csv | 60.00030038 | 39.99969962 | 0 | 787.7919733
T0_ALCU0.0LI_T0_ALCU0.0LI.csv | 60 | 40 | 0 | 787.7920246
T0_ALCU0.5LI_T0_ALCU0.5LI.csv | 99.49985837 | 0.0001416264552 | 0.5 | 934.1257935
T0_ALCU0.5LI_T0_ALCU0.5LI.csv | 99.49596162 | 0.004038375348 | 0.5 | 934.1008888
T0_ALCU0.5LI_T0_ALCU0.5LI.csv | 99.48816854 | 0.01183145846 | 0.5 | 934.051088
T0_ALCU0.5LI_T0_ALCU0.5LI.csv | 99.44827662 | 0.05172338251 | 0.5 | 933.7962873
T0_ALCU0.5LI_T0_ALCU0.5LI.csv | 99.4383059 | 0.06169409918 | 0.5 | 933.7326341
T0_ALCU0.5LI_T0_ALCU0.5LI.csv | 99.42272847 | 0.07727153058 | 0.5 | 933.6332134
T0_ALCU0.5LI_T0_ALCU0.5LI.csv | 99.39158319 | 0.1084168126 | 0.5 | 933.4342606
T0_ALCU0.5LI_T0_ALCU0.5LI.csv | 99.32931325 | 0.1706867499 | 0.5 | 933.0374028
T0_ALCU0.5LI_T0_ALCU0.5LI.csv | 99.20487948 | 0.295120516 | 0.5 | 932.2458825
T0_ALCU0.5LI_T0_ALCU0.5LI.csv | 98.95643627 | 0.5435637284 | 0.5 | 930.6716041
T0_ALCU0.5LI_T0_ALCU0.5LI.csv | 98.46124613 | 1.038753871 | 0.5 | 927.5579468
T0_ALCU0.5LI_T0_ALCU0.5LI.csv | 97.47764181 | 2.022358194 | 0.5 | 921.4690407
T0_ALCU0.5LI_T0_ALCU0.5LI.csv | 96.50305563 | 2.996944372 | 0.5 | 915.5624521
T0_ALCU0.5LI_T0_ALCU0.5LI.csv | 95.53745976 | 3.962540236 | 0.5 | 909.8355076
T0_ALCU0.5LI_T0_ALCU0.5LI.csv | 94.58082117 | 4.919178828 | 0.5 | 904.285556
T0_ALCU0.5LI_T0_ALCU0.5LI.csv | 93.63310198 | 5.866898017 | 0.5 | 898.9099695
T0_ALCU0.5LI_T0_ALCU0.5LI.csv | 92.69425987 | 6.805740132 | 0.5 | 893.7061443
T0_ALCU0.5LI_T0_ALCU0.5LI.csv | 91.76424837 | 7.735751628 | 0.5 | 888.6715021
T0_ALCU0.5LI_T0_ALCU0.5LI.csv | 90.84301724 | 8.656982758 | 0.5 | 883.803491
T0_ALCU0.5LI_T0_ALCU0.5LI.csv | 89.93051273 | 9.569487273 | 0.5 | 879.0995868
T0_ALCU0.5LI_T0_ALCU0.5LI.csv | 89.02667787 | 10.47332213 | 0.5 | 874.5572943
T0_ALCU0.5LI_T0_ALCU0.5LI.csv | 88.13145276 | 11.36854724 | 0.5 | 870.1741485
T0_ALCU0.5LI_T0_ALCU0.5LI.csv | 87.24477482 | 12.25522518 | 0.5 | 865.947716
T0_ALCU0.5LI_T0_ALCU0.5LI.csv | 86.36657902 | 13.13342098 | 0.5 | 861.8755958
T0_ALCU0.5LI_T0_ALCU0.5LI.csv | 85.49679813 | 14.00320187 | 0.5 | 857.9554209
T0_ALCU0.5LI_T0_ALCU0.5LI.csv | 84.63536291 | 14.86463709 | 0.5 | 854.1848591
T0_ALCU0.5LI_T0_ALCU0.5LI.csv | 83.78220234 | 15.71779766 | 0.5 | 850.5616138
T0_ALCU0.5LI_T0_ALCU0.5LI.csv | 82.93724377 | 16.56275623 | 0.5 | 847.0834254
T0_ALCU0.5LI_T0_ALCU0.5LI.csv | 82.10041317 | 17.39958683 | 0.5 | 843.7480718
T0_ALCU0.5LI_T0_ALCU0.5LI.csv | 81.27163524 | 18.22836476 | 0.5 | 840.5533689
T0_ALCU0.5LI_T0_ALCU0.5LI.csv | 80.45083359 | 19.04916641 | 0.5 | 837.4971719
T0_ALCU0.5LI_T0_ALCU0.5LI.csv | 79.6379309 | 19.8620691 | 0.5 | 834.5773751
T0_ALCU0.5LI_T0_ALCU0.5LI.csv | 78.83284907 | 20.66715093 | 0.5 | 831.7919128
T0_ALCU0.5LI_T0_ALCU0.5LI.csv | 78.03550932 | 21.46449068 | 0.5 | 829.1387593
T0_ALCU0.5LI_T0_ALCU0.5LI.csv | 77.24583233 | 22.25416767 | 0.5 | 826.6159297
T0_ALCU0.5LI_T0_ALCU0.5LI.csv | 76.46373838 | 23.03626162 | 0.5 | 824.2214792
T0_ALCU0.5LI_T0_ALCU0.5LI.csv | 75.68914744 | 23.81085256 | 0.5 | 821.9535042
T0_ALCU0.5LI_T0_ALCU0.5LI.csv | 74.92197925 | 24.57802075 | 0.5 | 819.8101412
T0_ALCU0.5LI_T0_ALCU0.5LI.csv | 74.16215346 | 25.33784654 | 0.5 | 817.7895676
T0_ALCU0.5LI_T0_ALCU0.5LI.csv | 73.40958969 | 26.09041031 | 0.5 | 815.8900009
T0_ALCU0.5LI_T0_ALCU0.5LI.csv | 72.66420761 | 26.83579239 | 0.5 | 814.109699
T0_ALCU0.5LI_T0_ALCU0.5LI.csv | 71.92592704 | 27.57407296 | 0.5 | 812.4469591
T0_ALCU0.5LI_T0_ALCU0.5LI.csv | 71.19466799 | 28.30533201 | 0.5 | 810.9001183
T0_ALCU0.5LI_T0_ALCU0.5LI.csv | 70.47035075 | 29.02964925 | 0.5 | 809.4675521
T0_ALCU0.5LI_T0_ALCU0.5LI.csv | 69.75289592 | 29.74710408 | 0.5 | 808.1476747
T0_ALCU0.5LI_T0_ALCU0.5LI.csv | 69.0422245 | 30.4577755 | 0.5 | 806.9389381
T0_ALCU0.5LI_T0_ALCU0.5LI.csv | 68.33825793 | 31.16174207 | 0.5 | 805.8398314
T0_ALCU0.5LI_T0_ALCU0.5LI.csv | 67.64091811 | 31.85908189 | 0.5 | 804.8488802
T0_ALCU0.5LI_T0_ALCU0.5LI.csv | 66.95012749 | 32.54987251 | 0.5 | 803.9646461
T0_ALCU0.5LI_T0_ALCU0.5LI.csv | 66.26580904 | 33.23419096 | 0.5 | 803.1857255
T0_ALCU0.5LI_T0_ALCU0.5LI.csv | 65.58788637 | 33.91211363 | 0.5 | 802.5107493
T0_ALCU0.5LI_T0_ALCU0.5LI.csv | 64.91628368 | 34.58371632 | 0.5 | 801.9383816
T0_ALCU0.5LI_T0_ALCU0.5LI.csv | 64.25092584 | 35.24907416 | 0.5 | 801.4673193
T0_ALCU0.5LI_T0_ALCU0.5LI.csv | 63.59173839 | 35.90826161 | 0.5 | 801.0962907
T0_ALCU0.5LI_T0_ALCU0.5LI.csv | 62.93864759 | 36.56135241 | 0.5 | 800.8240551
T0_ALCU0.5LI_T0_ALCU0.5LI.csv | 62.2915804 | 37.2084196 | 0.5 | 800.6494016
T0_ALCU0.5LI_T0_ALCU0.5LI.csv | 61.65046451 | 37.84953549 | 0.5 | 800.571148
T0_ALCU0.5LI_T0_ALCU0.5LI.csv | 61.01522839 | 38.48477161 | 0.5 | 800.5881403
T0_ALCU0.5LI_T0_ALCU0.5LI.csv | 60.38580123 | 39.11419877 | 0.5 | 800.6992509
T0_ALCU0.5LI_T0_ALCU0.5LI.csv | 59.76211304 | 39.73788696 | 0.5 | 800.9033785
T0_ALCU0.5LI_T0_ALCU0.5LI.csv | 59.60707966 | 39.89292034 | 0.5 | 800.9688175
T0_ALCU0.5LI_T0_ALCU0.5LI.csv | 59.52969552 | 39.97030448 | 0.5 | 801.0036867
T0_ALCU0.5LI_T0_ALCU0.5LI.csv | 59.51036327 | 39.98963673 | 0.5 | 801.0126275
T0_ALCU0.5LI_T0_ALCU0.5LI.csv | 59.50069921 | 39.99930079 | 0.5 | 801.0171315
T0_ALCU0.5LI_T0_ALCU0.5LI.csv | 59.50009526 | 39.99990474 | 0.5 | 801.0174137
T0_ALCU1.0LI_T0_ALCU1.0LI.csv | 99 | 0 | 1 | 933.2850368
T0_ALCU1.0LI_T0_ALCU1.0LI.csv | 98.99613644 | 0.003863557791 | 1 | 933.2614375
T0_ALCU1.0LI_T0_ALCU1.0LI.csv | 98.98834941 | 0.01165058936 | 1 | 933.2138789
T0_ALCU1.0LI_T0_ALCU1.0LI.csv | 98.94848846 | 0.05151154496 | 1 | 932.9705545
T0_ALCU1.0LI_T0_ALCU1.0LI.csv | 98.93852548 | 0.06147452343 | 1 | 932.9097694
T0_ALCU1.0LI_T0_ALCU1.0LI.csv | 98.92296013 | 0.07703986742 | 1 | 932.8148294
T0_ALCU1.0LI_T0_ALCU1.0LI.csv | 98.89183607 | 0.1081639338 | 1 | 932.6250839
T0_ALCU1.0LI_T0_ALCU1.0LI.csv | 98.82961442 | 0.1703855832 | 1 | 932.246131
T0_ALCU1.0LI_T0_ALCU1.0LI.csv | 98.70527703 | 0.2947229676 | 1 | 931.4903745
T0_ALCU1.0LI_T0_ALCU1.0LI.csv | 98.45702576 | 0.5429742403 | 1 | 929.987441
T0_ALCU1.0LI_T0_ALCU1.0LI.csv | 97.96221584 | 1.03778416 | 1 | 927.0157464
T0_ALCU1.0LI_T0_ALCU1.0LI.csv | 96.97935454 | 2.020645455 | 1 | 921.207889
T0_ALCU1.0LI_T0_ALCU1.0LI.csv | 96.00548298 | 2.994517018 | 1 | 915.5785722
T0_ALCU1.0LI_T0_ALCU1.0LI.csv | 95.04056773 | 3.95943227 | 1 | 910.1251954
T0_ALCU1.0LI_T0_ALCU1.0LI.csv | 94.08457068 | 4.915429324 | 1 | 904.8451807
T0_ALCU1.0LI_T0_ALCU1.0LI.csv | 93.13744937 | 5.862550629 | 1 | 899.7359738
T0_ALCU1.0LI_T0_ALCU1.0LI.csv | 92.19915735 | 6.800842646 | 1 | 894.7950452
T0_ALCU1.0LI_T0_ALCU1.0LI.csv | 91.26964447 | 7.730355527 | 1 | 890.0198906
T0_ALCU1.0LI_T0_ALCU1.0LI.csv | 90.34885717 | 8.651142829 | 1 | 885.4080324
T0_ALCU1.0LI_T0_ALCU1.0LI.csv | 89.43673877 | 9.56326123 | 1 | 880.9570203
T0_ALCU1.0LI_T0_ALCU1.0LI.csv | 88.53322973 | 10.46677027 | 1 | 876.6644328
T0_ALCU1.0LI_T0_ALCU1.0LI.csv | 87.63826789 | 11.36173211 | 1 | 872.5278779
T0_ALCU1.0LI_T0_ALCU1.0LI.csv | 86.75178873 | 12.24821127 | 1 | 868.5449943
T0_ALCU1.0LI_T0_ALCU1.0LI.csv | 85.87372554 | 13.12627446 | 1 | 864.7134522
T0_ALCU1.0LI_T0_ALCU1.0LI.csv | 85.00400969 | 13.99599031 | 1 | 861.0309544
T0_ALCU1.0LI_T0_ALCU1.0LI.csv | 84.14257079 | 14.85742921 | 1 | 857.495237
T0_ALCU1.0LI_T0_ALCU1.0LI.csv | 83.28933686 | 15.71066314 | 1 | 854.1040702
T0_ALCU1.0LI_T0_ALCU1.0LI.csv | 82.44423458 | 16.55576542 | 1 | 850.8552589
T0_ALCU1.0LI_T0_ALCU1.0LI.csv | 81.60718935 | 17.39281065 | 1 | 847.7466437
T0_ALCU1.0LI_T0_ALCU1.0LI.csv | 80.77812553 | 18.22187447 | 1 | 844.7761009
T0_ALCU1.0LI_T0_ALCU1.0LI.csv | 79.95696655 | 19.04303345 | 1 | 841.941543
T0_ALCU1.0LI_T0_ALCU1.0LI.csv | 79.14363507 | 19.85636493 | 1 | 839.2409196
T0_ALCU1.0LI_T0_ALCU1.0LI.csv | 78.33805307 | 20.66194693 | 1 | 836.672217
T0_ALCU1.0LI_T0_ALCU1.0LI.csv | 77.540142 | 21.459858 | 1 | 834.2334584
T0_ALCU1.0LI_T0_ALCU1.0LI.csv | 76.7498229 | 22.2501771 | 1 | 831.9227046
T0_ALCU1.0LI_T0_ALCU1.0LI.csv | 75.96701648 | 23.03298352 | 1 | 829.7380533
T0_ALCU1.0LI_T0_ALCU1.0LI.csv | 75.19164325 | 23.80835675 | 1 | 827.6776393
T0_ALCU1.0LI_T0_ALCU1.0LI.csv | 74.42362358 | 24.57637642 | 1 | 825.7396345
T0_ALCU1.0LI_T0_ALCU1.0LI.csv | 73.66287781 | 25.33712219 | 1 | 823.9222473
T0_ALCU1.0LI_T0_ALCU1.0LI.csv | 72.90932631 | 26.09067369 | 1 | 822.2237226
T0_ALCU1.0LI_T0_ALCU1.0LI.csv | 72.16288957 | 26.83711043 | 1 | 820.6423412
T0_ALCU1.0LI_T0_ALCU1.0LI.csv | 71.42348828 | 27.57651172 | 1 | 819.1764196
T0_ALCU1.0LI_T0_ALCU1.0LI.csv | 70.69104335 | 28.30895665 | 1 | 817.8243092
T0_ALCU1.0LI_T0_ALCU1.0LI.csv | 69.965476 | 29.034524 | 1 | 816.584396
T0_ALCU1.0LI_T0_ALCU1.0LI.csv | 69.24670783 | 29.75329217 | 1 | 815.4550999
T0_ALCU1.0LI_T0_ALCU1.0LI.csv | 68.53466083 | 30.46533917 | 1 | 814.434874
T0_ALCU1.0LI_T0_ALCU1.0LI.csv | 67.82925743 | 31.17074257 | 1 | 813.522204
T0_ALCU1.0LI_T0_ALCU1.0LI.csv | 67.13042057 | 31.86957943 | 1 | 812.7156073
T0_ALCU1.0LI_T0_ALCU1.0LI.csv | 66.43807373 | 32.56192627 | 1 | 812.0136323
T0_ALCU1.0LI_T0_ALCU1.0LI.csv | 65.75214093 | 33.24785907 | 1 | 811.4148576
T0_ALCU1.0LI_T0_ALCU1.0LI.csv | 65.07254681 | 33.92745319 | 1 | 810.9178912
T0_ALCU1.0LI_T0_ALCU1.0LI.csv | 64.3992166 | 34.6007834 | 1 | 810.5213696
T0_ALCU1.0LI_T0_ALCU1.0LI.csv | 63.7320762 | 35.2679238 | 1 | 810.2239565
T0_ALCU1.0LI_T0_ALCU1.0LI.csv | 63.07105219 | 35.92894781 | 1 | 810.0243427
T0_ALCU1.0LI_T0_ALCU1.0LI.csv | 62.41607179 | 36.58392821 | 1 | 809.9212441
T0_ALCU1.0LI_T0_ALCU1.0LI.csv | 61.76706298 | 37.23293702 | 1 | 809.9134019
T0_ALCU1.0LI_T0_ALCU1.0LI.csv | 61.12395441 | 37.87604559 | 1 | 809.9995804
T0_ALCU1.0LI_T0_ALCU1.0LI.csv | 60.48667549 | 38.51332451 | 1 | 810.178567
T0_ALCU1.0LI_T0_ALCU1.0LI.csv | 59.85515636 | 39.14484364 | 1 | 810.4491705
T0_ALCU1.0LI_T0_ALCU1.0LI.csv | 59.22932791 | 39.77067209 | 1 | 810.8102205
T0_ALCU1.0LI_T0_ALCU1.0LI.csv | 59.07375202 | 39.92624798 | 1 | 810.9144799
T0_ALCU1.0LI_T0_ALCU1.0LI.csv | 59.03491283 | 39.96508717 | 1 | 810.9414147
T0_ALCU1.0LI_T0_ALCU1.0LI.csv | 59.01550144 | 39.98449856 | 1 | 810.9550124
T0_ALCU1.0LI_T0_ALCU1.0LI.csv | 59.0057978 | 39.9942022 | 1 | 810.9618438
T0_ALCU1.0LI_T0_ALCU1.0LI.csv | 59.00094649 | 39.99905351 | 1 | 810.9652677
T0_ALCU1.0LI_T0_ALCU1.0LI.csv | 59.0003401 | 39.9996599 | 1 | 810.965696
T0_ALCU1.0LI_T0_ALCU1.0LI.csv | 59.00003691 | 39.99996309 | 1 | 810.9659102
T0_ALCU1.5LI_T0_ALCU1.5LI.csv | 98.49993162 | 6.838301646e-05 | 1.5 | 931.1391927
T0_ALCU1.5LI_T0_ALCU1.5LI.csv | 98.49968854 | 0.0003114617155 | 1.5 | 931.1377685
T0_ALCU1.5LI_T0_ALCU1.5LI.csv | 98.49920238 | 0.0007976175038 | 1.5 | 931.1349201
T0_ALCU1.5LI_T0_ALCU1.5LI.csv | 98.49823008 | 0.001769922642 | 1.5 | 931.1292235
T0_ALCU1.5LI_T0_ALCU1.5LI.csv | 98.49628549 | 0.003714507162 | 1.5 | 931.1178308
T0_ALCU1.5LI_T0_ALCU1.5LI.csv | 98.4885075 | 0.01149250186 | 1.5 | 931.0722668
T0_ALCU1.5LI_T0_ALCU1.5LI.csv | 98.44869277 | 0.0513072272 | 1.5 | 930.8391513
T0_ALCU1.5LI_T0_ALCU1.5LI.csv | 98.43874134 | 0.06125865822 | 1.5 | 930.7809175
T0_ALCU1.5LI_T0_ALCU1.5LI.csv | 98.42319403 | 0.07680596746 | 1.5 | 930.6899632
T0_ALCU1.5LI_T0_ALCU1.5LI.csv | 98.39210601 | 0.1078939942 | 1.5 | 930.5081866
T0_ALCU1.5LI_T0_ALCU1.5LI.csv | 98.32995632 | 0.170043684 | 1.5 | 930.1451608
T0_ALCU1.5LI_T0_ALCU1.5LI.csv | 98.20576237 | 0.2942376329 | 1.5 | 929.4212164
T0_ALCU1.5LI_T0_ALCU1.5LI.csv | 97.95779599 | 0.5422040056 | 1.5 | 927.981739
T0_ALCU1.5LI_T0_ALCU1.5LI.csv | 97.46354771 | 1.036452291 | 1.5 | 925.1362891
T0_ALCU1.5LI_T0_ALCU1.5LI.csv | 96.48177487 | 2.018225128 | 1.5 | 919.5782834
T0_ALCU1.5LI_T0_ALCU1.5LI.csv | 95.50894137 | 2.991058635 | 1.5 | 914.1953622
T0_ALCU1.5LI_T0_ALCU1.5LI.csv | 94.54500954 | 3.954990459 | 1.5 | 908.9849987
T0_ALCU1.5LI_T0_ALCU1.5LI.csv | 93.58993751 | 4.910062489 | 1.5 | 903.9446885
T0_ALCU1.5LI_T0_ALCU1.5LI.csv | 92.64367947 | 5.856320534 | 1.5 | 899.0719502
T0_ALCU1.5LI_T0_ALCU1.5LI.csv | 91.70618598 | 6.793814016 | 1.5 | 894.3643262
T0_ALCU1.5LI_T0_ALCU1.5LI.csv | 90.77740431 | 7.722595692 | 1.5 | 889.8193836
T0_ALCU1.5LI_T0_ALCU1.5LI.csv | 89.85727862 | 8.642721377 | 1.5 | 885.4347151
T0_ALCU1.5LI_T0_ALCU1.5LI.csv | 88.9457503 | 9.554249698 | 1.5 | 881.2079397
T0_ALCU1.5LI_T0_ALCU1.5LI.csv | 88.04275815 | 10.45724185 | 1.5 | 877.1367039
T0_ALCU1.5LI_T0_ALCU1.5LI.csv | 87.14823864 | 11.35176136 | 1.5 | 873.2186822
T0_ALCU1.5LI_T0_ALCU1.5LI.csv | 86.2621261 | 12.2378739 | 1.5 | 869.4515784
T0_ALCU1.5LI_T0_ALCU1.5LI.csv | 85.38435294 | 13.11564706 | 1.5 | 865.8331261
T0_ALCU1.5LI_T0_ALCU1.5LI.csv | 84.51484985 | 13.98515015 | 1.5 | 862.3610893
T0_ALCU1.5LI_T0_ALCU1.5LI.csv | 83.65354596 | 14.84645404 | 1.5 | 859.0332635
T0_ALCU1.5LI_T0_ALCU1.5LI.csv | 82.800369 | 15.699631 | 1.5 | 855.847476
T0_ALCU1.5LI_T0_ALCU1.5LI.csv | 81.9552455 | 16.5447545 | 1.5 | 852.8015864
T0_ALCU1.5LI_T0_ALCU1.5LI.csv | 81.11810091 | 17.38189909 | 1.5 | 849.8934873
T0_ALCU1.5LI_T0_ALCU1.5LI.csv | 80.28885975 | 18.21114025 | 1.5 | 847.1211043
T0_ALCU1.5LI_T0_ALCU1.5LI.csv | 79.46744575 | 19.03255425 | 1.5 | 844.4823968
T0_ALCU1.5LI_T0_ALCU1.5LI.csv | 78.65378196 | 19.84621804 | 1.5 | 841.9753576
T0_ALCU1.5LI_T0_ALCU1.5LI.csv | 77.8477909 | 20.6522091 | 1.5 | 839.5980134
T0_ALCU1.5LI_T0_ALCU1.5LI.csv | 77.04939462 | 21.45060538 | 1.5 | 837.3484249
T0_ALCU1.5LI_T0_ALCU1.5LI.csv | 76.25851486 | 22.24148514 | 1.5 | 835.2246864
T0_ALCU1.5LI_T0_ALCU1.5LI.csv | 75.4750731 | 23.0249269 | 1.5 | 833.2249261
T0_ALCU1.5LI_T0_ALCU1.5LI.csv | 74.69899069 | 23.80100931 | 1.5 | 831.3473054
T0_ALCU1.5LI_T0_ALCU1.5LI.csv | 73.93018889 | 24.56981111 | 1.5 | 829.5900193
T0_ALCU1.5LI_T0_ALCU1.5LI.csv | 73.16858898 | 25.33141102 | 1.5 | 827.9512954
T0_ALCU1.5LI_T0_ALCU1.5LI.csv | 72.41411233 | 26.08588767 | 1.5 | 826.4293941
T0_ALCU1.5LI_T0_ALCU1.5LI.csv | 71.66668046 | 26.83331954 | 1.5 | 825.0226077
T0_ALCU1.5LI_T0_ALCU1.5LI.csv | 70.9262151 | 27.5737849 | 1.5 | 823.72926
T0_ALCU1.5LI_T0_ALCU1.5LI.csv | 70.19263826 | 28.30736174 | 1.5 | 822.5477059
T0_ALCU1.5LI_T0_ALCU1.5LI.csv | 69.46587224 | 29.03412776 | 1.5 | 821.4763307
T0_ALCU1.5LI_T0_ALCU1.5LI.csv | 68.74583976 | 29.75416024 | 1.5 | 820.5135494
T0_ALCU1.5LI_T0_ALCU1.5LI.csv | 68.03246393 | 30.46753607 | 1.5 | 819.6578058
T0_ALCU1.5LI_T0_ALCU1.5LI.csv | 67.32566831 | 31.17433169 | 1.5 | 818.9075723
T0_ALCU1.5LI_T0_ALCU1.5LI.csv | 66.62537698 | 31.87462302 | 1.5 | 818.2613486
T0_ALCU1.5LI_T0_ALCU1.5LI.csv | 65.93151452 | 32.56848548 | 1.5 | 817.7176611
T0_ALCU1.5LI_T0_ALCU1.5LI.csv | 65.24400609 | 33.25599391 | 1.5 | 817.275062
T0_ALCU1.5LI_T0_ALCU1.5LI.csv | 64.56277742 | 33.93722258 | 1.5 | 816.9321285
T0_ALCU1.5LI_T0_ALCU1.5LI.csv | 63.88775485 | 34.61224515 | 1.5 | 816.6874619
T0_ALCU1.5LI_T0_ALCU1.5LI.csv | 63.21886538 | 35.28113462 | 1.5 | 816.5396867
T0_ALCU1.5LI_T0_ALCU1.5LI.csv | 62.55603662 | 35.94396338 | 1.5 | 816.4874494
T0_ALCU1.5LI_T0_ALCU1.5LI.csv | 61.89919686 | 36.60080314 | 1.5 | 816.5294181
T0_ALCU1.5LI_T0_ALCU1.5LI.csv | 61.2482751 | 37.2517249 | 1.5 | 816.6642809
T0_ALCU1.5LI_T0_ALCU1.5LI.csv | 60.603201 | 37.896799 | 1.5 | 816.8907454
T0_ALCU1.5LI_T0_ALCU1.5LI.csv | 59.96390494 | 38.53609506 | 1.5 | 817.2075376
T0_ALCU1.5LI_T0_ALCU1.5LI.csv | 59.33031801 | 39.16968199 | 1.5 | 817.6134008
T0_ALCU1.5LI_T0_ALCU1.5LI.csv | 58.70237204 | 39.79762796 | 1.5 | 818.1070948
T0_ALCU1.5LI_T0_ALCU1.5LI.csv | 58.54625911 | 39.95374089 | 1.5 | 818.2440978
T0_ALCU1.5LI_T0_ALCU1.5LI.csv | 58.50728518 | 39.99271482 | 1.5 | 818.2791921
T0_ALCU1.5LI_T0_ALCU1.5LI.csv | 58.50241496 | 39.99758504 | 1.5 | 818.2836026
T0_ALCU1.5LI_T0_ALCU1.5LI.csv | 58.5 | 40 | 1.5 | 818.2857917
T0_ALCU2.0LI_T0_ALCU2.0LI.csv | 97.99981256 | 0.0001874394328 | 2 | 927.8406321
T0_ALCU2.0LI_T0_ALCU2.0LI.csv | 97.9993271 | 0.000672897106 | 2 | 927.8378959
T0_ALCU2.0LI_T0_ALCU2.0LI.csv | 97.99835619 | 0.001643806056 | 2 | 927.8324235
T0_ALCU2.0LI_T0_ALCU2.0LI.csv | 97.9964144 | 0.003585598372 | 2 | 927.8214793
T0_ALCU2.0LI_T0_ALCU2.0LI.csv | 97.98864757 | 0.0113524265 | 2 | 927.7777092
T0_ALCU2.0LI_T0_ALCU2.0LI.csv | 97.94888996 | 0.0511100358 | 2 | 927.5537753
T0_ALCU2.0LI_T0_ALCU2.0LI.csv | 97.9389528 | 0.06104720263 | 2 | 927.4978361
T0_ALCU2.0LI_T0_ALCU2.0LI.csv | 97.92342776 | 0.07657223609 | 2 | 927.4104665
T0_ALCU2.0LI_T0_ALCU2.0LI.csv | 97.89238425 | 0.1076157548 | 2 | 927.2358568
T0_ALCU2.0LI_T0_ALCU2.0LI.csv | 97.8303234 | 0.1696766037 | 2 | 926.8871553
T0_ALCU2.0LI_T0_ALCU2.0LI.csv | 97.70630643 | 0.2936935744 | 2 | 926.1918217
T0_ALCU2.0LI_T0_ALCU2.0LI.csv | 97.45869117 | 0.5413088326 | 2 | 924.8094147
T0_ALCU2.0LI_T0_ALCU2.0LI.csv | 96.96513353 | 1.03486647 | 2 | 922.0775048
T0_ALCU2.0LI_T0_ALCU2.0LI.csv | 95.98469405 | 2.015305947 | 2 | 916.7442095
T0_ALCU2.0LI_T0_ALCU2.0LI.csv | 95.01312701 | 2.986872988 | 2 | 911.5828991
T0_ALCU2.0LI_T0_ALCU2.0LI.csv | 94.05039166 | 3.949608337 | 2 | 906.591119
T0_ALCU2.0LI_T0_ALCU2.0LI.csv | 93.09644341 | 4.903556592 | 2 | 901.7664358
T0_ALCU2.0LI_T0_ALCU2.0LI.csv | 92.15123409 | 5.848765909 | 2 | 897.1064373
T0_ALCU2.0LI_T0_ALCU2.0LI.csv | 91.21471227 | 6.785287728 | 2 | 892.6087343
T0_ALCU2.0LI_T0_ALCU2.0LI.csv | 90.28682349 | 7.713176511 | 2 | 888.2709602
T0_ALCU2.0LI_T0_ALCU2.0LI.csv | 89.3675105 | 8.632489498 | 2 | 884.0907726
T0_ALCU2.0LI_T0_ALCU2.0LI.csv | 88.45671353 | 9.543286471 | 2 | 880.0658537
T0_ALCU2.0LI_T0_ALCU2.0LI.csv | 87.55437046 | 10.44562954 | 2 | 876.1939113
T0_ALCU2.0LI_T0_ALCU2.0LI.csv | 86.66041709 | 11.33958291 | 2 | 872.4726793
T0_ALCU2.0LI_T0_ALCU2.0LI.csv | 85.77478725 | 12.22521275 | 2 | 868.8999187
T0_ALCU2.0LI_T0_ALCU2.0LI.csv | 84.89741308 | 13.10258692 | 2 | 865.473418
T0_ALCU2.0LI_T0_ALCU2.0LI.csv | 84.02822515 | 13.97177485 | 2 | 862.1909942
T0_ALCU2.0LI_T0_ALCU2.0LI.csv | 83.16715262 | 14.83284738 | 2 | 859.0504928
T0_ALCU2.0LI_T0_ALCU2.0LI.csv | 82.31412344 | 15.68587656 | 2 | 856.0497888
T0_ALCU2.0LI_T0_ALCU2.0LI.csv | 81.46906446 | 16.53093554 | 2 | 853.1867869
T0_ALCU2.0LI_T0_ALCU2.0LI.csv | 80.63190156 | 17.36809844 | 2 | 850.4594218
T0_ALCU2.0LI_T0_ALCU2.0LI.csv | 79.80255984 | 18.19744016 | 2 | 847.8656584
T0_ALCU2.0LI_T0_ALCU2.0LI.csv | 78.98096366 | 19.01903634 | 2 | 845.4034923
T0_ALCU2.0LI_T0_ALCU2.0LI.csv | 78.16703685 | 19.83296315 | 2 | 843.0709496
T0_ALCU2.0LI_T0_ALCU2.0LI.csv | 77.36070271 | 20.63929729 | 2 | 840.8660867
T0_ALCU2.0LI_T0_ALCU2.0LI.csv | 76.56188422 | 21.43811578 | 2 | 838.7869912
T0_ALCU2.0LI_T0_ALCU2.0LI.csv | 75.77050404 | 22.22949596 | 2 | 836.8317804
T0_ALCU2.0LI_T0_ALCU2.0LI.csv | 74.98648468 | 23.01351532 | 2 | 834.9986025
T0_ALCU2.0LI_T0_ALCU2.0LI.csv | 74.20974852 | 23.79025148 | 2 | 833.2856353
T0_ALCU2.0LI_T0_ALCU2.0LI.csv | 73.44021792 | 24.55978208 | 2 | 831.6910864
T0_ALCU2.0LI_T0_ALCU2.0LI.csv | 72.67781528 | 25.32218472 | 2 | 830.2131927
T0_ALCU2.0LI_T0_ALCU2.0LI.csv | 71.92246313 | 26.07753687 | 2 | 828.8502199
T0_ALCU2.0LI_T0_ALCU2.0LI.csv | 71.17408414 | 26.82591586 | 2 | 827.6004621
T0_ALCU2.0LI_T0_ALCU2.0LI.csv | 70.43260123 | 27.56739877 | 2 | 826.4622412
T0_ALCU2.0LI_T0_ALCU2.0LI.csv | 69.6979376 | 28.3020624 | 2 | 825.4339062
T0_ALCU2.0LI_T0_ALCU2.0LI.csv | 68.97001676 | 29.02998324 | 2 | 824.513833
T0_ALCU2.0LI_T0_ALCU2.0LI.csv | 68.24876264 | 29.75123736 | 2 | 823.7004229
T0_ALCU2.0LI_T0_ALCU2.0LI.csv | 67.53409953 | 30.46590047 | 2 | 822.9921028
T0_ALCU2.0LI_T0_ALCU2.0LI.csv | 66.82595221 | 31.17404779 | 2 | 822.3873239
T0_ALCU2.0LI_T0_ALCU2.0LI.csv | 66.12424593 | 31.87575407 | 2 | 821.8845609
T0_ALCU2.0LI_T0_ALCU2.0LI.csv | 65.42890646 | 32.57109354 | 2 | 821.4823116
T0_ALCU2.0LI_T0_ALCU2.0LI.csv | 64.73986012 | 33.26013988 | 2 | 821.1790955
T0_ALCU2.0LI_T0_ALCU2.0LI.csv | 64.05703379 | 33.94296621 | 2 | 820.9734536
T0_ALCU2.0LI_T0_ALCU2.0LI.csv | 63.38035495 | 34.61964505 | 2 | 820.863947
T0_ALCU2.0LI_T0_ALCU2.0LI.csv | 62.70975169 | 35.29024831 | 2 | 820.8491561
T0_ALCU2.0LI_T0_ALCU2.0LI.csv | 62.04515273 | 35.95484727 | 2 | 820.9276801
T0_ALCU2.0LI_T0_ALCU2.0LI.csv | 61.38648743 | 36.61351257 | 2 | 821.0981355
T0_ALCU2.0LI_T0_ALCU2.0LI.csv | 60.73368582 | 37.26631418 | 2 | 821.3591556
T0_ALCU2.0LI_T0_ALCU2.0LI.csv | 60.08667857 | 37.91332143 | 2 | 821.7093895
T0_ALCU2.0LI_T0_ALCU2.0LI.csv | 59.44539708 | 38.55460292 | 2 | 822.1475011
T0_ALCU2.0LI_T0_ALCU2.0LI.csv | 58.80977339 | 39.19022661 | 2 | 822.6721683
T0_ALCU2.0LI_T0_ALCU2.0LI.csv | 58.17974026 | 39.82025974 | 2 | 823.2820818
T0_ALCU2.0LI_T0_ALCU2.0LI.csv | 58.02309776 | 39.97690224 | 2 | 823.4477275
T0_ALCU2.0LI_T0_ALCU2.0LI.csv | 58.00354167 | 39.99645833 | 2 | 823.4688012
T0_ALCU2.0LI_T0_ALCU2.0LI.csv | 58.00109754 | 39.99890246 | 2 | 823.4714411
T0_ALCU2.0LI_T0_ALCU2.0LI.csv | 58.00048652 | 39.99951348 | 2 | 823.4721013
T0_ALCU2.0LI_T0_ALCU2.0LI.csv | 58.00018101 | 39.99981899 | 2 | 823.4724314
T0_ALCU2.0LI_T0_ALCU2.0LI.csv | 58.00002826 | 39.99997174 | 2 | 823.4725965
T0_ALCU2.5LI_T0_ALCU2.5LI.csv | 97.49992007 | 7.992577273e-05 | 2.5 | 923.5134838
T0_ALCU2.5LI_T0_ALCU2.5LI.csv | 97.49943541 | 0.0005645922387 | 2.5 | 923.5108496
T0_ALCU2.5LI_T0_ALCU2.5LI.csv | 97.49846608 | 0.001533918827 | 2.5 | 923.5055812
T0_ALCU2.5LI_T0_ALCU2.5LI.csv | 97.49652745 | 0.003472546629 | 2.5 | 923.495045
T0_ALCU2.5LI_T0_ALCU2.5LI.csv | 97.48877328 | 0.01122671951 | 2.5 | 923.4529069
T0_ALCU2.5LI_T0_ALCU2.5LI.csv | 97.4490804 | 0.05091960431 | 2.5 | 923.2373264
T0_ALCU2.5LI_T0_ALCU2.5LI.csv | 97.43915939 | 0.06084060854 | 2.5 | 923.1834748
T0_ALCU2.5LI_T0_ALCU2.5LI.csv | 97.4236596 | 0.07634040243 | 2.5 | 923.0993665
T0_ALCU2.5LI_T0_ALCU2.5LI.csv | 97.3926665 | 0.1073334963 | 2.5 | 922.9312774
T0_ALCU2.5LI_T0_ALCU2.5LI.csv | 97.33070629 | 0.1692937119 | 2.5 | 922.5956086
T0_ALCU2.5LI_T0_ALCU2.5LI.csv | 97.20688972 | 0.2931102846 | 2.5 | 921.9263069
T0_ALCU2.5LI_T0_ALCU2.5LI.csv | 96.95967176 | 0.5403282411 | 2.5 | 920.5958302
T0_ALCU2.5LI_T0_ALCU2.5LI.csv | 96.46689459 | 1.033105407 | 2.5 | 917.9672507
T0_ALCU2.5LI_T0_ALCU2.5LI.csv | 95.48795836 | 2.012041636 | 2.5 | 912.8385276
T0_ALCU2.5LI_T0_ALCU2.5LI.csv | 94.5178155 | 2.9821845 | 2.5 | 907.8790617
T0_ALCU2.5LI_T0_ALCU2.5LI.csv | 93.5564231 | 3.943576901 | 2.5 | 903.0864667
T0_ALCU2.5LI_T0_ALCU2.5LI.csv | 92.60373473 | 4.896265267 | 2.5 | 898.4583756
T0_ALCU2.5LI_T0_ALCU2.5LI.csv | 91.65970072 | 5.840299277 | 2.5 | 893.9924406
T0_ALCU2.5LI_T0_ALCU2.5LI.csv | 90.72426838 | 6.775731615 | 2.5 | 889.6863348
T0_ALCU2.5LI_T0_ALCU2.5LI.csv | 89.79738227 | 7.702617728 | 2.5 | 885.537752
T0_ALCU2.5LI_T0_ALCU2.5LI.csv | 88.8789844 | 8.621015598 | 2.5 | 881.544408
T0_ALCU2.5LI_T0_ALCU2.5LI.csv | 87.96901447 | 9.530985534 | 2.5 | 877.7040409
T0_ALCU2.5LI_T0_ALCU2.5LI.csv | 87.06741003 | 10.43258997 | 2.5 | 874.0144121
T0_ALCU2.5LI_T0_ALCU2.5LI.csv | 86.17410675 | 11.32589325 | 2.5 | 870.4733071
T0_ALCU2.5LI_T0_ALCU2.5LI.csv | 85.28903849 | 12.21096151 | 2.5 | 867.0785356
T0_ALCU2.5LI_T0_ALCU2.5LI.csv | 84.41213757 | 13.08786243 | 2.5 | 863.8279327
T0_ALCU2.5LI_T0_ALCU2.5LI.csv | 83.54333489 | 13.95666511 | 2.5 | 860.7193589
T0_ALCU2.5LI_T0_ALCU2.5LI.csv | 82.68256006 | 14.81743994 | 2.5 | 857.7507011
T0_ALCU2.5LI_T0_ALCU2.5LI.csv | 81.8297416 | 15.6702584 | 2.5 | 854.9198724
T0_ALCU2.5LI_T0_ALCU2.5LI.csv | 80.98480702 | 16.51519298 | 2.5 | 852.224813
T0_ALCU2.5LI_T0_ALCU2.5LI.csv | 80.14768299 | 17.35231701 | 2.5 | 849.6634901
T0_ALCU2.5LI_T0_ALCU2.5LI.csv | 79.31829543 | 18.18170457 | 2.5 | 847.2338982
T0_ALCU2.5LI_T0_ALCU2.5LI.csv | 78.49656965 | 19.00343035 | 2.5 | 844.9340593
T0_ALCU2.5LI_T0_ALCU2.5LI.csv | 77.68243043 | 19.81756957 | 2.5 | 842.7620227
T0_ALCU2.5LI_T0_ALCU2.5LI.csv | 76.87580215 | 20.62419785 | 2.5 | 840.7158652
T0_ALCU2.5LI_T0_ALCU2.5LI.csv | 76.07660885 | 21.42339115 | 2.5 | 838.793691
T0_ALCU2.5LI_T0_ALCU2.5LI.csv | 75.28477435 | 22.21522565 | 2.5 | 836.9936313
T0_ALCU2.5LI_T0_ALCU2.5LI.csv | 74.50022231 | 22.99977769 | 2.5 | 835.3138442
T0_ALCU2.5LI_T0_ALCU2.5LI.csv | 73.72287631 | 23.77712369 | 2.5 | 833.7525147
T0_ALCU2.5LI_T0_ALCU2.5LI.csv | 72.95265994 | 24.54734006 | 2.5 | 832.3078538
T0_ALCU2.5LI_T0_ALCU2.5LI.csv | 72.18949683 | 25.31050317 | 2.5 | 830.9780986
T0_ALCU2.5LI_T0_ALCU2.5LI.csv | 71.43331076 | 26.06668924 | 2.5 | 829.7615113
T0_ALCU2.5LI_T0_ALCU2.5LI.csv | 70.68402566 | 26.81597434 | 2.5 | 828.6563793
T0_ALCU2.5LI_T0_ALCU2.5LI.csv | 69.94156571 | 27.55843429 | 2.5 | 827.6610142
T0_ALCU2.5LI_T0_ALCU2.5LI.csv | 69.20585538 | 28.29414462 | 2.5 | 826.7737515
T0_ALCU2.5LI_T0_ALCU2.5LI.csv | 68.47681945 | 29.02318055 | 2.5 | 825.9929496
T0_ALCU2.5LI_T0_ALCU2.5LI.csv | 67.75438307 | 29.74561693 | 2.5 | 825.3169895
T0_ALCU2.5LI_T0_ALCU2.5LI.csv | 67.03847181 | 30.46152819 | 2.5 | 824.7442739
T0_ALCU2.5LI_T0_ALCU2.5LI.csv | 66.32901166 | 31.17098834 | 2.5 | 824.2732266
T0_ALCU2.5LI_T0_ALCU2.5LI.csv | 65.62592909 | 31.87407091 | 2.5 | 823.9022915
T0_ALCU2.5LI_T0_ALCU2.5LI.csv | 64.92915108 | 32.57084892 | 2.5 | 823.6299323
T0_ALCU2.5LI_T0_ALCU2.5LI.csv | 64.23860513 | 33.26139487 | 2.5 | 823.454631
T0_ALCU2.5LI_T0_ALCU2.5LI.csv | 63.55421928 | 33.94578072 | 2.5 | 823.3748879
T0_ALCU2.5LI_T0_ALCU2.5LI.csv | 62.87592215 | 34.62407785 | 2.5 | 823.38922
T0_ALCU2.5LI_T0_ALCU2.5LI.csv | 62.20364295 | 35.29635705 | 2.5 | 823.4961608
T0_ALCU2.5LI_T0_ALCU2.5LI.csv | 61.53731148 | 35.96268852 | 2.5 | 823.6942592
T0_ALCU2.5LI_T0_ALCU2.5LI.csv | 60.87685819 | 36.62314181 | 2.5 | 823.9820785
T0_ALCU2.5LI_T0_ALCU2.5LI.csv | 60.22221414 | 37.27778586 | 2.5 | 824.3581958
T0_ALCU2.5LI_T0_ALCU2.5LI.csv | 59.57331103 | 37.92668897 | 2.5 | 824.8212012
T0_ALCU2.5LI_T0_ALCU2.5LI.csv | 58.93008122 | 38.56991878 | 2.5 | 825.3696966
T0_ALCU2.5LI_T0_ALCU2.5LI.csv | 58.29245775 | 39.20754225 | 2.5 | 826.0022953
T0_ALCU2.5LI_T0_ALCU2.5LI.csv | 57.6603743 | 39.8396257 | 2.5 | 826.717621
T0_ALCU2.5LI_T0_ALCU2.5LI.csv | 57.50321143 | 39.99678857 | 2.5 | 826.909218
T0_ALCU2.5LI_T0_ALCU2.5LI.csv | 57.50075847 | 39.99924153 | 2.5 | 826.9122519
T0_ALCU2.5LI_T0_ALCU2.5LI.csv | 57.50014524 | 39.99985476 | 2.5 | 826.9130106
T0_ALCU2.5LI_T0_ALCU2.5LI.csv | 57.5 | 40 | 2.5 | 826.9131903
T0_ALCU3.0LI_T0_ALCU3.0LI.csv | 97 | 0 | 3 | 918.2573058
T0_ALCU3.0LI_T0_ALCU3.0LI.csv | 96.99953079 | 0.0004692055504 | 3 | 918.2548422
T0_ALCU3.0LI_T0_ALCU3.0LI.csv | 96.99856318 | 0.001436824425 | 3 | 918.2497617
T0_ALCU3.0LI_T0_ALCU3.0LI.csv | 96.99662796 | 0.003372037041 | 3 | 918.2396013
T0_ALCU3.0LI_T0_ALCU3.0LI.csv | 96.98888745 | 0.01111255238 | 3 | 918.1989661
T0_ALCU3.0LI_T0_ALCU3.0LI.csv | 96.94926441 | 0.050735591 | 3 | 917.9910781
T0_ALCU3.0LI_T0_ALCU3.0LI.csv | 96.93936085 | 0.06063915463 | 3 | 917.939149
T0_ALCU3.0LI_T0_ALCU3.0LI.csv | 96.92388829 | 0.07611171465 | 3 | 917.8580441
T0_ALCU3.0LI_T0_ALCU3.0LI.csv | 96.8929496 | 0.1070504023 | 3 | 917.69596
T0_ALCU3.0LI_T0_ALCU3.0LI.csv | 96.83109795 | 0.1689020524 | 3 | 917.3722939
T0_ALCU3.0LI_T0_ALCU3.0LI.csv | 96.70749752 | 0.2925024837 | 3 | 916.7269687
T0_ALCU3.0LI_T0_ALCU3.0LI.csv | 96.46070787 | 0.5392921297 | 3 | 915.4443294
T0_ALCU3.0LI_T0_ALCU3.0LI.csv | 95.96877133 | 1.031228672 | 3 | 912.9109662
T0_ALCU3.0LI_T0_ALCU3.0LI.csv | 94.99145157 | 2.008548435 | 3 | 907.9708702
T0_ALCU3.0LI_T0_ALCU3.0LI.csv | 94.02283734 | 2.977162657 | 3 | 903.1976779
T0_ALCU3.0LI_T0_ALCU3.0LI.csv | 93.06288437 | 3.937115628 | 3 | 898.5890657
T0_ALCU3.0LI_T0_ALCU3.0LI.csv | 92.11154512 | 4.888454882 | 3 | 894.1427264
T0_ALCU3.0LI_T0_ALCU3.0LI.csv | 91.16876905 | 5.831230951 | 3 | 889.8563705
T0_ALCU3.0LI_T0_ALCU3.0LI.csv | 90.23450287 | 6.765497132 | 3 | 885.7277262
T0_ALCU3.0LI_T0_ALCU3.0LI.csv | 89.30869073 | 7.691309273 | 3 | 881.7545404
T0_ALCU3.0LI_T0_ALCU3.0LI.csv | 88.39127444 | 8.608725558 | 3 | 877.9345792
T0_ALCU3.0LI_T0_ALCU3.0LI.csv | 87.48219368 | 9.517806318 | 3 | 874.2656288
T0_ALCU3.0LI_T0_ALCU3.0LI.csv | 86.58138616 | 10.41861384 | 3 | 870.745496
T0_ALCU3.0LI_T0_ALCU3.0LI.csv | 85.68878781 | 11.31121219 | 3 | 867.3720088
T0_ALCU3.0LI_T0_ALCU3.0LI.csv | 84.80433294 | 12.19566706 | 3 | 864.1430172
T0_ALCU3.0LI_T0_ALCU3.0LI.csv | 83.92795442 | 13.07204558 | 3 | 861.0563935
T0_ALCU3.0LI_T0_ALCU3.0LI.csv | 83.0595838 | 13.9404162 | 3 | 858.1100329
T0_ALCU3.0LI_T0_ALCU3.0LI.csv | 82.19915146 | 14.80084854 | 3 | 855.3018538
T0_ALCU3.0LI_T0_ALCU3.0LI.csv | 81.34658677 | 15.65341323 | 3 | 852.6297984
T0_ALCU3.0LI_T0_ALCU3.0LI.csv | 80.50181817 | 16.49818183 | 3 | 850.0918326
T0_ALCU3.0LI_T0_ALCU3.0LI.csv | 79.66477332 | 17.33522668 | 3 | 847.6859468
T0_ALCU3.0LI_T0_ALCU3.0LI.csv | 78.83537921 | 18.16462079 | 3 | 845.4101553
T0_ALCU3.0LI_T0_ALCU3.0LI.csv | 78.01356225 | 18.98643775 | 3 | 843.2624969
T0_ALCU3.0LI_T0_ALCU3.0LI.csv | 77.1992484 | 19.8007516 | 3 | 841.2410348
T0_ALCU3.0LI_T0_ALCU3.0LI.csv | 76.39236321 | 20.60763679 | 3 | 839.3438566
T0_ALCU3.0LI_T0_ALCU3.0LI.csv | 75.59283196 | 21.40716804 | 3 | 837.5690738
T0_ALCU3.0LI_T0_ALCU3.0LI.csv | 74.80057973 | 22.19942027 | 3 | 835.9148222
T0_ALCU3.0LI_T0_ALCU3.0LI.csv | 74.01553145 | 22.98446855 | 3 | 834.3792612
T0_ALCU3.0LI_T0_ALCU3.0LI.csv | 73.237612 | 23.762388 | 3 | 832.9605737
T0_ALCU3.0LI_T0_ALCU3.0LI.csv | 72.46674625 | 24.53325375 | 3 | 831.6569657
T0_ALCU3.0LI_T0_ALCU3.0LI.csv | 71.70285915 | 25.29714085 | 3 | 830.4666659
T0_ALCU3.0LI_T0_ALCU3.0LI.csv | 70.94587578 | 26.05412422 | 3 | 829.3879252
T0_ALCU3.0LI_T0_ALCU3.0LI.csv | 70.1957214 | 26.8042786 | 3 | 828.4190162
T0_ALCU3.0LI_T0_ALCU3.0LI.csv | 69.45232147 | 27.54767853 | 3 | 827.5582329
T0_ALCU3.0LI_T0_ALCU3.0LI.csv | 68.71560176 | 28.28439824 | 3 | 826.8038897
T0_ALCU3.0LI_T0_ALCU3.0LI.csv | 67.98548833 | 29.01451167 | 3 | 826.1543212
T0_ALCU3.0LI_T0_ALCU3.0LI.csv | 67.26190762 | 29.73809238 | 3 | 825.6078813
T0_ALCU3.0LI_T0_ALCU3.0LI.csv | 66.54478643 | 30.45521357 | 3 | 825.1629427
T0_ALCU3.0LI_T0_ALCU3.0LI.csv | 65.83405201 | 31.16594799 | 3 | 824.8178961
T0_ALCU3.0LI_T0_ALCU3.0LI.csv | 65.12963204 | 31.87036796 | 3 | 824.5711496
T0_ALCU3.0LI_T0_ALCU3.0LI.csv | 64.4314547 | 32.5685453 | 3 | 824.4211278
T0_ALCU3.0LI_T0_ALCU3.0LI.csv | 63.73944866 | 33.26055134 | 3 | 824.3662714
T0_ALCU3.0LI_T0_ALCU3.0LI.csv | 63.05354313 | 33.94645687 | 3 | 824.4050361
T0_ALCU3.0LI_T0_ALCU3.0LI.csv | 62.37366785 | 34.62633215 | 3 | 824.535892
T0_ALCU3.0LI_T0_ALCU3.0LI.csv | 61.69975313 | 35.30024687 | 3 | 824.7573229
T0_ALCU3.0LI_T0_ALCU3.0LI.csv | 61.03172986 | 35.96827014 | 3 | 825.0678255
T0_ALCU3.0LI_T0_ALCU3.0LI.csv | 60.36952954 | 36.63047046 | 3 | 825.4659085
T0_ALCU3.0LI_T0_ALCU3.0LI.csv | 59.71308424 | 37.28691576 | 3 | 825.9500922
T0_ALCU3.0LI_T0_ALCU3.0LI.csv | 59.0623267 | 37.9376733 | 3 | 826.5189074
T0_ALCU3.0LI_T0_ALCU3.0LI.csv | 58.41719023 | 38.58280977 | 3 | 827.1708949
T0_ALCU3.0LI_T0_ALCU3.0LI.csv | 57.77760882 | 39.22239118 | 3 | 827.9046044
T0_ALCU3.0LI_T0_ALCU3.0LI.csv | 57.14351708 | 39.85648292 | 3 | 828.7185944
T0_ALCU3.0LI_T0_ALCU3.0LI.csv | 57.06463841 | 39.93536159 | 3 | 828.8259163
T0_ALCU3.0LI_T0_ALCU3.0LI.csv | 57.02523082 | 39.97476918 | 3 | 828.8800384
T0_ALCU3.0LI_T0_ALCU3.0LI.csv | 57.00553495 | 39.99446505 | 3 | 828.9072146
T0_ALCU3.0LI_T0_ALCU3.0LI.csv | 57.00061181 | 39.99938819 | 3 | 828.9140206
T0_ALCU3.0LI_T0_ALCU3.0LI.csv | 57 | 40 | 3 | 828.9148668
T0_ALCU3.5LI_T0_ALCU3.5LI.csv | 96.49985746 | 0.0001425397456 | 3.5 | 912.1559387
T0_ALCU3.5LI_T0_ALCU3.5LI.csv | 96.499616 | 0.0003839991499 | 3.5 | 912.1547124
T0_ALCU3.5LI_T0_ALCU3.5LI.csv | 96.49865017 | 0.001349831585 | 3.5 | 912.1498071
T0_ALCU3.5LI_T0_ALCU3.5LI.csv | 96.49671853 | 0.003281471583 | 3.5 | 912.1399971
T0_ALCU3.5LI_T0_ALCU3.5LI.csv | 96.4889923 | 0.01100769995 | 3.5 | 912.1007636
T0_ALCU3.5LI_T0_ALCU3.5LI.csv | 96.44944232 | 0.05055767675 | 3.5 | 911.9000501
T0_ALCU3.5LI_T0_ALCU3.5LI.csv | 96.439557 | 0.0604429978 | 3.5 | 911.849914
T0_ALCU3.5LI_T0_ALCU3.5LI.csv | 96.42411293 | 0.07588707219 | 3.5 | 911.7716105
T0_ALCU3.5LI_T0_ALCU3.5LI.csv | 96.39323114 | 0.1067688556 | 3.5 | 911.6151274
T0_ALCU3.5LI_T0_ALCU3.5LI.csv | 96.33149303 | 0.1685069658 | 3.5 | 911.3026572
T0_ALCU3.5LI_T0_ALCU3.5LI.csv | 96.20811861 | 0.2918813929 | 3.5 | 910.6796992
T0_ALCU3.5LI_T0_ALCU3.5LI.csv | 95.96177666 | 0.538223341 | 3.5 | 909.4416965
T0_ALCU3.5LI_T0_ALCU3.5LI.csv | 95.4707182 | 1.029281798 | 3.5 | 906.9972185
T0_ALCU3.5LI_T0_ALCU3.5LI.csv | 94.49508488 | 2.00491512 | 3.5 | 902.2333673
T0_ALCU3.5LI_T0_ALCU3.5LI.csv | 93.52806325 | 2.971936745 | 3.5 | 897.6344333
T0_ALCU3.5LI_T0_ALCU3.5LI.csv | 92.56960828 | 3.930391716 | 3.5 | 893.1981484
T0_ALCU3.5LI_T0_ALCU3.5LI.csv | 91.61967192 | 4.880328082 | 3.5 | 888.9222585
T0_ALCU3.5LI_T0_ALCU3.5LI.csv | 90.67820332 | 5.821796678 | 3.5 | 884.8045241
T0_ALCU3.5LI_T0_ALCU3.5LI.csv | 89.74514909 | 6.754850912 | 3.5 | 880.8427207
T0_ALCU3.5LI_T0_ALCU3.5LI.csv | 88.82045344 | 7.679546561 | 3.5 | 877.0346398
T0_ALCU3.5LI_T0_ALCU3.5LI.csv | 87.90405842 | 8.595941581 | 3.5 | 873.3780894
T0_ALCU3.5LI_T0_ALCU3.5LI.csv | 86.99590408 | 9.504095925 | 3.5 | 869.8708949
T0_ALCU3.5LI_T0_ALCU3.5LI.csv | 86.09592863 | 10.40407137 | 3.5 | 866.5108993
T0_ALCU3.5LI_T0_ALCU3.5LI.csv | 85.20406864 | 11.29593136 | 3.5 | 863.2959642
T0_ALCU3.5LI_T0_ALCU3.5LI.csv | 84.32025915 | 12.17974085 | 3.5 | 860.2239704
T0_ALCU3.5LI_T0_ALCU3.5LI.csv | 83.44443386 | 13.05556614 | 3.5 | 857.292818
T0_ALCU3.5LI_T0_ALCU3.5LI.csv | 82.57652524 | 13.92347476 | 3.5 | 854.5004272
T0_ALCU3.5LI_T0_ALCU3.5LI.csv | 81.71646467 | 14.78353533 | 3.5 | 851.8447387
T0_ALCU3.5LI_T0_ALCU3.5LI.csv | 80.86418255 | 15.63581745 | 3.5 | 849.3237138
T0_ALCU3.5LI_T0_ALCU3.5LI.csv | 80.01960845 | 16.48039155 | 3.5 | 846.9353347
T0_ALCU3.5LI_T0_ALCU3.5LI.csv | 79.1826712 | 17.3173288 | 3.5 | 844.6776051
T0_ALCU3.5LI_T0_ALCU3.5LI.csv | 78.35329899 | 18.14670101 | 3.5 | 842.5485498
T0_ALCU3.5LI_T0_ALCU3.5LI.csv | 77.53141948 | 18.96858052 | 3.5 | 840.546215
T0_ALCU3.5LI_T0_ALCU3.5LI.csv | 76.71695989 | 19.78304011 | 3.5 | 838.6686683
T0_ALCU3.5LI_T0_ALCU3.5LI.csv | 75.90984708 | 20.59015292 | 3.5 | 836.9139987
T0_ALCU3.5LI_T0_ALCU3.5LI.csv | 75.11000764 | 21.38999236 | 3.5 | 835.2803163
T0_ALCU3.5LI_T0_ALCU3.5LI.csv | 74.31736797 | 22.18263203 | 3.5 | 833.7657522
T0_ALCU3.5LI_T0_ALCU3.5LI.csv | 73.53185434 | 22.96814566 | 3.5 | 832.3684585
T0_ALCU3.5LI_T0_ALCU3.5LI.csv | 72.75339296 | 23.74660704 | 3.5 | 831.0866076
T0_ALCU3.5LI_T0_ALCU3.5LI.csv | 71.98191006 | 24.51808994 | 3.5 | 829.9183922
T0_ALCU3.5LI_T0_ALCU3.5LI.csv | 71.21733192 | 25.28266808 | 3.5 | 828.8620245
T0_ALCU3.5LI_T0_ALCU3.5LI.csv | 70.45958494 | 26.04041506 | 3.5 | 827.9157365
T0_ALCU3.5LI_T0_ALCU3.5LI.csv | 69.70859571 | 26.79140429 | 3.5 | 827.0777787
T0_ALCU3.5LI_T0_ALCU3.5LI.csv | 68.964291 | 27.535709 | 3.5 | 826.3464202
T0_ALCU3.5LI_T0_ALCU3.5LI.csv | 68.22659788 | 28.27340212 | 3.5 | 825.719948
T0_ALCU3.5LI_T0_ALCU3.5LI.csv | 67.4954437 | 29.0045563 | 3.5 | 825.1966662
T0_ALCU3.5LI_T0_ALCU3.5LI.csv | 66.77075613 | 29.72924387 | 3.5 | 824.7748959
T0_ALCU3.5LI_T0_ALCU3.5LI.csv | 66.05246324 | 30.44753676 | 3.5 | 824.4529742
T0_ALCU3.5LI_T0_ALCU3.5LI.csv | 65.3404935 | 31.1595065 | 3.5 | 824.2292535
T0_ALCU3.5LI_T0_ALCU3.5LI.csv | 64.63477578 | 31.86522422 | 3.5 | 824.1021015
T0_ALCU3.5LI_T0_ALCU3.5LI.csv | 63.93523944 | 32.56476056 | 3.5 | 824.0698998
T0_ALCU3.5LI_T0_ALCU3.5LI.csv | 63.2418143 | 33.2581857 | 3.5 | 824.1310437
T0_ALCU3.5LI_T0_ALCU3.5LI.csv | 62.5544307 | 33.9455693 | 3.5 | 824.2839412
T0_ALCU3.5LI_T0_ALCU3.5LI.csv | 61.87301948 | 34.62698052 | 3.5 | 824.527013
T0_ALCU3.5LI_T0_ALCU3.5LI.csv | 61.19751204 | 35.30248796 | 3.5 | 824.8586908
T0_ALCU3.5LI_T0_ALCU3.5LI.csv | 60.52784031 | 35.97215969 | 3.5 | 825.2774178
T0_ALCU3.5LI_T0_ALCU3.5LI.csv | 59.86393681 | 36.63606319 | 3.5 | 825.781647
T0_ALCU3.5LI_T0_ALCU3.5LI.csv | 59.20573463 | 37.29426537 | 3.5 | 826.3698413
T0_ALCU3.5LI_T0_ALCU3.5LI.csv | 58.55316746 | 37.94683254 | 3.5 | 827.0404725
T0_ALCU3.5LI_T0_ALCU3.5LI.csv | 57.90616958 | 38.59383042 | 3.5 | 827.7920207
T0_ALCU3.5LI_T0_ALCU3.5LI.csv | 57.26467588 | 39.23532412 | 3.5 | 828.6229738
T0_ALCU3.5LI_T0_ALCU3.5LI.csv | 56.62862189 | 39.87137811 | 3.5 | 829.531827
T0_ALCU3.5LI_T0_ALCU3.5LI.csv | 56.54949447 | 39.95050553 | 3.5 | 829.6508363
T0_ALCU3.5LI_T0_ALCU3.5LI.csv | 56.50996222 | 39.99003778 | 3.5 | 829.7107877
T0_ALCU3.5LI_T0_ALCU3.5LI.csv | 56.50008243 | 39.99991757 | 3.5 | 829.725822
T0_ALCU4.0LI_T0_ALCU4.0LI.csv | 95.9999342 | 6.580464091e-05 | 4 | 905.2841982
T0_ALCU4.0LI_T0_ALCU4.0LI.csv | 95.99969319 | 0.0003068067419 | 4 | 905.2830133
T0_ALCU4.0LI_T0_ALCU4.0LI.csv | 95.99872919 | 0.001270810022 | 4 | 905.2782736
T0_ALCU4.0LI_T0_ALCU4.0LI.csv | 95.99680121 | 0.003198791985 | 4 | 905.2687947
T0_ALCU4.0LI_T0_ALCU4.0LI.csv | 95.98908961 | 0.01091039189 | 4 | 905.2308857
T0_ALCU4.0LI_T0_ALCU4.0LI.csv | 95.94961444 | 0.0503855633 | 4 | 905.0369519
T0_ALCU4.0LI_T0_ALCU4.0LI.csv | 95.93974779 | 0.06025220718 | 4 | 904.9885103
T0_ALCU4.0LI_T0_ALCU4.0LI.csv | 95.92433288 | 0.07566711772 | 4 | 904.9128541
T0_ALCU4.0LI_T0_ALCU4.0LI.csv | 95.89350936 | 0.1064906443 | 4 | 904.7616643
T0_ALCU4.0LI_T0_ALCU4.0LI.csv | 95.83188748 | 0.1681125238 | 4 | 904.4597757
T0_ALCU4.0LI_T0_ALCU4.0LI.csv | 95.70874438 | 0.2912556221 | 4 | 903.8579605
T0_ALCU4.0LI_T0_ALCU4.0LI.csv | 95.46286055 | 0.5371394486 | 4 | 902.6621629
T0_ALCU4.0LI_T0_ALCU4.0LI.csv | 94.97270016 | 1.027299841 | 4 | 900.3017756
T0_ALCU4.0LI_T0_ALCU4.0LI.csv | 93.99879002 | 2.001209978 | 4 | 895.7048507
T0_ALCU4.0LI_T0_ALCU4.0LI.csv | 93.03339392 | 2.966606076 | 4 | 891.2712105
T0_ALCU4.0LI_T0_ALCU4.0LI.csv | 92.07646659 | 3.923533407 | 4 | 886.9986345
T0_ALCU4.0LI_T0_ALCU4.0LI.csv | 91.12795994 | 4.872040058 | 4 | 882.8849127
T0_ALCU4.0LI_T0_ALCU4.0LI.csv | 90.18782328 | 5.812176724 | 4 | 878.9278469
T0_ALCU4.0LI_T0_ALCU4.0LI.csv | 89.25600348 | 6.743996515 | 4 | 875.1252511
T0_ALCU4.0LI_T0_ALCU4.0LI.csv | 88.33244523 | 7.667554767 | 4 | 871.4749521
T0_ALCU4.0LI_T0_ALCU4.0LI.csv | 87.41709113 | 8.582908865 | 4 | 867.9747905
T0_ALCU4.0LI_T0_ALCU4.0LI.csv | 86.50988192 | 9.490118076 | 4 | 864.6226211
T0_ALCU4.0LI_T0_ALCU4.0LI.csv | 85.61075661 | 10.38924339 | 4 | 861.4163139
T0_ALCU4.0LI_T0_ALCU4.0LI.csv | 84.71965264 | 11.28034736 | 4 | 858.3537541
T0_ALCU4.0LI_T0_ALCU4.0LI.csv | 83.83650603 | 12.16349397 | 4 | 855.4328434
T0_ALCU4.0LI_T0_ALCU4.0LI.csv | 82.96125151 | 13.03874849 | 4 | 852.6515
T0_ALCU4.0LI_T0_ALCU4.0LI.csv | 82.09382264 | 13.90617736 | 4 | 850.0076594
T0_ALCU4.0LI_T0_ALCU4.0LI.csv | 81.23415196 | 14.76584804 | 4 | 847.4992743
T0_ALCU4.0LI_T0_ALCU4.0LI.csv | 80.38217108 | 15.61782892 | 4 | 845.1243154
T0_ALCU4.0LI_T0_ALCU4.0LI.csv | 79.53781082 | 16.46218918 | 4 | 842.8807718
T0_ALCU4.0LI_T0_ALCU4.0LI.csv | 78.70100127 | 17.29899873 | 4 | 840.7666504
T0_ALCU4.0LI_T0_ALCU4.0LI.csv | 77.87167193 | 18.12832807 | 4 | 838.7799769
T0_ALCU4.0LI_T0_ALCU4.0LI.csv | 77.04975178 | 18.95024822 | 4 | 836.9187955
T0_ALCU4.0LI_T0_ALCU4.0LI.csv | 76.23516938 | 19.76483062 | 4 | 835.181169
T0_ALCU4.0LI_T0_ALCU4.0LI.csv | 75.42785293 | 20.57214707 | 4 | 833.5651784
T0_ALCU4.0LI_T0_ALCU4.0LI.csv | 74.6277304 | 21.3722696 | 4 | 832.0689236
T0_ALCU4.0LI_T0_ALCU4.0LI.csv | 73.83472953 | 22.16527047 | 4 | 830.6905223
T0_ALCU4.0LI_T0_ALCU4.0LI.csv | 73.04877795 | 22.95122205 | 4 | 829.4281106
T0_ALCU4.0LI_T0_ALCU4.0LI.csv | 72.26980323 | 23.73019677 | 4 | 828.2798421
T0_ALCU4.0LI_T0_ALCU4.0LI.csv | 71.49773294 | 24.50226706 | 4 | 827.2438883
T0_ALCU4.0LI_T0_ALCU4.0LI.csv | 70.73249471 | 25.26750529 | 4 | 826.3184374
T0_ALCU4.0LI_T0_ALCU4.0LI.csv | 69.97401625 | 26.02598375 | 4 | 825.5016948
T0_ALCU4.0LI_T0_ALCU4.0LI.csv | 69.22222546 | 26.77777454 | 4 | 824.791882
T0_ALCU4.0LI_T0_ALCU4.0LI.csv | 68.47705041 | 27.52294959 | 4 | 824.1872365
T0_ALCU4.0LI_T0_ALCU4.0LI.csv | 67.73841943 | 28.26158057 | 4 | 823.6860113
T0_ALCU4.0LI_T0_ALCU4.0LI.csv | 67.00626113 | 28.99373887 | 4 | 823.2864744
T0_ALCU4.0LI_T0_ALCU4.0LI.csv | 66.28050442 | 29.71949558 | 4 | 822.9869083
T0_ALCU4.0LI_T0_ALCU4.0LI.csv | 65.56107856 | 30.43892144 | 4 | 822.7856093
T0_ALCU4.0LI_T0_ALCU4.0LI.csv | 64.84791321 | 31.15208679 | 4 | 822.6808872
T0_ALCU4.0LI_T0_ALCU4.0LI.csv | 64.14093842 | 31.85906158 | 4 | 822.6710646
T0_ALCU4.0LI_T0_ALCU4.0LI.csv | 63.44008467 | 32.55991533 | 4 | 822.7544763
T0_ALCU4.0LI_T0_ALCU4.0LI.csv | 62.74528291 | 33.25471709 | 4 | 822.9294691
T0_ALCU4.0LI_T0_ALCU4.0LI.csv | 62.05646454 | 33.94353546 | 4 | 823.1944005
T0_ALCU4.0LI_T0_ALCU4.0LI.csv | 61.37356148 | 34.62643852 | 4 | 823.547639
T0_ALCU4.0LI_T0_ALCU4.0LI.csv | 60.69650616 | 35.30349384 | 4 | 823.9875631
T0_ALCU4.0LI_T0_ALCU4.0LI.csv | 60.02523153 | 35.97476847 | 4 | 824.5125604
T0_ALCU4.0LI_T0_ALCU4.0LI.csv | 59.35967109 | 36.64032891 | 4 | 825.1210279
T0_ALCU4.0LI_T0_ALCU4.0LI.csv | 58.69975889 | 37.30024111 | 4 | 825.8113707
T0_ALCU4.0LI_T0_ALCU4.0LI.csv | 58.04542956 | 37.95457044 | 4 | 826.582002
T0_ALCU4.0LI_T0_ALCU4.0LI.csv | 57.39661829 | 38.60338171 | 4 | 827.4313422
T0_ALCU4.0LI_T0_ALCU4.0LI.csv | 56.75326088 | 39.24673912 | 4 | 828.3578187
T0_ALCU4.0LI_T0_ALCU4.0LI.csv | 56.1152937 | 39.8847063 | 4 | 829.3598654
T0_ALCU4.0LI_T0_ALCU4.0LI.csv | 56.03592369 | 39.96407631 | 4 | 829.4903569
T0_ALCU4.0LI_T0_ALCU4.0LI.csv | 56.01609418 | 39.98390582 | 4 | 829.5231601
T0_ALCU4.0LI_T0_ALCU4.0LI.csv | 56.00618137 | 39.99381863 | 4 | 829.5395887
T0_ALCU4.0LI_T0_ALCU4.0LI.csv | 56.00122545 | 39.99877455 | 4 | 829.5478098
T0_ALCU4.0LI_T0_ALCU4.0LI.csv | 56 | 40 | 4 | 829.5498434
T0_ALCU4.5LI_T0_ALCU4.5LI.csv | 95.5 | 0 | 4.5 | 897.7040649
T0_ALCU4.5LI_T0_ALCU4.5LI.csv | 95.4997641 | 0.0002359006098 | 4.5 | 897.7029417
T0_ALCU4.5LI_T0_ALCU4.5LI.csv | 95.49880194 | 0.001198059946 | 4.5 | 897.6983605
T0_ALCU4.5LI_T0_ALCU4.5LI.csv | 95.49687765 | 0.003122354301 | 4.5 | 897.6891988
T0_ALCU4.5LI_T0_ALCU4.5LI.csv | 95.48918079 | 0.0108192076 | 4.5 | 897.6525581
T0_ALCU4.5LI_T0_ALCU4.5LI.csv | 95.44978103 | 0.05021897149 | 4.5 | 897.4651167
T0_ALCU4.5LI_T0_ALCU4.5LI.csv | 95.43993321 | 0.06006678837 | 4.5 | 897.418298
T0_ALCU4.5LI_T0_ALCU4.5LI.csv | 95.4245477 | 0.07545230166 | 4.5 | 897.345177
T0_ALCU4.5LI_T0_ALCU4.5LI.csv | 95.39378289 | 0.1062171066 | 4.5 | 897.1990568
T0_ALCU4.5LI_T0_ALCU4.5LI.csv | 95.33227817 | 0.1677218345 | 4.5 | 896.9073035
T0_ALCU4.5LI_T0_ALCU4.5LI.csv | 95.2093682 | 0.2906317965 | 4.5 | 896.3257426
T0_ALCU4.5LI_T0_ALCU4.5LI.csv | 94.96394598 | 0.5360540183 | 4.5 | 895.1703895
T0_ALCU4.5LI_T0_ALCU4.5LI.csv | 94.47469012 | 1.025309882 | 4.5 | 892.8906371
T0_ALCU4.5LI_T0_ALCU4.5LI.csv | 93.50251429 | 1.997485709 | 4.5 | 888.4539848
T0_ALCU4.5LI_T0_ALCU4.5LI.csv | 92.53875283 | 2.961247167 | 4.5 | 884.1793213
T0_ALCU4.5LI_T0_ALCU4.5LI.csv | 91.58336067 | 3.916639333 | 4.5 | 880.0644638
T0_ALCU4.5LI_T0_ALCU4.5LI.csv | 90.63629006 | 4.863709943 | 4.5 | 876.1072372
T0_ALCU4.5LI_T0_ALCU4.5LI.csv | 89.6974908 | 5.8025092 | 4.5 | 872.3054749
T0_ALCU4.5LI_T0_ALCU4.5LI.csv | 88.76691041 | 6.733089594 | 4.5 | 868.6570193
T0_ALCU4.5LI_T0_ALCU4.5LI.csv | 87.84449427 | 7.655505728 | 4.5 | 865.1597228
T0_ALCU4.5LI_T0_ALCU4.5LI.csv | 86.93018585 | 8.569814153 | 4.5 | 861.8114482
T0_ALCU4.5LI_T0_ALCU4.5LI.csv | 86.02392679 | 9.47607321 | 4.5 | 858.6100698
T0_ALCU4.5LI_T0_ALCU4.5LI.csv | 85.12565711 | 10.37434289 | 4.5 | 855.5534741
T0_ALCU4.5LI_T0_ALCU4.5LI.csv | 84.23531534 | 11.26468466 | 4.5 | 852.6395598
T0_ALCU4.5LI_T0_ALCU4.5LI.csv | 83.3528386 | 12.1471614 | 4.5 | 849.8662393
T0_ALCU4.5LI_T0_ALCU4.5LI.csv | 82.47816283 | 13.02183717 | 4.5 | 847.2314386
T0_ALCU4.5LI_T0_ALCU4.5LI.csv | 81.61122281 | 13.88877719 | 4.5 | 844.733098
T0_ALCU4.5LI_T0_ALCU4.5LI.csv | 80.75195235 | 14.74804765 | 4.5 | 842.3691725
T0_ALCU4.5LI_T0_ALCU4.5LI.csv | 79.90028435 | 15.59971565 | 4.5 | 840.137632
T0_ALCU4.5LI_T0_ALCU4.5LI.csv | 79.05615095 | 16.44384905 | 4.5 | 838.0364621
T0_ALCU4.5LI_T0_ALCU4.5LI.csv | 78.21948357 | 17.28051643 | 4.5 | 836.0636636
T0_ALCU4.5LI_T0_ALCU4.5LI.csv | 77.39021308 | 18.10978692 | 4.5 | 834.2172533
T0_ALCU4.5LI_T0_ALCU4.5LI.csv | 76.56826981 | 18.93173019 | 4.5 | 832.4952638
T0_ALCU4.5LI_T0_ALCU4.5LI.csv | 75.75358369 | 19.74641631 | 4.5 | 830.8957436
T0_ALCU4.5LI_T0_ALCU4.5LI.csv | 74.94608429 | 20.55391571 | 4.5 | 829.416757
T0_ALCU4.5LI_T0_ALCU4.5LI.csv | 74.14570093 | 21.35429907 | 4.5 | 828.0563843
T0_ALCU4.5LI_T0_ALCU4.5LI.csv | 73.35236272 | 22.14763728 | 4.5 | 826.8127215
T0_ALCU4.5LI_T0_ALCU4.5LI.csv | 72.56599864 | 22.93400136 | 4.5 | 825.6838803
T0_ALCU4.5LI_T0_ALCU4.5LI.csv | 71.78653759 | 23.71346241 | 4.5 | 824.6679875
T0_ALCU4.5LI_T0_ALCU4.5LI.csv | 71.01390847 | 24.48609153 | 4.5 | 823.7631854
T0_ALCU4.5LI_T0_ALCU4.5LI.csv | 70.24804021 | 25.25195979 | 4.5 | 822.9676309
T0_ALCU4.5LI_T0_ALCU4.5LI.csv | 69.48886182 | 26.01113818 | 4.5 | 822.2794955
T0_ALCU4.5LI_T0_ALCU4.5LI.csv | 68.73630247 | 26.76369753 | 4.5 | 821.696965
T0_ALCU4.5LI_T0_ALCU4.5LI.csv | 67.99029147 | 27.50970853 | 4.5 | 821.218239
T0_ALCU4.5LI_T0_ALCU4.5LI.csv | 67.2507584 | 28.2492416 | 4.5 | 820.8415305
T0_ALCU4.5LI_T0_ALCU4.5LI.csv | 66.51763304 | 28.98236696 | 4.5 | 820.5650657
T0_ALCU4.5LI_T0_ALCU4.5LI.csv | 65.79084551 | 29.70915449 | 4.5 | 820.3870832
T0_ALCU4.5LI_T0_ALCU4.5LI.csv | 65.07032624 | 30.42967376 | 4.5 | 820.3058338
T0_ALCU4.5LI_T0_ALCU4.5LI.csv | 64.356006 | 31.143994 | 4.5 | 820.3195802
T0_ALCU4.5LI_T0_ALCU4.5LI.csv | 63.64781595 | 31.85218405 | 4.5 | 820.4265962
T0_ALCU4.5LI_T0_ALCU4.5LI.csv | 62.94568767 | 32.55431233 | 4.5 | 820.6251663
T0_ALCU4.5LI_T0_ALCU4.5LI.csv | 62.24955315 | 33.25044685 | 4.5 | 820.9135857
T0_ALCU4.5LI_T0_ALCU4.5LI.csv | 61.55934485 | 33.94065515 | 4.5 | 821.2901591
T0_ALCU4.5LI_T0_ALCU4.5LI.csv | 60.87499568 | 34.62500432 | 4.5 | 821.7532008
T0_ALCU4.5LI_T0_ALCU4.5LI.csv | 60.19643905 | 35.30356095 | 4.5 | 822.3010341
T0_ALCU4.5LI_T0_ALCU4.5LI.csv | 59.52360889 | 35.97639111 | 4.5 | 822.9319908
T0_ALCU4.5LI_T0_ALCU4.5LI.csv | 58.85643963 | 36.64356037 | 4.5 | 823.6444107
T0_ALCU4.5LI_T0_ALCU4.5LI.csv | 58.19486624 | 37.30513376 | 4.5 | 824.4366416
T0_ALCU4.5LI_T0_ALCU4.5LI.csv | 57.53882424 | 37.96117576 | 4.5 | 825.3070383
T0_ALCU4.5LI_T0_ALCU4.5LI.csv | 56.88824969 | 38.61175031 | 4.5 | 826.2539627
T0_ALCU4.5LI_T0_ALCU4.5LI.csv | 56.24307924 | 39.25692076 | 4.5 | 827.2757833
T0_ALCU4.5LI_T0_ALCU4.5LI.csv | 55.6032501 | 39.8967499 | 4.5 | 828.3708748
T0_ALCU4.5LI_T0_ALCU4.5LI.csv | 55.52364394 | 39.97635606 | 4.5 | 828.5128323
T0_ALCU4.5LI_T0_ALCU4.5LI.csv | 55.50375528 | 39.99624472 | 4.5 | 828.5484962
T0_ALCU4.5LI_T0_ALCU4.5LI.csv | 55.50126956 | 39.99873044 | 4.5 | 828.5529591
T0_ALCU4.5LI_T0_ALCU4.5LI.csv | 55.50002673 | 39.99997327 | 4.5 | 828.555191
T0_ALCU5.0LI_T0_ALCU5.0LI.csv | 95 | 0 | 5 | 889.4713267
T0_ALCU5.0LI_T0_ALCU5.0LI.csv | 94.99848824 | 0.001511764289 | 5 | 889.4643572
T0_ALCU5.0LI_T0_ALCU5.0LI.csv | 94.99211416 | 0.007885837018 | 5 | 889.4349748
T0_ALCU5.0LI_T0_ALCU5.0LI.csv | 94.97936678 | 0.0206332174 | 5 | 889.3762296
T0_ALCU5.0LI_T0_ALCU5.0LI.csv | 94.91411618 | 0.08588381578 | 5 | 889.0758611
T0_ALCU5.0LI_T0_ALCU5.0LI.csv | 94.89780772 | 0.1021922819 | 5 | 889.0008755
T0_ALCU5.0LI_T0_ALCU5.0LI.csv | 94.87232909 | 0.1276709083 | 5 | 888.8837956
T0_ALCU5.0LI_T0_ALCU5.0LI.csv | 94.82138411 | 0.1786158906 | 5 | 888.6499478
T0_ALCU5.0LI_T0_ALCU5.0LI.csv | 94.71954328 | 0.2804567201 | 5 | 888.183499
T0_ALCU5.0LI_T0_ALCU5.0LI.csv | 94.51605859 | 0.4839414115 | 5 | 887.2555872
T0_ALCU5.0LI_T0_ALCU5.0LI.csv | 94.10988046 | 0.8901195429 | 5 | 885.4196864
T0_ALCU5.0LI_T0_ALCU5.0LI.csv | 93.30071559 | 1.699284408 | 5 | 881.8274144
T0_ALCU5.0LI_T0_ALCU5.0LI.csv | 91.69535237 | 3.304647627 | 5 | 874.959557
T0_ALCU5.0LI_T0_ALCU5.0LI.csv | 90.10766899 | 4.892331007 | 5 | 868.5110137
T0_ALCU5.0LI_T0_ALCU5.0LI.csv | 88.53806168 | 6.461938316 | 5 | 862.477593
T0_ALCU5.0LI_T0_ALCU5.0LI.csv | 86.98687539 | 8.013124611 | 5 | 856.8545114
T0_ALCU5.0LI_T0_ALCU5.0LI.csv | 85.4544047 | 9.545595301 | 5 | 851.6364314
T0_ALCU5.0LI_T0_ALCU5.0LI.csv | 83.94089511 | 11.05910489 | 5 | 846.8175012
T0_ALCU5.0LI_T0_ALCU5.0LI.csv | 82.44654459 | 12.55345541 | 5 | 842.3913968
T0_ALCU5.0LI_T0_ALCU5.0LI.csv | 80.97150532 | 14.02849468 | 5 | 838.3513653
T0_ALCU5.0LI_T0_ALCU5.0LI.csv | 79.5158858 | 15.4841142 | 5 | 834.6902672
T0_ALCU5.0LI_T0_ALCU5.0LI.csv | 78.07975295 | 16.92024705 | 5 | 831.4006192
T0_ALCU5.0LI_T0_ALCU5.0LI.csv | 76.66313452 | 18.33686548 | 5 | 828.4746348
T0_ALCU5.0LI_T0_ALCU5.0LI.csv | 75.26602144 | 19.73397856 | 5 | 825.9042637
T0_ALCU5.0LI_T0_ALCU5.0LI.csv | 73.88837035 | 21.11162965 | 5 | 823.6812286
T0_ALCU5.0LI_T0_ALCU5.0LI.csv | 72.53010609 | 22.46989391 | 5 | 821.7970602
T0_ALCU5.0LI_T0_ALCU5.0LI.csv | 71.19112417 | 23.80887583 | 5 | 820.2431292
T0_ALCU5.0LI_T0_ALCU5.0LI.csv | 69.87129326 | 25.12870674 | 5 | 819.0106762
T0_ALCU5.0LI_T0_ALCU5.0LI.csv | 68.57045753 | 26.42954247 | 5 | 818.0908382
T0_ALCU5.0LI_T0_ALCU5.0LI.csv | 67.28843907 | 27.71156093 | 5 | 817.4746731
T0_ALCU5.0LI_T0_ALCU5.0LI.csv | 66.02504001 | 28.97495999 | 5 | 817.153182
T0_ALCU5.0LI_T0_ALCU5.0LI.csv | 64.78004474 | 30.21995526 | 5 | 817.1173284
T0_ALCU5.0LI_T0_ALCU5.0LI.csv | 63.55322187 | 31.44677813 | 5 | 817.3580555
T0_ALCU5.0LI_T0_ALCU5.0LI.csv | 62.3443262 | 32.6556738 | 5 | 817.866302
T0_ALCU5.0LI_T0_ALCU5.0LI.csv | 61.15310044 | 33.84689956 | 5 | 818.6330154
T0_ALCU5.0LI_T0_ALCU5.0LI.csv | 59.97927696 | 35.02072304 | 5 | 819.6491639
T0_ALCU5.0LI_T0_ALCU5.0LI.csv | 58.82257933 | 36.17742067 | 5 | 820.9057468
T0_ALCU5.0LI_T0_ALCU5.0LI.csv | 57.68272375 | 37.31727625 | 5 | 822.3938039
T0_ALCU5.0LI_T0_ALCU5.0LI.csv | 56.55942044 | 38.44057956 | 5 | 824.104423
T0_ALCU5.0LI_T0_ALCU5.0LI.csv | 55.45237485 | 39.54762515 | 5 | 826.0287476
T0_ALCU5.0LI_T0_ALCU5.0LI.csv | 54.36128882 | 40.63871118 | 5 | 828.1579823
T0_ALCU5.0LI_T0_ALCU5.0LI.csv | 53.28586166 | 41.71413834 | 5 | 830.483399
T0_ALCU5.0LI_T0_ALCU5.0LI.csv | 52.22579107 | 42.77420893 | 5 | 832.9963412
T0_ALCU5.0LI_T0_ALCU5.0LI.csv | 51.18077406 | 43.81922594 | 5 | 835.6882288
T0_ALCU5.0LI_T0_ALCU5.0LI.csv | 50.15050776 | 44.84949224 | 5 | 838.5505617
T0_ALCU5.0LI_T0_ALCU5.0LI.csv | 49.13469012 | 45.86530988 | 5 | 841.5749238
T0_ALCU5.0LI_T0_ALCU5.0LI.csv | 48.13302064 | 46.86697936 | 5 | 844.7529862
T0_ALCU5.0LI_T0_ALCU5.0LI.csv | 47.14520093 | 47.85479907 | 5 | 848.0765104
T0_ALCU5.0LI_T0_ALCU5.0LI.csv | 46.17093531 | 48.82906469 | 5 | 851.5373511
T0_ALCU5.0LI_T0_ALCU5.0LI.csv | 45.20993124 | 49.79006876 | 5 | 855.1274597
T0_ALCU5.0LI_T0_ALCU5.0LI.csv | 44.26189984 | 50.73810016 | 5 | 858.8388868
T0_ALCU5.0LI_T0_ALCU5.0LI.csv | 43.32655625 | 51.67344375 | 5 | 862.6637848
T0_ALCU5.0LI_T0_ALCU5.0LI.csv | 42.40362002 | 52.59637998 | 5 | 866.5944112
T0_ALCU5.0LI_T0_ALCU5.0LI.csv | 41.49281539 | 53.50718461 | 5 | 870.6231311
T0_ALCU5.0LI_T0_ALCU5.0LI.csv | 40.59387162 | 54.40612838 | 5 | 874.7424201
T0_ALCU5.0LI_T0_ALCU5.0LI.csv | 39.70652319 | 55.29347681 | 5 | 878.944867
T0_ALCU5.0LI_T0_ALCU5.0LI.csv | 38.83051007 | 56.16948993 | 5 | 883.2231772
T0_ALCU5.0LI_T0_ALCU5.0LI.csv | 37.96557784 | 57.03442216 | 5 | 887.5701749
T0_ALCU5.0LI_T0_ALCU5.0LI.csv | 37.1114779 | 57.8885221 | 5 | 891.9788067
T0_ALCU5.0LI_T0_ALCU5.0LI.csv | 36.2679676 | 58.7320324 | 5 | 896.4421446
T0_ALCU5.0LI_T0_ALCU5.0LI.csv | 35.43481029 | 59.56518971 | 5 | 900.9533887
T0_ALCU5.0LI_T0_ALCU5.0LI.csv | 35.02204177 | 59.97795823 | 5 | 903.2248865
T0_ALCU5.0LI_T0_ALCU5.0LI.csv | 35.00918322 | 59.99081678 | 5 | 903.2960279
T0_ALCU5.0LI_T0_ALCU5.0LI.csv | 35.00275486 | 59.99724514 | 5 | 903.3316021
T0_ALCU5.0LI_T0_ALCU5.0LI.csv | 35.00114786 | 59.99885214 | 5 | 903.340496
T0_ALCU5.0LI_T0_ALCU5.0LI.csv | 35.00034438 | 59.99965562 | 5 | 903.344943
T0_ALCU5.0LI_T0_ALCU5.0LI.csv | 35.00014351 | 59.99985649 | 5 | 903.3460547