## Sheet1
File | w(Al) | w(Li) | w(Mg) | T0 (K)
T0_ALMG0.0LI_T0_ALMG0.0LI.csv | 99.99995448 | 0 | 4.551721297e-05 | 933.4723421
T0_ALMG0.0LI_T0_ALMG0.0LI.csv | 99.99706424 | 0 | 0.002935762234 | 933.4479719
T0_ALMG0.0LI_T0_ALMG0.0LI.csv | 99.9912837 | 0 | 0.008716302182 | 933.3992309
T0_ALMG0.0LI_T0_ALMG0.0LI.csv | 99.96168629 | 0 | 0.03831370937 | 933.149664
T0_ALMG0.0LI_T0_ALMG0.0LI.csv | 99.95428667 | 0 | 0.04571333379 | 933.0872689
T0_ALMG0.0LI_T0_ALMG0.0LI.csv | 99.94272453 | 0 | 0.0572754653 | 932.9897739
T0_ALMG0.0LI_T0_ALMG0.0LI.csv | 99.91959947 | 0 | 0.08040052721 | 932.7947741
T0_ALMG0.0LI_T0_ALMG0.0LI.csv | 99.87334615 | 0 | 0.1266538475 | 932.4047352
T0_ALMG0.0LI_T0_ALMG0.0LI.csv | 99.78082672 | 0 | 0.2191732797 | 931.6245008
T0_ALMG0.0LI_T0_ALMG0.0LI.csv | 99.59573664 | 0 | 0.4042633603 | 930.06341
T0_ALMG0.0LI_T0_ALMG0.0LI.csv | 99.22535122 | 0 | 0.7746487803 | 926.9387722
T0_ALMG0.0LI_T0_ALMG0.0LI.csv | 98.48375615 | 0 | 1.516243845 | 920.6799313
T0_ALMG0.0LI_T0_ALMG0.0LI.csv | 97.74105581 | 0 | 2.258944194 | 914.4088561
T0_ALMG0.0LI_T0_ALMG0.0LI.csv | 96.9972422 | 0 | 3.002757797 | 908.1262051
T0_ALMG0.0LI_T0_ALMG0.0LI.csv | 96.25230688 | 0 | 3.747693121 | 901.8326851
T0_ALMG0.0LI_T0_ALMG0.0LI.csv | 95.50624085 | 0 | 4.493759147 | 895.5290523
T0_ALMG0.0LI_T0_ALMG0.0LI.csv | 94.75903461 | 0 | 5.24096539 | 889.2161138
T0_ALMG0.0LI_T0_ALMG0.0LI.csv | 94.01067808 | 0 | 5.989321924 | 882.8947302
T0_ALMG0.0LI_T0_ALMG0.0LI.csv | 93.2611606 | 0 | 6.738839404 | 876.5658175
T0_ALMG0.0LI_T0_ALMG0.0LI.csv | 92.51047091 | 0 | 7.489529094 | 870.2303498
T0_ALMG0.0LI_T0_ALMG0.0LI.csv | 91.75859711 | 0 | 8.241402886 | 863.8893616
T0_ALMG0.0LI_T0_ALMG0.0LI.csv | 91.00552667 | 0 | 8.994473329 | 857.54395
T0_ALMG0.0LI_T0_ALMG0.0LI.csv | 90.25124635 | 0 | 9.748753651 | 851.1952776
T0_ALMG0.0LI_T0_ALMG0.0LI.csv | 89.49574222 | 0 | 10.50425778 | 844.8445749
T0_ALMG0.0LI_T0_ALMG0.0LI.csv | 88.73899961 | 0 | 11.26100039 | 838.4931433
T0_ALMG0.0LI_T0_ALMG0.0LI.csv | 87.98100312 | 0 | 12.01899688 | 832.1423574
T0_ALMG0.0LI_T0_ALMG0.0LI.csv | 87.22173656 | 0 | 12.77826344 | 825.7936683
T0_ALMG0.0LI_T0_ALMG0.0LI.csv | 86.46118294 | 0 | 13.53881706 | 819.4486064
T0_ALMG0.0LI_T0_ALMG0.0LI.csv | 85.69932445 | 0 | 14.30067555 | 813.1087846
T0_ALMG0.0LI_T0_ALMG0.0LI.csv | 84.93614246 | 0 | 15.06385754 | 806.7759006
T0_ALMG0.0LI_T0_ALMG0.0LI.csv | 84.17161745 | 0 | 15.82838255 | 800.4517413
T0_ALMG0.0LI_T0_ALMG0.0LI.csv | 83.40572906 | 0 | 16.59427094 | 794.1381847
T0_ALMG0.0LI_T0_ALMG0.0LI.csv | 82.63845602 | 0 | 17.36154398 | 787.8372042
T0_ALMG0.0LI_T0_ALMG0.0LI.csv | 81.86977617 | 0 | 18.13022383 | 781.5508712
T0_ALMG0.0LI_T0_ALMG0.0LI.csv | 81.09966642 | 0 | 18.90033358 | 775.2813586
T0_ALMG0.0LI_T0_ALMG0.0LI.csv | 80.32810279 | 0 | 19.67189721 | 769.0309444
T0_ALMG0.0LI_T0_ALMG0.0LI.csv | 79.55506036 | 0 | 20.44493964 | 762.8020148
T0_ALMG0.0LI_T0_ALMG0.0LI.csv | 78.78051331 | 0 | 21.21948669 | 756.5970677
T0_ALMG0.0LI_T0_ALMG0.0LI.csv | 78.00443489 | 0 | 21.99556511 | 750.4187159
T0_ALMG0.0LI_T0_ALMG0.0LI.csv | 77.22679749 | 0 | 22.77320251 | 744.2696908
T0_ALMG0.0LI_T0_ALMG0.0LI.csv | 76.44757258 | 0 | 23.55242742 | 738.152845
T0_ALMG0.0LI_T0_ALMG0.0LI.csv | 75.6667308 | 0 | 24.3332692 | 732.0711564
T0_ALMG0.0LI_T0_ALMG0.0LI.csv | 74.88424196 | 0 | 25.11575804 | 726.0277304
T0_ALMG0.0LI_T0_ALMG0.0LI.csv | 74.1000751 | 0 | 25.8999249 | 720.0258036
T0_ALMG0.0LI_T0_ALMG0.0LI.csv | 73.31419852 | 0 | 26.68580148 | 714.0687461
T0_ALMG0.0LI_T0_ALMG0.0LI.csv | 72.52657984 | 0 | 27.47342016 | 708.1600643
T0_ALMG0.0LI_T0_ALMG0.0LI.csv | 71.73718609 | 0 | 28.26281391 | 702.3034033
T0_ALMG0.0LI_T0_ALMG0.0LI.csv | 70.94598377 | 0 | 29.05401623 | 696.5025489
T0_ALMG0.0LI_T0_ALMG0.0LI.csv | 70.15293895 | 0 | 29.84706105 | 690.7614294
T0_ALMG0.0LI_T0_ALMG0.0LI.csv | 69.35801737 | 0 | 30.64198263 | 685.0841166
T0_ALMG0.0LI_T0_ALMG0.0LI.csv | 68.56118457 | 0 | 31.43881543 | 679.4748272
T0_ALMG0.0LI_T0_ALMG0.0LI.csv | 67.762406 | 0 | 32.237594 | 673.9379224
T0_ALMG0.0LI_T0_ALMG0.0LI.csv | 66.9616472 | 0 | 33.0383528 | 668.4779082
T0_ALMG0.0LI_T0_ALMG0.0LI.csv | 66.15887394 | 0 | 33.84112606 | 663.0994343
T0_ALMG0.0LI_T0_ALMG0.0LI.csv | 65.35405241 | 0 | 34.64594759 | 657.8072918
T0_ALMG0.0LI_T0_ALMG0.0LI.csv | 64.5471494 | 0 | 35.4528506 | 652.606411
T0_ALMG0.0LI_T0_ALMG0.0LI.csv | 63.73813255 | 0 | 36.26186745 | 647.5018577
T0_ALMG0.0LI_T0_ALMG0.0LI.csv | 62.92697054 | 0 | 37.07302946 | 642.4988281
T0_ALMG0.0LI_T0_ALMG0.0LI.csv | 62.11363335 | 0 | 37.88636665 | 637.602643
T0_ALMG0.0LI_T0_ALMG0.0LI.csv | 61.29809252 | 0 | 38.70190748 | 632.8187405
T0_ALMG0.0LI_T0_ALMG0.0LI.csv | 60.48032145 | 0 | 39.51967855 | 628.1526672
T0_ALMG0.0LI_T0_ALMG0.0LI.csv | 60.07059218 | 0 | 39.92940782 | 625.8655788
T0_ALMG0.0LI_T0_ALMG0.0LI.csv | 60.01933626 | 0 | 39.98066374 | 625.5818987
T0_ALMG0.0LI_T0_ALMG0.0LI.csv | 60.00652089 | 0 | 39.99347911 | 625.5110559
T0_ALMG0.0LI_T0_ALMG0.0LI.csv | 60.000113 | 0 | 39.999887 | 625.4756462
T0_ALMG0.5LI_T0_ALMG0.5LI.csv | 99.49993528 | 0.5 | 6.471516514e-05 | 934.1261493
T0_ALMG0.5LI_T0_ALMG0.5LI.csv | 99.49704476 | 0.5 | 0.002955244692 | 934.1016109
T0_ALMG0.5LI_T0_ALMG0.5LI.csv | 99.49126365 | 0.5 | 0.008736354954 | 934.0525336
T0_ALMG0.5LI_T0_ALMG0.5LI.csv | 99.46166329 | 0.5 | 0.03833670947 | 933.8012504
T0_ALMG0.5LI_T0_ALMG0.5LI.csv | 99.45426292 | 0.5 | 0.0457370779 | 933.7384276
T0_ALMG0.5LI_T0_ALMG0.5LI.csv | 99.44269962 | 0.5 | 0.05730037769 | 933.6402653
T0_ALMG0.5LI_T0_ALMG0.5LI.csv | 99.41957437 | 0.5 | 0.08042563314 | 933.4436853
T0_ALMG0.5LI_T0_ALMG0.5LI.csv | 99.37331624 | 0.5 | 0.1266837584 | 933.0510015
T0_ALMG0.5LI_T0_ALMG0.5LI.csv | 99.28078686 | 0.5 | 0.2192131425 | 932.265541
T0_ALMG0.5LI_T0_ALMG0.5LI.csv | 99.0956755 | 0.5 | 0.4043244957 | 930.6942519
T0_ALMG0.5LI_T0_ALMG0.5LI.csv | 98.72524205 | 0.5 | 0.7747579501 | 927.5502328
T0_ALMG0.5LI_T0_ALMG0.5LI.csv | 97.98352885 | 0.5 | 1.516471146 | 921.2566853
T0_ALMG0.5LI_T0_ALMG0.5LI.csv | 97.24068076 | 0.5 | 2.259319242 | 914.9563009
T0_ALMG0.5LI_T0_ALMG0.5LI.csv | 96.49668956 | 0.5 | 3.003310435 | 908.6497268
T0_ALMG0.5LI_T0_ALMG0.5LI.csv | 95.75154658 | 0.5 | 3.748453421 | 902.3376597
T0_ALMG0.5LI_T0_ALMG0.5LI.csv | 95.0052426 | 0.5 | 4.494757396 | 896.0208462
T0_ALMG0.5LI_T0_ALMG0.5LI.csv | 94.25776792 | 0.5 | 5.242232081 | 889.7000845
T0_ALMG0.5LI_T0_ALMG0.5LI.csv | 93.50911226 | 0.5 | 5.990887737 | 883.3762266
T0_ALMG0.5LI_T0_ALMG0.5LI.csv | 92.75926481 | 0.5 | 6.74073519 | 877.0501799
T0_ALMG0.5LI_T0_ALMG0.5LI.csv | 92.00821416 | 0.5 | 7.491785845 | 870.7229097
T0_ALMG0.5LI_T0_ALMG0.5LI.csv | 91.25594829 | 0.5 | 8.244051706 | 864.3954407
T0_ALMG0.5LI_T0_ALMG0.5LI.csv | 90.5024546 | 0.5 | 8.9975454 | 858.0688598
T0_ALMG0.5LI_T0_ALMG0.5LI.csv | 89.74771981 | 0.5 | 9.752280193 | 851.7443178
T0_ALMG0.5LI_T0_ALMG0.5LI.csv | 88.99172999 | 0.5 | 10.50827001 | 845.423032
T0_ALMG0.5LI_T0_ALMG0.5LI.csv | 88.23447055 | 0.5 | 11.26552945 | 839.1062884
T0_ALMG0.5LI_T0_ALMG0.5LI.csv | 87.47592619 | 0.5 | 12.02407381 | 832.7954444
T0_ALMG0.5LI_T0_ALMG0.5LI.csv | 86.7160809 | 0.5 | 12.7839191 | 826.491931
T0_ALMG0.5LI_T0_ALMG0.5LI.csv | 85.95491795 | 0.5 | 13.54508205 | 820.1972554
T0_ALMG0.5LI_T0_ALMG0.5LI.csv | 85.19241986 | 0.5 | 14.30758014 | 813.9130036
T0_ALMG0.5LI_T0_ALMG0.5LI.csv | 84.4285684 | 0.5 | 15.0714316 | 807.6408432
T0_ALMG0.5LI_T0_ALMG0.5LI.csv | 83.66334456 | 0.5 | 15.83665544 | 801.3825258
T0_ALMG0.5LI_T0_ALMG0.5LI.csv | 82.89672856 | 0.5 | 16.60327144 | 795.1398902
T0_ALMG0.5LI_T0_ALMG0.5LI.csv | 82.12869985 | 0.5 | 17.37130015 | 788.9148645
T0_ALMG0.5LI_T0_ALMG0.5LI.csv | 81.35923707 | 0.5 | 18.14076293 | 782.7094694
T0_ALMG0.5LI_T0_ALMG0.5LI.csv | 80.58831807 | 0.5 | 18.91168193 | 776.5258209
T0_ALMG0.5LI_T0_ALMG0.5LI.csv | 79.81591993 | 0.5 | 19.68408007 | 770.3661328
T0_ALMG0.5LI_T0_ALMG0.5LI.csv | 79.04201892 | 0.5 | 20.45798108 | 764.23272
T0_ALMG0.5LI_T0_ALMG0.5LI.csv | 78.26659056 | 0.5 | 21.23340944 | 758.1280009
T0_ALMG0.5LI_T0_ALMG0.5LI.csv | 77.48960958 | 0.5 | 22.01039042 | 752.0545
T0_ALMG0.5LI_T0_ALMG0.5LI.csv | 76.71104999 | 0.5 | 22.78895001 | 746.0148513
T0_ALMG0.5LI_T0_ALMG0.5LI.csv | 75.93088508 | 0.5 | 23.56911492 | 740.0117999
T0_ALMG0.5LI_T0_ALMG0.5LI.csv | 75.14908744 | 0.5 | 24.35091256 | 734.0482054
T0_ALMG0.5LI_T0_ALMG0.5LI.csv | 74.36562903 | 0.5 | 25.13437097 | 728.1270437
T0_ALMG0.5LI_T0_ALMG0.5LI.csv | 73.5804812 | 0.5 | 25.9195188 | 722.2514095
T0_ALMG0.5LI_T0_ALMG0.5LI.csv | 72.79361473 | 0.5 | 26.70638527 | 716.4245184
T0_ALMG0.5LI_T0_ALMG0.5LI.csv | 72.00499995 | 0.5 | 27.49500005 | 710.6497083
T0_ALMG0.5LI_T0_ALMG0.5LI.csv | 71.21460672 | 0.5 | 28.28539328 | 704.9304416
T0_ALMG0.5LI_T0_ALMG0.5LI.csv | 70.42240462 | 0.5 | 29.07759538 | 699.270306
T0_ALMG0.5LI_T0_ALMG0.5LI.csv | 69.62836293 | 0.5 | 29.87163707 | 693.6730157
T0_ALMG0.5LI_T0_ALMG0.5LI.csv | 68.83245081 | 0.5 | 30.66754919 | 688.1424117
T0_ALMG0.5LI_T0_ALMG0.5LI.csv | 68.03463739 | 0.5 | 31.46536261 | 682.682462
T0_ALMG0.5LI_T0_ALMG0.5LI.csv | 67.23489189 | 0.5 | 32.26510811 | 677.297261
T0_ALMG0.5LI_T0_ALMG0.5LI.csv | 66.43318375 | 0.5 | 33.06681625 | 671.9910287
T0_ALMG0.5LI_T0_ALMG0.5LI.csv | 65.62948281 | 0.5 | 33.87051719 | 666.7681089
T0_ALMG0.5LI_T0_ALMG0.5LI.csv | 64.82375944 | 0.5 | 34.67624056 | 661.6329665
T0_ALMG0.5LI_T0_ALMG0.5LI.csv | 64.01598475 | 0.5 | 35.48401525 | 656.5901847
T0_ALMG0.5LI_T0_ALMG0.5LI.csv | 63.20613074 | 0.5 | 36.29386926 | 651.6444606
T0_ALMG0.5LI_T0_ALMG0.5LI.csv | 62.39417055 | 0.5 | 37.10582945 | 646.8005999
T0_ALMG0.5LI_T0_ALMG0.5LI.csv | 61.58007864 | 0.5 | 37.91992136 | 642.0635111
T0_ALMG0.5LI_T0_ALMG0.5LI.csv | 60.76383105 | 0.5 | 38.73616895 | 637.4381975
T0_ALMG0.5LI_T0_ALMG0.5LI.csv | 59.94540557 | 0.5 | 39.55459443 | 632.9297493
T0_ALMG0.5LI_T0_ALMG0.5LI.csv | 59.5353701 | 0.5 | 39.9646299 | 630.7209634
T0_ALMG0.5LI_T0_ALMG0.5LI.csv | 59.50972459 | 0.5 | 39.99027541 | 630.5839421
T0_ALMG0.5LI_T0_ALMG0.5LI.csv | 59.50331288 | 0.5 | 39.99668712 | 630.5497059
T0_ALMG0.5LI_T0_ALMG0.5LI.csv | 59.50010697 | 0.5 | 39.99989303 | 630.5325906
T0_ALMG1.0LI_T0_ALMG1.0LI.csv | 98.99991604 | 1 | 8.396230304e-05 | 933.2843192
T0_ALMG1.0LI_T0_ALMG1.0LI.csv | 98.99702527 | 1 | 0.002974725849 | 933.2596135
T0_ALMG1.0LI_T0_ALMG1.0LI.csv | 98.99124369 | 1 | 0.008756305472 | 933.210202
T0_ALMG1.0LI_T0_ALMG1.0LI.csv | 98.96164091 | 1 | 0.03835909059 | 932.9572125
T0_ALMG1.0LI_T0_ALMG1.0LI.csv | 98.95423993 | 1 | 0.04576007382 | 932.8939644
T0_ALMG1.0LI_T0_ALMG1.0LI.csv | 98.94267566 | 1 | 0.05732433994 | 932.7951387
T0_ALMG1.0LI_T0_ALMG1.0LI.csv | 98.91954629 | 1 | 0.08045371307 | 932.5974851
T0_ALMG1.0LI_T0_ALMG1.0LI.csv | 98.87328418 | 1 | 0.1267158237 | 932.2021699
T0_ALMG1.0LI_T0_ALMG1.0LI.csv | 98.78074649 | 1 | 0.219253509 | 931.4115071
T0_ALMG1.0LI_T0_ALMG1.0LI.csv | 98.59561721 | 1 | 0.4043827863 | 929.8300557
T0_ALMG1.0LI_T0_ALMG1.0LI.csv | 98.22514262 | 1 | 0.7748573797 | 926.6666805
T0_ALMG1.0LI_T0_ALMG1.0LI.csv | 97.48332595 | 1 | 1.516674048 | 920.3382861
T0_ALMG1.0LI_T0_ALMG1.0LI.csv | 96.74034604 | 1 | 2.259653957 | 914.0081944
T0_ALMG1.0LI_T0_ALMG1.0LI.csv | 95.9961946 | 1 | 3.003805399 | 907.6770373
T0_ALMG1.0LI_T0_ALMG1.0LI.csv | 95.25086284 | 1 | 3.749137155 | 901.3454966
T0_ALMG1.0LI_T0_ALMG1.0LI.csv | 94.5043415 | 1 | 4.495658502 | 895.014305
T0_ALMG1.0LI_T0_ALMG1.0LI.csv | 93.75662077 | 1 | 5.243379227 | 888.6842472
T0_ALMG1.0LI_T0_ALMG1.0LI.csv | 93.00769036 | 1 | 5.99230964 | 882.3561617
T0_ALMG1.0LI_T0_ALMG1.0LI.csv | 92.2575394 | 1 | 6.742460595 | 876.0309425
T0_ALMG1.0LI_T0_ALMG1.0LI.csv | 91.5061565 | 1 | 7.493843501 | 869.7095409
T0_ALMG1.0LI_T0_ALMG1.0LI.csv | 90.75352966 | 1 | 8.246470337 | 863.3929671
T0_ALMG1.0LI_T0_ALMG1.0LI.csv | 89.99964633 | 1 | 9.000353669 | 857.0822923
T0_ALMG1.0LI_T0_ALMG1.0LI.csv | 89.24449334 | 1 | 9.755506664 | 850.7786507
T0_ALMG1.0LI_T0_ALMG1.0LI.csv | 88.4880569 | 1 | 10.5119431 | 844.4832411
T0_ALMG1.0LI_T0_ALMG1.0LI.csv | 87.7303226 | 1 | 11.2696774 | 838.1973293
T0_ALMG1.0LI_T0_ALMG1.0LI.csv | 86.9712754 | 1 | 12.0287246 | 831.9222502
T0_ALMG1.0LI_T0_ALMG1.0LI.csv | 86.2108996 | 1 | 12.7891004 | 825.6594096
T0_ALMG1.0LI_T0_ALMG1.0LI.csv | 85.44917882 | 1 | 13.55082118 | 819.4102866
T0_ALMG1.0LI_T0_ALMG1.0LI.csv | 84.68609604 | 1 | 14.31390396 | 813.176436
T0_ALMG1.0LI_T0_ALMG1.0LI.csv | 83.92163353 | 1 | 15.07836647 | 806.9594903
T0_ALMG1.0LI_T0_ALMG1.0LI.csv | 83.15577289 | 1 | 15.84422711 | 800.761162
T0_ALMG1.0LI_T0_ALMG1.0LI.csv | 82.38849504 | 1 | 16.61150496 | 794.5832459
T0_ALMG1.0LI_T0_ALMG1.0LI.csv | 81.61978019 | 1 | 17.38021981 | 788.4276218
T0_ALMG1.0LI_T0_ALMG1.0LI.csv | 80.84960788 | 1 | 18.15039212 | 782.2962562
T0_ALMG1.0LI_T0_ALMG1.0LI.csv | 80.07795695 | 1 | 18.92204305 | 776.1912051
T0_ALMG1.0LI_T0_ALMG1.0LI.csv | 79.30480556 | 1 | 19.69519444 | 770.1146161
T0_ALMG1.0LI_T0_ALMG1.0LI.csv | 78.53013123 | 1 | 20.46986877 | 764.0687309
T0_ALMG1.0LI_T0_ALMG1.0LI.csv | 77.7539108 | 1 | 21.2460892 | 758.0558872
T0_ALMG1.0LI_T0_ALMG1.0LI.csv | 76.9761205 | 1 | 22.0238795 | 752.0785213
T0_ALMG1.0LI_T0_ALMG1.0LI.csv | 76.19673593 | 1 | 22.80326407 | 746.1391699
T0_ALMG1.0LI_T0_ALMG1.0LI.csv | 75.41573212 | 1 | 23.58426788 | 740.2404724
T0_ALMG1.0LI_T0_ALMG1.0LI.csv | 74.63308357 | 1 | 24.36691643 | 734.3851725
T0_ALMG1.0LI_T0_ALMG1.0LI.csv | 73.84876427 | 1 | 25.15123573 | 728.5761203
T0_ALMG1.0LI_T0_ALMG1.0LI.csv | 73.06274774 | 1 | 25.93725226 | 722.8162737
T0_ALMG1.0LI_T0_ALMG1.0LI.csv | 72.27500713 | 1 | 26.72499287 | 717.1087
T0_ALMG1.0LI_T0_ALMG1.0LI.csv | 71.48551522 | 1 | 27.51448478 | 711.456577
T0_ALMG1.0LI_T0_ALMG1.0LI.csv | 70.69424456 | 1 | 28.30575544 | 705.8631938
T0_ALMG1.0LI_T0_ALMG1.0LI.csv | 69.90116748 | 1 | 29.09883252 | 700.3319517
T0_ALMG1.0LI_T0_ALMG1.0LI.csv | 69.10625624 | 1 | 29.89374376 | 694.8663644
T0_ALMG1.0LI_T0_ALMG1.0LI.csv | 68.30948308 | 1 | 30.69051692 | 689.4700578
T0_ALMG1.0LI_T0_ALMG1.0LI.csv | 67.51082034 | 1 | 31.48917966 | 684.1467695
T0_ALMG1.0LI_T0_ALMG1.0LI.csv | 66.71024062 | 1 | 32.28975938 | 678.900348
T0_ALMG1.0LI_T0_ALMG1.0LI.csv | 65.90771683 | 1 | 33.09228317 | 673.7347508
T0_ALMG1.0LI_T0_ALMG1.0LI.csv | 65.10322239 | 1 | 33.89677761 | 668.6540422
T0_ALMG1.0LI_T0_ALMG1.0LI.csv | 64.29673137 | 1 | 34.70326863 | 663.6623909
T0_ALMG1.0LI_T0_ALMG1.0LI.csv | 63.48821862 | 1 | 35.51178138 | 658.7640657
T0_ALMG1.0LI_T0_ALMG1.0LI.csv | 62.67765996 | 1 | 36.32234004 | 653.9634317
T0_ALMG1.0LI_T0_ALMG1.0LI.csv | 61.86503239 | 1 | 37.13496761 | 649.2649447
T0_ALMG1.0LI_T0_ALMG1.0LI.csv | 61.0503142 | 1 | 37.9496858 | 644.6731447
T0_ALMG1.0LI_T0_ALMG1.0LI.csv | 60.23348526 | 1 | 38.76651474 | 640.1926491
T0_ALMG1.0LI_T0_ALMG1.0LI.csv | 59.41452716 | 1 | 39.58547284 | 635.8281438
T0_ALMG1.0LI_T0_ALMG1.0LI.csv | 59.0042448 | 1 | 39.9957552 | 633.6908702
T0_ALMG1.0LI_T0_ALMG1.0LI.csv | 59.00103735 | 1 | 39.99896265 | 633.6742931
T0_ALMG1.0LI_T0_ALMG1.0LI.csv | 59.00023548 | 1 | 39.99976452 | 633.6701491
T0_ALMG1.0LI_T0_ALMG1.0LI.csv | 59.00003501 | 1 | 39.99996499 | 633.6691132
T0_ALMG1.5LI_T0_ALMG1.5LI.csv | 98.49989742 | 1.5 | 0.0001025826937 | 931.138711
T0_ALMG1.5LI_T0_ALMG1.5LI.csv | 98.49700642 | 1.5 | 0.002993582813 | 931.1138449
T0_ALMG1.5LI_T0_ALMG1.5LI.csv | 98.49122436 | 1.5 | 0.008775636847 | 931.0641127
T0_ALMG1.5LI_T0_ALMG1.5LI.csv | 98.46161912 | 1.5 | 0.03838087739 | 930.809486
T0_ALMG1.5LI_T0_ALMG1.5LI.csv | 98.45421752 | 1.5 | 0.04578248139 | 930.7458299
T0_ALMG1.5LI_T0_ALMG1.5LI.csv | 98.44265228 | 1.5 | 0.057347723 | 930.6463676
T0_ALMG1.5LI_T0_ALMG1.5LI.csv | 98.41952093 | 1.5 | 0.08047906735 | 930.4474446
T0_ALMG1.5LI_T0_ALMG1.5LI.csv | 98.3732548 | 1.5 | 0.1267452014 | 930.049605
T0_ALMG1.5LI_T0_ALMG1.5LI.csv | 98.28070874 | 1.5 | 0.2192912574 | 929.2539517
T0_ALMG1.5LI_T0_ALMG1.5LI.csv | 98.09556143 | 1.5 | 0.404438571 | 927.6627529
T0_ALMG1.5LI_T0_ALMG1.5LI.csv | 97.72504559 | 1.5 | 0.7749544121 | 924.4808146
T0_ALMG1.5LI_T0_ALMG1.5LI.csv | 96.98312575 | 1.5 | 1.516874247 | 918.1190094
T0_ALMG1.5LI_T0_ALMG1.5LI.csv | 96.24001514 | 1.5 | 2.259984864 | 911.7604443
T0_ALMG1.5LI_T0_ALMG1.5LI.csv | 95.49570547 | 1.5 | 3.004294529 | 905.4057317
T0_ALMG1.5LI_T0_ALMG1.5LI.csv | 94.75018801 | 1.5 | 3.749811988 | 899.0555351
T0_ALMG1.5LI_T0_ALMG1.5LI.csv | 94.00345353 | 1.5 | 4.496546474 | 892.7105688
T0_ALMG1.5LI_T0_ALMG1.5LI.csv | 93.25549228 | 1.5 | 5.244507716 | 886.3715999
T0_ALMG1.5LI_T0_ALMG1.5LI.csv | 92.50629405 | 1.5 | 5.993705953 | 880.0394492
T0_ALMG1.5LI_T0_ALMG1.5LI.csv | 91.75584806 | 1.5 | 6.744151942 | 873.7149926
T0_ALMG1.5LI_T0_ALMG1.5LI.csv | 91.00414303 | 1.5 | 7.495856973 | 867.3991631
T0_ALMG1.5LI_T0_ALMG1.5LI.csv | 90.25116712 | 1.5 | 8.248832877 | 861.0929518
T0_ALMG1.5LI_T0_ALMG1.5LI.csv | 89.49690796 | 1.5 | 9.003092038 | 854.7974097
T0_ALMG1.5LI_T0_ALMG1.5LI.csv | 88.7413526 | 1.5 | 9.758647405 | 848.5136495
T0_ALMG1.5LI_T0_ALMG1.5LI.csv | 87.9844875 | 1.5 | 10.5155125 | 842.242847
T0_ALMG1.5LI_T0_ALMG1.5LI.csv | 87.22629858 | 1.5 | 11.27370142 | 835.986243
T0_ALMG1.5LI_T0_ALMG1.5LI.csv | 86.46677115 | 1.5 | 12.03322885 | 829.7451453
T0_ALMG1.5LI_T0_ALMG1.5LI.csv | 85.70588991 | 1.5 | 12.79411009 | 823.5209299
T0_ALMG1.5LI_T0_ALMG1.5LI.csv | 84.94363897 | 1.5 | 13.55636103 | 817.3150436
T0_ALMG1.5LI_T0_ALMG1.5LI.csv | 84.18000185 | 1.5 | 14.31999815 | 811.1290052
T0_ALMG1.5LI_T0_ALMG1.5LI.csv | 83.41496143 | 1.5 | 15.08503857 | 804.964408
T0_ALMG1.5LI_T0_ALMG1.5LI.csv | 82.64850001 | 1.5 | 15.85149999 | 798.8229212
T0_ALMG1.5LI_T0_ALMG1.5LI.csv | 81.88059927 | 1.5 | 16.61940073 | 792.7062923
T0_ALMG1.5LI_T0_ALMG1.5LI.csv | 81.11124028 | 1.5 | 17.38875972 | 786.6163487
T0_ALMG1.5LI_T0_ALMG1.5LI.csv | 80.34040352 | 1.5 | 18.15959648 | 780.5549997
T0_ALMG1.5LI_T0_ALMG1.5LI.csv | 79.56806888 | 1.5 | 18.93193112 | 774.5242384
T0_ALMG1.5LI_T0_ALMG1.5LI.csv | 78.79421567 | 1.5 | 19.70578433 | 768.5261439
T0_ALMG1.5LI_T0_ALMG1.5LI.csv | 78.01882265 | 1.5 | 20.48117735 | 762.5628826
T0_ALMG1.5LI_T0_ALMG1.5LI.csv | 77.24186802 | 1.5 | 21.25813198 | 756.6367103
T0_ALMG1.5LI_T0_ALMG1.5LI.csv | 76.46332947 | 1.5 | 22.03667053 | 750.7499741
T0_ALMG1.5LI_T0_ALMG1.5LI.csv | 75.68318422 | 1.5 | 22.81681578 | 744.9051138
T0_ALMG1.5LI_T0_ALMG1.5LI.csv | 74.90140899 | 1.5 | 23.59859101 | 739.1046632
T0_ALMG1.5LI_T0_ALMG1.5LI.csv | 74.11798012 | 1.5 | 24.38201988 | 733.3512523
T0_ALMG1.5LI_T0_ALMG1.5LI.csv | 73.33287355 | 1.5 | 25.16712645 | 727.6476077
T0_ALMG1.5LI_T0_ALMG1.5LI.csv | 72.5460649 | 1.5 | 25.9539351 | 721.9965543
T0_ALMG1.5LI_T0_ALMG1.5LI.csv | 71.75752953 | 1.5 | 26.74247047 | 716.4010159
T0_ALMG1.5LI_T0_ALMG1.5LI.csv | 70.96724257 | 1.5 | 27.53275743 | 710.8640161
T0_ALMG1.5LI_T0_ALMG1.5LI.csv | 70.17517903 | 1.5 | 28.32482097 | 705.3886784
T0_ALMG1.5LI_T0_ALMG1.5LI.csv | 69.38131385 | 1.5 | 29.11868615 | 699.9782266
T0_ALMG1.5LI_T0_ALMG1.5LI.csv | 68.585622 | 1.5 | 29.914378 | 694.6359847
T0_ALMG1.5LI_T0_ALMG1.5LI.csv | 67.78807854 | 1.5 | 30.71192146 | 689.365376
T0_ALMG1.5LI_T0_ALMG1.5LI.csv | 66.98865879 | 1.5 | 31.51134121 | 684.1699222
T0_ALMG1.5LI_T0_ALMG1.5LI.csv | 66.18733835 | 1.5 | 32.31266165 | 679.0532421
T0_ALMG1.5LI_T0_ALMG1.5LI.csv | 65.3840933 | 1.5 | 33.1159067 | 674.0190494
T0_ALMG1.5LI_T0_ALMG1.5LI.csv | 64.57890026 | 1.5 | 33.92109974 | 669.0711503
T0_ALMG1.5LI_T0_ALMG1.5LI.csv | 63.77173659 | 1.5 | 34.72826341 | 664.2134404
T0_ALMG1.5LI_T0_ALMG1.5LI.csv | 62.96258048 | 1.5 | 35.53741952 | 659.4499009
T0_ALMG1.5LI_T0_ALMG1.5LI.csv | 62.15141111 | 1.5 | 36.34858889 | 654.7845936
T0_ALMG1.5LI_T0_ALMG1.5LI.csv | 61.33820884 | 1.5 | 37.16179116 | 650.2216561
T0_ALMG1.5LI_T0_ALMG1.5LI.csv | 60.52295537 | 1.5 | 37.97704463 | 645.7652955
T0_ALMG1.5LI_T0_ALMG1.5LI.csv | 59.70563385 | 1.5 | 38.79436615 | 641.4197808
T0_ALMG1.5LI_T0_ALMG1.5LI.csv | 58.88622917 | 1.5 | 39.61377083 | 637.1894354
T0_ALMG1.5LI_T0_ALMG1.5LI.csv | 58.68105111 | 1.5 | 39.81894889 | 636.1503564
T0_ALMG1.5LI_T0_ALMG1.5LI.csv | 58.57841289 | 1.5 | 39.92158711 | 635.6336399
T0_ALMG1.5LI_T0_ALMG1.5LI.csv | 58.52708147 | 1.5 | 39.97291853 | 635.3759912
T0_ALMG1.5LI_T0_ALMG1.5LI.csv | 58.50141268 | 1.5 | 39.99858732 | 635.2473447
T0_ALMG1.5LI_T0_ALMG1.5LI.csv | 58.5006105 | 1.5 | 39.9993895 | 635.2433264
T0_ALMG1.5LI_T0_ALMG1.5LI.csv | 58.50020941 | 1.5 | 39.99979059 | 635.2413173
T0_ALMG1.5LI_T0_ALMG1.5LI.csv | 58.50000886 | 1.5 | 39.99999114 | 635.2403128
T0_ALMG2.0LI_T0_ALMG2.0LI.csv | 97.99988002 | 2 | 0.0001199815201 | 927.8406506
T0_ALMG2.0LI_T0_ALMG2.0LI.csv | 97.99698873 | 2 | 0.003011267378 | 927.8156357
T0_ALMG2.0LI_T0_ALMG2.0LI.csv | 97.99120611 | 2 | 0.008793894142 | 927.7656062
T0_ALMG2.0LI_T0_ALMG2.0LI.csv | 97.96159791 | 2 | 0.03840209324 | 927.5094618
T0_ALMG2.0LI_T0_ALMG2.0LI.csv | 97.95419556 | 2 | 0.04580444371 | 927.4454275
T0_ALMG2.0LI_T0_ALMG2.0LI.csv | 97.94262914 | 2 | 0.05737085717 | 927.3453752
T0_ALMG2.0LI_T0_ALMG2.0LI.csv | 97.91949543 | 2 | 0.08050456525 | 927.1452758
T0_ALMG2.0LI_T0_ALMG2.0LI.csv | 97.87322449 | 2 | 0.1267755069 | 926.7450975
T0_ALMG2.0LI_T0_ALMG2.0LI.csv | 97.7806685 | 2 | 0.2193314983 | 925.9448235
T0_ALMG2.0LI_T0_ALMG2.0LI.csv | 97.59550004 | 2 | 0.4044999622 | 924.3446089
T0_ALMG2.0LI_T0_ALMG2.0LI.csv | 97.2249368 | 2 | 0.7750632028 | 921.1455399
T0_ALMG2.0LI_T0_ALMG2.0LI.csv | 96.48290178 | 2 | 1.517098217 | 914.7530707
T0_ALMG2.0LI_T0_ALMG2.0LI.csv | 95.73964896 | 2 | 2.260351038 | 908.3686148
T0_ALMG2.0LI_T0_ALMG2.0LI.csv | 94.9951702 | 2 | 3.004829797 | 901.9927624
T0_ALMG2.0LI_T0_ALMG2.0LI.csv | 94.2494569 | 2 | 3.750543096 | 895.6261545
T0_ALMG2.0LI_T0_ALMG2.0LI.csv | 93.50249999 | 2 | 4.497500011 | 889.2694837
T0_ALMG2.0LI_T0_ALMG2.0LI.csv | 92.7542899 | 2 | 5.245710102 | 882.9234953
T0_ALMG2.0LI_T0_ALMG2.0LI.csv | 92.00481658 | 2 | 5.995183421 | 876.5889883
T0_ALMG2.0LI_T0_ALMG2.0LI.csv | 91.25406948 | 2 | 6.745930518 | 870.2668166
T0_ALMG2.0LI_T0_ALMG2.0LI.csv | 90.50203755 | 2 | 7.49796245 | 863.9578906
T0_ALMG2.0LI_T0_ALMG2.0LI.csv | 89.74870921 | 2 | 8.25129079 | 857.6631779
T0_ALMG2.0LI_T0_ALMG2.0LI.csv | 88.99407237 | 2 | 9.00592763 | 851.3837051
T0_ALMG2.0LI_T0_ALMG2.0LI.csv | 88.23811441 | 2 | 9.761885588 | 845.120559
T0_ALMG2.0LI_T0_ALMG2.0LI.csv | 87.48082219 | 2 | 10.51917781 | 838.8748879
T0_ALMG2.0LI_T0_ALMG2.0LI.csv | 86.722182 | 2 | 11.277818 | 832.6479033
T0_ALMG2.0LI_T0_ALMG2.0LI.csv | 85.96217963 | 2 | 12.03782037 | 826.4408812
T0_ALMG2.0LI_T0_ALMG2.0LI.csv | 85.20080031 | 2 | 12.79919969 | 820.2551638
T0_ALMG2.0LI_T0_ALMG2.0LI.csv | 84.43802871 | 2 | 13.56197129 | 814.0921608
T0_ALMG2.0LI_T0_ALMG2.0LI.csv | 83.67384898 | 2 | 14.32615102 | 807.9533512
T0_ALMG2.0LI_T0_ALMG2.0LI.csv | 82.90824472 | 2 | 15.09175528 | 801.8402849
T0_ALMG2.0LI_T0_ALMG2.0LI.csv | 82.14119899 | 2 | 15.85880101 | 795.7545838
T0_ALMG2.0LI_T0_ALMG2.0LI.csv | 81.3726943 | 2 | 16.6273057 | 789.6979442
T0_ALMG2.0LI_T0_ALMG2.0LI.csv | 80.60271266 | 2 | 17.39728734 | 783.6721376
T0_ALMG2.0LI_T0_ALMG2.0LI.csv | 79.83123556 | 2 | 18.16876444 | 777.6790129
T0_ALMG2.0LI_T0_ALMG2.0LI.csv | 79.05824398 | 2 | 18.94175602 | 771.7204974
T0_ALMG2.0LI_T0_ALMG2.0LI.csv | 78.28371842 | 2 | 19.71628158 | 765.7985988
T0_ALMG2.0LI_T0_ALMG2.0LI.csv | 77.5076389 | 2 | 20.4923611 | 759.9154062
T0_ALMG2.0LI_T0_ALMG2.0LI.csv | 76.72998502 | 2 | 21.27001498 | 754.0730919
T0_ALMG2.0LI_T0_ALMG2.0LI.csv | 75.95073593 | 2 | 22.04926407 | 748.2739124
T0_ALMG2.0LI_T0_ALMG2.0LI.csv | 75.16987043 | 2 | 22.83012957 | 742.5202098
T0_ALMG2.0LI_T0_ALMG2.0LI.csv | 74.38736694 | 2 | 23.61263306 | 736.814413
T0_ALMG2.0LI_T0_ALMG2.0LI.csv | 73.60320358 | 2 | 24.39679642 | 731.1590384
T0_ALMG2.0LI_T0_ALMG2.0LI.csv | 72.8173582 | 2 | 25.1826418 | 725.556691
T0_ALMG2.0LI_T0_ALMG2.0LI.csv | 72.02980842 | 2 | 25.97019158 | 720.0100651
T0_ALMG2.0LI_T0_ALMG2.0LI.csv | 71.24053172 | 2 | 26.75946828 | 714.5219446
T0_ALMG2.0LI_T0_ALMG2.0LI.csv | 70.44950547 | 2 | 27.55049453 | 709.0952033
T0_ALMG2.0LI_T0_ALMG2.0LI.csv | 69.656707 | 2 | 28.343293 | 703.7328048
T0_ALMG2.0LI_T0_ALMG2.0LI.csv | 68.86211368 | 2 | 29.13788632 | 698.4378026
T0_ALMG2.0LI_T0_ALMG2.0LI.csv | 68.06570302 | 2 | 29.93429698 | 693.2133392
T0_ALMG2.0LI_T0_ALMG2.0LI.csv | 67.26745272 | 2 | 30.73254728 | 688.062645
T0_ALMG2.0LI_T0_ALMG2.0LI.csv | 66.46734078 | 2 | 31.53265922 | 682.9890373
T0_ALMG2.0LI_T0_ALMG2.0LI.csv | 65.66534562 | 2 | 32.33465438 | 677.9959182
T0_ALMG2.0LI_T0_ALMG2.0LI.csv | 64.86144617 | 2 | 33.13855383 | 673.0867729
T0_ALMG2.0LI_T0_ALMG2.0LI.csv | 64.05562199 | 2 | 33.94437801 | 668.265166
T0_ALMG2.0LI_T0_ALMG2.0LI.csv | 63.24785336 | 2 | 34.75214664 | 663.5347391
T0_ALMG2.0LI_T0_ALMG2.0LI.csv | 62.43812149 | 2 | 35.56187851 | 658.8992065
T0_ALMG2.0LI_T0_ALMG2.0LI.csv | 61.62640858 | 2 | 36.37359142 | 654.3623502
T0_ALMG2.0LI_T0_ALMG2.0LI.csv | 60.81269797 | 2 | 37.18730203 | 649.9280155
T0_ALMG2.0LI_T0_ALMG2.0LI.csv | 59.99697434 | 2 | 38.00302566 | 645.600104
T0_ALMG2.0LI_T0_ALMG2.0LI.csv | 59.17922379 | 2 | 38.82077621 | 641.3825672
T0_ALMG2.0LI_T0_ALMG2.0LI.csv | 58.35943404 | 2 | 39.64056596 | 637.2793991
T0_ALMG2.0LI_T0_ALMG2.0LI.csv | 58.15416691 | 2 | 39.84583309 | 636.2719494
T0_ALMG2.0LI_T0_ALMG2.0LI.csv | 58.05148526 | 2 | 39.94851474 | 635.7710193
T0_ALMG2.0LI_T0_ALMG2.0LI.csv | 58.0001324 | 2 | 39.9998676 | 635.5212563
T0_ALMG2.5LI_T0_ALMG2.5LI.csv | 97.49986437 | 2.5 | 0.000135634927 | 923.5127386
T0_ALMG2.5LI_T0_ALMG2.5LI.csv | 97.4969727 | 2.5 | 0.003027296919 | 923.4875908
T0_ALMG2.5LI_T0_ALMG2.5LI.csv | 97.49118932 | 2.5 | 0.008810677197 | 923.4372958
T0_ALMG2.5LI_T0_ALMG2.5LI.csv | 97.46157724 | 2.5 | 0.03842276028 | 923.1797963
T0_ALMG2.5LI_T0_ALMG2.5LI.csv | 97.45417391 | 2.5 | 0.04582608855 | 923.1154243
T0_ALMG2.5LI_T0_ALMG2.5LI.csv | 97.44260596 | 2.5 | 0.05739403523 | 923.0148455
T0_ALMG2.5LI_T0_ALMG2.5LI.csv | 97.41946917 | 2.5 | 0.08053082891 | 922.8136962
T0_ALMG2.5LI_T0_ALMG2.5LI.csv | 97.37319198 | 2.5 | 0.1268080224 | 922.4114322
T0_ALMG2.5LI_T0_ALMG2.5LI.csv | 97.28062316 | 2.5 | 0.2193768354 | 921.6070416
T0_ALMG2.5LI_T0_ALMG2.5LI.csv | 97.09542779 | 2.5 | 0.4045722121 | 919.9988134
T0_ALMG2.5LI_T0_ALMG2.5LI.csv | 96.72480565 | 2.5 | 0.7751943501 | 916.7845947
T0_ALMG2.5LI_T0_ALMG2.5LI.csv | 95.98263269 | 2.5 | 1.517367308 | 910.3653199
T0_ALMG2.5LI_T0_ALMG2.5LI.csv | 95.23921526 | 2.5 | 2.260784741 | 903.9586954
T0_ALMG2.5LI_T0_ALMG2.5LI.csv | 94.49454546 | 2.5 | 3.005454537 | 897.565285
T0_ALMG2.5LI_T0_ALMG2.5LI.csv | 93.74861495 | 2.5 | 3.751385047 | 891.1857039
T0_ALMG2.5LI_T0_ALMG2.5LI.csv | 93.00141491 | 2.5 | 4.498585086 | 884.8206191
T0_ALMG2.5LI_T0_ALMG2.5LI.csv | 92.25293606 | 2.5 | 5.24706394 | 878.4707505
T0_ALMG2.5LI_T0_ALMG2.5LI.csv | 91.50316863 | 2.5 | 5.996831369 | 872.1368715
T0_ALMG2.5LI_T0_ALMG2.5LI.csv | 90.75210239 | 2.5 | 6.747897611 | 865.8198099
T0_ALMG2.5LI_T0_ALMG2.5LI.csv | 89.99972661 | 2.5 | 7.500273388 | 859.5204495
T0_ALMG2.5LI_T0_ALMG2.5LI.csv | 89.24603009 | 2.5 | 8.253969907 | 853.2397303
T0_ALMG2.5LI_T0_ALMG2.5LI.csv | 88.49100113 | 2.5 | 9.008998865 | 846.9786501
T0_ALMG2.5LI_T0_ALMG2.5LI.csv | 87.73462755 | 2.5 | 9.765372449 | 840.7382657
T0_ALMG2.5LI_T0_ALMG2.5LI.csv | 86.97689666 | 2.5 | 10.52310334 | 834.5196936
T0_ALMG2.5LI_T0_ALMG2.5LI.csv | 86.21779529 | 2.5 | 11.28220471 | 828.3241116
T0_ALMG2.5LI_T0_ALMG2.5LI.csv | 85.45730976 | 2.5 | 12.04269024 | 822.1527598
T0_ALMG2.5LI_T0_ALMG2.5LI.csv | 84.69542592 | 2.5 | 12.80457408 | 816.006942
T0_ALMG2.5LI_T0_ALMG2.5LI.csv | 83.93212912 | 2.5 | 13.56787088 | 809.8880269
T0_ALMG2.5LI_T0_ALMG2.5LI.csv | 83.16740421 | 2.5 | 14.33259579 | 803.7974492
T0_ALMG2.5LI_T0_ALMG2.5LI.csv | 82.40123558 | 2.5 | 15.09876442 | 797.7367112
T0_ALMG2.5LI_T0_ALMG2.5LI.csv | 81.63360713 | 2.5 | 15.86639287 | 791.7073839
T0_ALMG2.5LI_T0_ALMG2.5LI.csv | 80.8645023 | 2.5 | 16.6354977 | 785.7111083
T0_ALMG2.5LI_T0_ALMG2.5LI.csv | 80.09390409 | 2.5 | 17.40609591 | 779.7495966
T0_ALMG2.5LI_T0_ALMG2.5LI.csv | 79.32179504 | 2.5 | 18.17820496 | 773.8246337
T0_ALMG2.5LI_T0_ALMG2.5LI.csv | 78.54815727 | 2.5 | 18.95184273 | 767.9380781
T0_ALMG2.5LI_T0_ALMG2.5LI.csv | 77.77297252 | 2.5 | 19.72702748 | 762.0918631
T0_ALMG2.5LI_T0_ALMG2.5LI.csv | 76.99622211 | 2.5 | 20.50377789 | 756.2879983
T0_ALMG2.5LI_T0_ALMG2.5LI.csv | 76.21788703 | 2.5 | 21.28211297 | 750.52857
T0_ALMG2.5LI_T0_ALMG2.5LI.csv | 75.43794793 | 2.5 | 22.06205207 | 744.8157427
T0_ALMG2.5LI_T0_ALMG2.5LI.csv | 74.65638517 | 2.5 | 22.84361483 | 739.15176
T0_ALMG2.5LI_T0_ALMG2.5LI.csv | 73.87317885 | 2.5 | 23.62682115 | 733.5389447
T0_ALMG2.5LI_T0_ALMG2.5LI.csv | 73.08830884 | 2.5 | 24.41169116 | 727.9797002
T0_ALMG2.5LI_T0_ALMG2.5LI.csv | 72.30175484 | 2.5 | 25.19824516 | 722.4765105
T0_ALMG2.5LI_T0_ALMG2.5LI.csv | 71.51349644 | 2.5 | 25.98650356 | 717.0319408
T0_ALMG2.5LI_T0_ALMG2.5LI.csv | 70.72351314 | 2.5 | 26.77648686 | 711.6486374
T0_ALMG2.5LI_T0_ALMG2.5LI.csv | 69.93178443 | 2.5 | 27.56821557 | 706.3293277
T0_ALMG2.5LI_T0_ALMG2.5LI.csv | 69.13828988 | 2.5 | 28.36171012 | 701.0768198
T0_ALMG2.5LI_T0_ALMG2.5LI.csv | 68.34300915 | 2.5 | 29.15699085 | 695.894002
T0_ALMG2.5LI_T0_ALMG2.5LI.csv | 67.54592212 | 2.5 | 29.95407788 | 690.7838418
T0_ALMG2.5LI_T0_ALMG2.5LI.csv | 66.74700895 | 2.5 | 30.75299105 | 685.7493846
T0_ALMG2.5LI_T0_ALMG2.5LI.csv | 65.94625018 | 2.5 | 31.55374982 | 680.7937523
T0_ALMG2.5LI_T0_ALMG2.5LI.csv | 65.14362679 | 2.5 | 32.35637321 | 675.9201411
T0_ALMG2.5LI_T0_ALMG2.5LI.csv | 64.33912034 | 2.5 | 33.16087966 | 671.1318191
T0_ALMG2.5LI_T0_ALMG2.5LI.csv | 63.53271306 | 2.5 | 33.96728694 | 666.4321234
T0_ALMG2.5LI_T0_ALMG2.5LI.csv | 62.72438795 | 2.5 | 34.77561205 | 661.8244568
T0_ALMG2.5LI_T0_ALMG2.5LI.csv | 61.91412891 | 2.5 | 35.58587109 | 657.3122836
T0_ALMG2.5LI_T0_ALMG2.5LI.csv | 61.10192085 | 2.5 | 36.39807915 | 652.8991253
T0_ALMG2.5LI_T0_ALMG2.5LI.csv | 60.28774982 | 2.5 | 37.21225018 | 648.5885552
T0_ALMG2.5LI_T0_ALMG2.5LI.csv | 59.47160314 | 2.5 | 38.02839686 | 644.3841926
T0_ALMG2.5LI_T0_ALMG2.5LI.csv | 58.65346952 | 2.5 | 38.84653048 | 640.2896963
T0_ALMG2.5LI_T0_ALMG2.5LI.csv | 57.8333392 | 2.5 | 39.6666608 | 636.3087574
T0_ALMG2.5LI_T0_ALMG2.5LI.csv | 57.62799385 | 2.5 | 39.87200615 | 635.3317018
T0_ALMG2.5LI_T0_ALMG2.5LI.csv | 57.52527415 | 2.5 | 39.97472585 | 634.8459409
T0_ALMG2.5LI_T0_ALMG2.5LI.csv | 57.51243199 | 2.5 | 39.98756801 | 634.785351
T0_ALMG2.5LI_T0_ALMG2.5LI.csv | 57.50601072 | 2.5 | 39.99398928 | 634.7550669
T0_ALMG2.5LI_T0_ALMG2.5LI.csv | 57.50280004 | 2.5 | 39.99719996 | 634.7399276
T0_ALMG2.5LI_T0_ALMG2.5LI.csv | 57.50119469 | 2.5 | 39.99880531 | 634.7323586
T0_ALMG2.5LI_T0_ALMG2.5LI.csv | 57.50039201 | 2.5 | 39.99960799 | 634.7285743
T0_ALMG2.5LI_T0_ALMG2.5LI.csv | 57.5 | 2.5 | 40 | 634.7267261
T0_ALMG3.0LI_T0_ALMG3.0LI.csv | 97 | 3 | 0 | 918.2573058
T0_ALMG3.0LI_T0_ALMG3.0LI.csv | 96.99985093 | 3 | 0.0001490746437 | 918.2560037
T0_ALMG3.0LI_T0_ALMG3.0LI.csv | 96.99695876 | 3 | 0.003041240118 | 918.2307425
T0_ALMG3.0LI_T0_ALMG3.0LI.csv | 96.99117437 | 3 | 0.008825628599 | 918.180221
T0_ALMG3.0LI_T0_ALMG3.0LI.csv | 96.9615571 | 3 | 0.03844289954 | 917.9215661
T0_ALMG3.0LI_T0_ALMG3.0LI.csv | 96.95415247 | 3 | 0.04584753153 | 917.8569065
T0_ALMG3.0LI_T0_ALMG3.0LI.csv | 96.94258248 | 3 | 0.05741752069 | 917.7558791
T0_ALMG3.0LI_T0_ALMG3.0LI.csv | 96.91944158 | 3 | 0.08055841988 | 917.5538361
T0_ALMG3.0LI_T0_ALMG3.0LI.csv | 96.8731561 | 3 | 0.1268439024 | 917.1497978
T0_ALMG3.0LI_T0_ALMG3.0LI.csv | 96.78057039 | 3 | 0.2194296097 | 916.3419124
T0_ALMG3.0LI_T0_ALMG3.0LI.csv | 96.59533996 | 3 | 0.4046600375 | 914.7269089
T0_ALMG3.0LI_T0_ALMG3.0LI.csv | 96.22464269 | 3 | 0.7753573094 | 911.4999946
T0_ALMG3.0LI_T0_ALMG3.0LI.csv | 95.48229948 | 3 | 1.517700517 | 905.0587358
T0_ALMG3.0LI_T0_ALMG3.0LI.csv | 94.73868545 | 3 | 2.261314551 | 898.6346449
T0_ALMG3.0LI_T0_ALMG3.0LI.csv | 93.99379304 | 3 | 3.006206958 | 892.2282563
T0_ALMG3.0LI_T0_ALMG3.0LI.csv | 93.24761426 | 3 | 3.752385738 | 885.8401557
T0_ALMG3.0LI_T0_ALMG3.0LI.csv | 92.50014065 | 3 | 4.499859347 | 879.4709811
T0_ALMG3.0LI_T0_ALMG3.0LI.csv | 91.7513633 | 3 | 5.248636696 | 873.1214233
T0_ALMG3.0LI_T0_ALMG3.0LI.csv | 91.00127285 | 3 | 5.998727155 | 866.7922262
T0_ALMG3.0LI_T0_ALMG3.0LI.csv | 90.24985945 | 3 | 6.750140551 | 860.4841879
T0_ALMG3.0LI_T0_ALMG3.0LI.csv | 89.49711283 | 3 | 7.50288717 | 854.1981613
T0_ALMG3.0LI_T0_ALMG3.0LI.csv | 88.74302224 | 3 | 8.256977757 | 847.9350549
T0_ALMG3.0LI_T0_ALMG3.0LI.csv | 87.98757649 | 3 | 9.012423515 | 841.6958337
T0_ALMG3.0LI_T0_ALMG3.0LI.csv | 87.2307639 | 3 | 9.769236104 | 835.4815199
T0_ALMG3.0LI_T0_ALMG3.0LI.csv | 86.47257236 | 3 | 10.52742764 | 829.2931943
T0_ALMG3.0LI_T0_ALMG3.0LI.csv | 85.7129893 | 3 | 11.2870107 | 823.1319964
T0_ALMG3.0LI_T0_ALMG3.0LI.csv | 84.95200171 | 3 | 12.04799829 | 816.9991263
T0_ALMG3.0LI_T0_ALMG3.0LI.csv | 84.18959612 | 3 | 12.81040388 | 810.8958451
T0_ALMG3.0LI_T0_ALMG3.0LI.csv | 83.42575862 | 3 | 13.57424138 | 804.823476
T0_ALMG3.0LI_T0_ALMG3.0LI.csv | 82.66047488 | 3 | 14.33952512 | 798.7834055
T0_ALMG3.0LI_T0_ALMG3.0LI.csv | 81.89373013 | 3 | 15.10626987 | 792.7770842
T0_ALMG3.0LI_T0_ALMG3.0LI.csv | 81.1255092 | 3 | 15.8744908 | 786.8060278
T0_ALMG3.0LI_T0_ALMG3.0LI.csv | 80.35579653 | 3 | 16.64420347 | 780.8718184
T0_ALMG3.0LI_T0_ALMG3.0LI.csv | 79.58457613 | 3 | 17.41542387 | 774.9761051
T0_ALMG3.0LI_T0_ALMG3.0LI.csv | 78.81183168 | 3 | 18.18816832 | 769.1206052
T0_ALMG3.0LI_T0_ALMG3.0LI.csv | 78.0375465 | 3 | 18.9624535 | 763.307105
T0_ALMG3.0LI_T0_ALMG3.0LI.csv | 77.26170357 | 3 | 19.73829643 | 757.5374608
T0_ALMG3.0LI_T0_ALMG3.0LI.csv | 76.48428556 | 3 | 20.51571444 | 751.8135993
T0_ALMG3.0LI_T0_ALMG3.0LI.csv | 75.70527486 | 3 | 21.29472514 | 746.137519
T0_ALMG3.0LI_T0_ALMG3.0LI.csv | 74.92465364 | 3 | 22.07534636 | 740.5112903
T0_ALMG3.0LI_T0_ALMG3.0LI.csv | 74.1424038 | 3 | 22.8575962 | 734.9370564
T0_ALMG3.0LI_T0_ALMG3.0LI.csv | 73.35850712 | 3 | 23.64149288 | 729.4170333
T0_ALMG3.0LI_T0_ALMG3.0LI.csv | 72.57294518 | 3 | 24.42705482 | 723.9535109
T0_ALMG3.0LI_T0_ALMG3.0LI.csv | 71.78569952 | 3 | 25.21430048 | 718.5488522
T0_ALMG3.0LI_T0_ALMG3.0LI.csv | 70.9967516 | 3 | 26.0032484 | 713.2054942
T0_ALMG3.0LI_T0_ALMG3.0LI.csv | 70.2060829 | 3 | 26.7939171 | 707.925947
T0_ALMG3.0LI_T0_ALMG3.0LI.csv | 69.41367495 | 3 | 27.58632505 | 702.7127939
T0_ALMG3.0LI_T0_ALMG3.0LI.csv | 68.61950944 | 3 | 28.38049056 | 697.5686906
T0_ALMG3.0LI_T0_ALMG3.0LI.csv | 67.82356821 | 3 | 29.17643179 | 692.4963644
T0_ALMG3.0LI_T0_ALMG3.0LI.csv | 67.0258334 | 3 | 29.9741666 | 687.4986129
T0_ALMG3.0LI_T0_ALMG3.0LI.csv | 66.22628747 | 3 | 30.77371253 | 682.5783027
T0_ALMG3.0LI_T0_ALMG3.0LI.csv | 65.4249133 | 3 | 31.5750867 | 677.7383674
T0_ALMG3.0LI_T0_ALMG3.0LI.csv | 64.62169429 | 3 | 32.37830571 | 672.9818058
T0_ALMG3.0LI_T0_ALMG3.0LI.csv | 63.81661443 | 3 | 33.18338557 | 668.311679
T0_ALMG3.0LI_T0_ALMG3.0LI.csv | 63.0096584 | 3 | 33.9903416 | 663.7311076
T0_ALMG3.0LI_T0_ALMG3.0LI.csv | 62.20081168 | 3 | 34.79918832 | 659.2432681
T0_ALMG3.0LI_T0_ALMG3.0LI.csv | 61.39006062 | 3 | 35.60993938 | 654.8513891
T0_ALMG3.0LI_T0_ALMG3.0LI.csv | 60.57739261 | 3 | 36.42260739 | 650.5587469
T0_ALMG3.0LI_T0_ALMG3.0LI.csv | 59.76279611 | 3 | 37.23720389 | 646.3686603
T0_ALMG3.0LI_T0_ALMG3.0LI.csv | 58.94626083 | 3 | 38.05373917 | 642.284485
T0_ALMG3.0LI_T0_ALMG3.0LI.csv | 58.12777781 | 3 | 38.87222219 | 638.3096076
T0_ALMG3.0LI_T0_ALMG3.0LI.csv | 57.30733954 | 3 | 39.69266046 | 634.4474385
T0_ALMG3.0LI_T0_ALMG3.0LI.csv | 57.10192393 | 3 | 39.89807607 | 633.4999091
T0_ALMG3.0LI_T0_ALMG3.0LI.csv | 57.05055086 | 3 | 39.94944914 | 633.2641672
T0_ALMG3.0LI_T0_ALMG3.0LI.csv | 57.02486146 | 3 | 39.97513854 | 633.1464679
T0_ALMG3.0LI_T0_ALMG3.0LI.csv | 57.01201604 | 3 | 39.98798396 | 633.0876611
T0_ALMG3.0LI_T0_ALMG3.0LI.csv | 57.00559315 | 3 | 39.99440685 | 633.0582685
T0_ALMG3.0LI_T0_ALMG3.0LI.csv | 57.00238165 | 3 | 39.99761835 | 633.0435749
T0_ALMG3.0LI_T0_ALMG3.0LI.csv | 57.0007759 | 3 | 39.9992241 | 633.0362288
T0_ALMG3.0LI_T0_ALMG3.0LI.csv | 57 | 3 | 40 | 633.0326793
T0_ALMG3.5LI_T0_ALMG3.5LI.csv | 96.5 | 3.5 | 0 | 912.1566626
T0_ALMG3.5LI_T0_ALMG3.5LI.csv | 96.49984012 | 3.5 | 0.0001598774189 | 912.1552615
T0_ALMG3.5LI_T0_ALMG3.5LI.csv | 96.49694729 | 3.5 | 0.003052707201 | 912.1299098
T0_ALMG3.5LI_T0_ALMG3.5LI.csv | 96.49116157 | 3.5 | 0.008838425527 | 912.0792072
T0_ALMG3.5LI_T0_ALMG3.5LI.csv | 96.46153747 | 3.5 | 0.03846253097 | 911.8196301
T0_ALMG3.5LI_T0_ALMG3.5LI.csv | 96.45413112 | 3.5 | 0.04586887831 | 911.754741
T0_ALMG3.5LI_T0_ALMG3.5LI.csv | 96.44255845 | 3.5 | 0.05744155308 | 911.6533559
T0_ALMG3.5LI_T0_ALMG3.5LI.csv | 96.41941216 | 3.5 | 0.08058784314 | 911.4506009
T0_ALMG3.5LI_T0_ALMG3.5LI.csv | 96.37311581 | 3.5 | 0.1268841861 | 911.0451518
T0_ALMG3.5LI_T0_ALMG3.5LI.csv | 96.28050807 | 3.5 | 0.2194919281 | 910.234497
T0_ALMG3.5LI_T0_ALMG3.5LI.csv | 96.09523232 | 3.5 | 0.4047676792 | 908.6141641
T0_ALMG3.5LI_T0_ALMG3.5LI.csv | 95.72443941 | 3.5 | 0.7755605886 | 905.3774267
T0_ALMG3.5LI_T0_ALMG3.5LI.csv | 94.98188515 | 3.5 | 1.51811485 | 898.9198495
T0_ALMG3.5LI_T0_ALMG3.5LI.csv | 94.23803406 | 3.5 | 2.26196594 | 892.4838493
T0_ALMG3.5LI_T0_ALMG3.5LI.csv | 93.49287903 | 3.5 | 3.007120967 | 886.0699278
T0_ALMG3.5LI_T0_ALMG3.5LI.csv | 92.74641251 | 3.5 | 3.753587487 | 879.6786381
T0_ALMG3.5LI_T0_ALMG3.5LI.csv | 91.9986265 | 3.5 | 4.5013735 | 873.3105856
T0_ALMG3.5LI_T0_ALMG3.5LI.csv | 91.24951255 | 3.5 | 5.250487451 | 866.9664282
T0_ALMG3.5LI_T0_ALMG3.5LI.csv | 90.49906178 | 3.5 | 6.000938221 | 860.6468767
T0_ALMG3.5LI_T0_ALMG3.5LI.csv | 89.74726487 | 3.5 | 6.752735133 | 854.3526955
T0_ALMG3.5LI_T0_ALMG3.5LI.csv | 88.99411206 | 3.5 | 7.505887944 | 848.0847028
T0_ALMG3.5LI_T0_ALMG3.5LI.csv | 88.23959316 | 3.5 | 8.260406841 | 841.8437713
T0_ALMG3.5LI_T0_ALMG3.5LI.csv | 87.48369756 | 3.5 | 9.016302442 | 835.630829
T0_ALMG3.5LI_T0_ALMG3.5LI.csv | 86.72641421 | 3.5 | 9.77358579 | 829.4468597
T0_ALMG3.5LI_T0_ALMG3.5LI.csv | 85.96773165 | 3.5 | 10.53226835 | 823.2929036
T0_ALMG3.5LI_T0_ALMG3.5LI.csv | 85.20763801 | 3.5 | 11.29236199 | 817.1700582
T0_ALMG3.5LI_T0_ALMG3.5LI.csv | 84.446121 | 3.5 | 12.053879 | 811.079479
T0_ALMG3.5LI_T0_ALMG3.5LI.csv | 83.68316793 | 3.5 | 12.81683207 | 805.0223799
T0_ALMG3.5LI_T0_ALMG3.5LI.csv | 82.91876573 | 3.5 | 13.58123427 | 799.0000347
T0_ALMG3.5LI_T0_ALMG3.5LI.csv | 82.15290094 | 3.5 | 14.34709906 | 793.0137771
T0_ALMG3.5LI_T0_ALMG3.5LI.csv | 81.38555973 | 3.5 | 15.11444027 | 787.0650018
T0_ALMG3.5LI_T0_ALMG3.5LI.csv | 80.6167279 | 3.5 | 15.8832721 | 781.1551654
T0_ALMG3.5LI_T0_ALMG3.5LI.csv | 79.84639094 | 3.5 | 16.65360906 | 775.2857869
T0_ALMG3.5LI_T0_ALMG3.5LI.csv | 79.07453397 | 3.5 | 17.42546603 | 769.4584485
T0_ALMG3.5LI_T0_ALMG3.5LI.csv | 78.30114184 | 3.5 | 18.19885816 | 763.6747962
T0_ALMG3.5LI_T0_ALMG3.5LI.csv | 77.52619908 | 3.5 | 18.97380092 | 757.9365408
T0_ALMG3.5LI_T0_ALMG3.5LI.csv | 76.74968998 | 3.5 | 19.75031002 | 752.245458
T0_ALMG3.5LI_T0_ALMG3.5LI.csv | 75.97159857 | 3.5 | 20.52840143 | 746.6033893
T0_ALMG3.5LI_T0_ALMG3.5LI.csv | 75.19190869 | 3.5 | 21.30809131 | 741.0122422
T0_ALMG3.5LI_T0_ALMG3.5LI.csv | 74.41060398 | 3.5 | 22.08939602 | 735.473991
T0_ALMG3.5LI_T0_ALMG3.5LI.csv | 73.62766793 | 3.5 | 22.87233207 | 729.9906766
T0_ALMG3.5LI_T0_ALMG3.5LI.csv | 72.84308395 | 3.5 | 23.65691605 | 724.564407
T0_ALMG3.5LI_T0_ALMG3.5LI.csv | 72.05683534 | 3.5 | 24.44316466 | 719.1973572
T0_ALMG3.5LI_T0_ALMG3.5LI.csv | 71.26890541 | 3.5 | 25.23109459 | 713.8917692
T0_ALMG3.5LI_T0_ALMG3.5LI.csv | 70.47927745 | 3.5 | 26.02072255 | 708.6499518
T0_ALMG3.5LI_T0_ALMG3.5LI.csv | 69.68793487 | 3.5 | 26.81206513 | 703.47428
T0_ALMG3.5LI_T0_ALMG3.5LI.csv | 68.89486116 | 3.5 | 27.60513884 | 698.3671945
T0_ALMG3.5LI_T0_ALMG3.5LI.csv | 68.10004002 | 3.5 | 28.39995998 | 693.3312009
T0_ALMG3.5LI_T0_ALMG3.5LI.csv | 67.30345539 | 3.5 | 29.19654461 | 688.3688685
T0_ALMG3.5LI_T0_ALMG3.5LI.csv | 66.50509154 | 3.5 | 29.99490846 | 683.4828292
T0_ALMG3.5LI_T0_ALMG3.5LI.csv | 65.70493308 | 3.5 | 30.79506692 | 678.6757756
T0_ALMG3.5LI_T0_ALMG3.5LI.csv | 64.90296512 | 3.5 | 31.59703488 | 673.9504592
T0_ALMG3.5LI_T0_ALMG3.5LI.csv | 64.0991733 | 3.5 | 32.4008267 | 669.3096883
T0_ALMG3.5LI_T0_ALMG3.5LI.csv | 63.29354385 | 3.5 | 33.20645615 | 664.7563252
T0_ALMG3.5LI_T0_ALMG3.5LI.csv | 62.48606373 | 3.5 | 34.01393627 | 660.2932831
T0_ALMG3.5LI_T0_ALMG3.5LI.csv | 61.67672068 | 3.5 | 34.82327932 | 655.9235229
T0_ALMG3.5LI_T0_ALMG3.5LI.csv | 60.86550333 | 3.5 | 35.63449667 | 651.6500493
T0_ALMG3.5LI_T0_ALMG3.5LI.csv | 60.05240128 | 3.5 | 36.44759872 | 647.4759066
T0_ALMG3.5LI_T0_ALMG3.5LI.csv | 59.2374052 | 3.5 | 37.2625948 | 643.4041734
T0_ALMG3.5LI_T0_ALMG3.5LI.csv | 58.42050694 | 3.5 | 38.07949306 | 639.4379578
T0_ALMG3.5LI_T0_ALMG3.5LI.csv | 57.60169963 | 3.5 | 38.89830037 | 635.5803914
T0_ALMG3.5LI_T0_ALMG3.5LI.csv | 56.78097775 | 3.5 | 39.71902225 | 631.8346228
T0_ALMG3.5LI_T0_ALMG3.5LI.csv | 56.57549781 | 3.5 | 39.92450219 | 630.9160199
T0_ALMG3.5LI_T0_ALMG3.5LI.csv | 56.52410908 | 3.5 | 39.97589092 | 630.6874977
T0_ALMG3.5LI_T0_ALMG3.5LI.csv | 56.51126073 | 3.5 | 39.98873927 | 630.6304378
T0_ALMG3.5LI_T0_ALMG3.5LI.csv | 56.50483637 | 3.5 | 39.99516363 | 630.6019185
T0_ALMG3.5LI_T0_ALMG3.5LI.csv | 56.50162415 | 3.5 | 39.99837585 | 630.5876615
T0_ALMG3.5LI_T0_ALMG3.5LI.csv | 56.50001803 | 3.5 | 39.99998197 | 630.5805337
T0_ALMG4.0LI_T0_ALMG4.0LI.csv | 96 | 4 | 0 | 905.2845218
T0_ALMG4.0LI_T0_ALMG4.0LI.csv | 95.99983234 | 4 | 0.0001676627705 | 905.2830491
T0_ALMG4.0LI_T0_ALMG4.0LI.csv | 95.99693865 | 4 | 0.003061347865 | 905.2576324
T0_ALMG4.0LI_T0_ALMG4.0LI.csv | 95.99115122 | 4 | 0.008848778034 | 905.2068002
T0_ALMG4.0LI_T0_ALMG4.0LI.csv | 95.96151833 | 4 | 0.03848167356 | 904.9465632
T0_ALMG4.0LI_T0_ALMG4.0LI.csv | 95.95410977 | 4 | 0.04589022507 | 904.8815103
T0_ALMG4.0LI_T0_ALMG4.0LI.csv | 95.94253365 | 4 | 0.05746634918 | 904.7798701
T0_ALMG4.0LI_T0_ALMG4.0LI.csv | 95.91938044 | 4 | 0.08061955739 | 904.576608
T0_ALMG4.0LI_T0_ALMG4.0LI.csv | 95.87307019 | 4 | 0.1269298144 | 904.1701575
T0_ALMG4.0LI_T0_ALMG4.0LI.csv | 95.7804343 | 4 | 0.2195656956 | 903.3575514
T0_ALMG4.0LI_T0_ALMG4.0LI.csv | 95.59510104 | 4 | 0.4048989646 | 901.7335205
T0_ALMG4.0LI_T0_ALMG4.0LI.csv | 95.22418816 | 4 | 0.7758118414 | 898.4902042
T0_ALMG4.0LI_T0_ALMG4.0LI.csv | 94.48137446 | 4 | 1.518625539 | 892.0227216
T0_ALMG4.0LI_T0_ALMG4.0LI.csv | 93.73723838 | 4 | 2.262761619 | 885.5811227
T0_ALMG4.0LI_T0_ALMG4.0LI.csv | 92.99177334 | 4 | 3.008226662 | 879.1658727
T0_ALMG4.0LI_T0_ALMG4.0LI.csv | 92.24497231 | 4 | 3.755027689 | 872.7774888
T0_ALMG4.0LI_T0_ALMG4.0LI.csv | 91.49682784 | 4 | 4.503172156 | 866.4165402
T0_ALMG4.0LI_T0_ALMG4.0LI.csv | 90.74733206 | 4 | 5.252667945 | 860.0836486
T0_ALMG4.0LI_T0_ALMG4.0LI.csv | 89.99647664 | 4 | 6.003523363 | 853.7794877
T0_ALMG4.0LI_T0_ALMG4.0LI.csv | 89.24425286 | 4 | 6.755747136 | 847.504784
T0_ALMG4.0LI_T0_ALMG4.0LI.csv | 88.4906516 | 4 | 7.509348401 | 841.2603172
T0_ALMG4.0LI_T0_ALMG4.0LI.csv | 87.7356633 | 4 | 8.264336702 | 835.0469203
T0_ALMG4.0LI_T0_ALMG4.0LI.csv | 86.97927802 | 4 | 9.020721983 | 828.8654798
T0_ALMG4.0LI_T0_ALMG4.0LI.csv | 86.22148542 | 4 | 9.778514582 | 822.7169368
T0_ALMG4.0LI_T0_ALMG4.0LI.csv | 85.46227478 | 4 | 10.53772522 | 816.6022869
T0_ALMG4.0LI_T0_ALMG4.0LI.csv | 84.701635 | 4 | 11.298365 | 810.5225809
T0_ALMG4.0LI_T0_ALMG4.0LI.csv | 83.9395546 | 4 | 12.0604454 | 804.4789254
T0_ALMG4.0LI_T0_ALMG4.0LI.csv | 83.17602177 | 4 | 12.82397823 | 798.4724831
T0_ALMG4.0LI_T0_ALMG4.0LI.csv | 82.41102431 | 4 | 13.58897569 | 792.5044735
T0_ALMG4.0LI_T0_ALMG4.0LI.csv | 81.64454973 | 4 | 14.35545027 | 786.5761735
T0_ALMG4.0LI_T0_ALMG4.0LI.csv | 80.87658519 | 4 | 15.12341481 | 780.6889177
T0_ALMG4.0LI_T0_ALMG4.0LI.csv | 80.10711754 | 4 | 15.89288246 | 774.8440993
T0_ALMG4.0LI_T0_ALMG4.0LI.csv | 79.33613335 | 4 | 16.66386665 | 769.0431702
T0_ALMG4.0LI_T0_ALMG4.0LI.csv | 78.56361893 | 4 | 17.43638107 | 763.2876416
T0_ALMG4.0LI_T0_ALMG4.0LI.csv | 77.7895603 | 4 | 18.2104397 | 757.5790849
T0_ALMG4.0LI_T0_ALMG4.0LI.csv | 77.01394329 | 4 | 18.98605671 | 751.9191314
T0_ALMG4.0LI_T0_ALMG4.0LI.csv | 76.2367535 | 4 | 19.7632465 | 746.3094732
T0_ALMG4.0LI_T0_ALMG4.0LI.csv | 75.45797636 | 4 | 20.54202364 | 740.7518631
T0_ALMG4.0LI_T0_ALMG4.0LI.csv | 74.67759713 | 4 | 21.32240287 | 735.2481154
T0_ALMG4.0LI_T0_ALMG4.0LI.csv | 73.89560097 | 4 | 22.10439903 | 729.8001053
T0_ALMG4.0LI_T0_ALMG4.0LI.csv | 73.11197295 | 4 | 22.88802705 | 724.4097697
T0_ALMG4.0LI_T0_ALMG4.0LI.csv | 72.32669807 | 4 | 23.67330193 | 719.0791067
T0_ALMG4.0LI_T0_ALMG4.0LI.csv | 71.53976134 | 4 | 24.46023866 | 713.8101754
T0_ALMG4.0LI_T0_ALMG4.0LI.csv | 70.75114778 | 4 | 25.24885222 | 708.6050959
T0_ALMG4.0LI_T0_ALMG4.0LI.csv | 69.96084252 | 4 | 26.03915748 | 703.4660488
T0_ALMG4.0LI_T0_ALMG4.0LI.csv | 69.16883077 | 4 | 26.83116923 | 698.3952742
T0_ALMG4.0LI_T0_ALMG4.0LI.csv | 68.37509794 | 4 | 27.62490206 | 693.3950714
T0_ALMG4.0LI_T0_ALMG4.0LI.csv | 67.57962968 | 4 | 28.42037032 | 688.4677976
T0_ALMG4.0LI_T0_ALMG4.0LI.csv | 66.78241189 | 4 | 29.21758811 | 683.6158667
T0_ALMG4.0LI_T0_ALMG4.0LI.csv | 65.98343086 | 4 | 30.01656914 | 678.841748
T0_ALMG4.0LI_T0_ALMG4.0LI.csv | 65.18267326 | 4 | 30.81732674 | 674.1479644
T0_ALMG4.0LI_T0_ALMG4.0LI.csv | 64.38012628 | 4 | 31.61987372 | 669.5370901
T0_ALMG4.0LI_T0_ALMG4.0LI.csv | 63.57577762 | 4 | 32.42422238 | 665.0117488
T0_ALMG4.0LI_T0_ALMG4.0LI.csv | 62.76961564 | 4 | 33.23038436 | 660.574611
T0_ALMG4.0LI_T0_ALMG4.0LI.csv | 61.96162937 | 4 | 34.03837063 | 656.2283904
T0_ALMG4.0LI_T0_ALMG4.0LI.csv | 61.15180866 | 4 | 34.84819134 | 651.9758415
T0_ALMG4.0LI_T0_ALMG4.0LI.csv | 60.3401442 | 4 | 35.6598558 | 647.8197551
T0_ALMG4.0LI_T0_ALMG4.0LI.csv | 59.52662761 | 4 | 36.47337239 | 643.7629546
T0_ALMG4.0LI_T0_ALMG4.0LI.csv | 58.71125156 | 4 | 37.28874844 | 639.8082912
T0_ALMG4.0LI_T0_ALMG4.0LI.csv | 57.89400985 | 4 | 38.10599015 | 635.9586389
T0_ALMG4.0LI_T0_ALMG4.0LI.csv | 57.07489743 | 4 | 38.92510257 | 632.2168891
T0_ALMG4.0LI_T0_ALMG4.0LI.csv | 56.25391059 | 4 | 39.74608941 | 628.5859446
T0_ALMG4.0LI_T0_ALMG4.0LI.csv | 56.04837088 | 4 | 39.95162912 | 627.6958633
T0_ALMG4.0LI_T0_ALMG4.0LI.csv | 56.02267017 | 4 | 39.97732983 | 627.5851051
T0_ALMG4.0LI_T0_ALMG4.0LI.csv | 56.00981913 | 4 | 39.99018087 | 627.529768
T0_ALMG4.0LI_T0_ALMG4.0LI.csv | 56.00339343 | 4 | 39.99660657 | 627.5021099
T0_ALMG4.0LI_T0_ALMG4.0LI.csv | 56.00018054 | 4 | 39.99981946 | 627.4882835
T0_ALMG4.0LI_T0_ALMG4.0LI.csv | 56 | 4 | 40 | 627.4875066
T0_ALMG4.5LI_T0_ALMG4.5LI.csv | 95.5 | 4.5 | 0 | 897.7040649
T0_ALMG4.5LI_T0_ALMG4.5LI.csv | 95.49982791 | 4.5 | 0.0001720896324 | 897.7025517
T0_ALMG4.5LI_T0_ALMG4.5LI.csv | 95.49693315 | 4.5 | 0.00306684818 | 897.6770983
T0_ALMG4.5LI_T0_ALMG4.5LI.csv | 95.49114357 | 4.5 | 0.008856426455 | 897.6261929
T0_ALMG4.5LI_T0_ALMG4.5LI.csv | 95.46149965 | 4.5 | 0.03850034534 | 897.3655853
T0_ALMG4.5LI_T0_ALMG4.5LI.csv | 95.45408834 | 4.5 | 0.04591165922 | 897.3004407
T0_ALMG4.5LI_T0_ALMG4.5LI.csv | 95.4425079 | 4.5 | 0.05749210479 | 897.1986582
T0_ALMG4.5LI_T0_ALMG4.5LI.csv | 95.41934602 | 4.5 | 0.08065397509 | 896.9951148
T0_ALMG4.5LI_T0_ALMG4.5LI.csv | 95.37301837 | 4.5 | 0.1269816328 | 896.5881141
T0_ALMG4.5LI_T0_ALMG4.5LI.csv | 95.28034738 | 4.5 | 0.2196526212 | 895.7744576
T0_ALMG4.5LI_T0_ALMG4.5LI.csv | 95.09494268 | 4.5 | 0.4050573236 | 894.1485264
T0_ALMG4.5LI_T0_ALMG4.5LI.csv | 94.72388209 | 4.5 | 0.7761179104 | 890.9022084
T0_ALMG4.5LI_T0_ALMG4.5LI.csv | 93.98075386 | 4.5 | 1.519246139 | 884.4319009
T0_ALMG4.5LI_T0_ALMG4.5LI.csv | 93.23627829 | 4.5 | 2.26372171 | 877.9916821
T0_ALMG4.5LI_T0_ALMG4.5LI.csv | 92.49044941 | 4.5 | 3.00955059 | 871.5819779
T0_ALMG4.5LI_T0_ALMG4.5LI.csv | 91.74326082 | 4.5 | 3.756739178 | 865.203266
T0_ALMG4.5LI_T0_ALMG4.5LI.csv | 90.9947057 | 4.5 | 4.505294295 | 858.8560759
T0_ALMG4.5LI_T0_ALMG4.5LI.csv | 90.24477682 | 4.5 | 5.255223179 | 852.540989
T0_ALMG4.5LI_T0_ALMG4.5LI.csv | 89.49346653 | 4.5 | 6.006533473 | 846.2586383
T0_ALMG4.5LI_T0_ALMG4.5LI.csv | 88.74076678 | 4.5 | 6.759233222 | 840.0097087
T0_ALMG4.5LI_T0_ALMG4.5LI.csv | 87.98666914 | 4.5 | 7.513330857 | 833.7949368
T0_ALMG4.5LI_T0_ALMG4.5LI.csv | 87.23116481 | 4.5 | 8.268835194 | 827.6151118
T0_ALMG4.5LI_T0_ALMG4.5LI.csv | 86.47424458 | 4.5 | 9.025755421 | 821.4710747
T0_ALMG4.5LI_T0_ALMG4.5LI.csv | 85.71589891 | 4.5 | 9.784101091 | 815.3637195
T0_ALMG4.5LI_T0_ALMG4.5LI.csv | 84.95611789 | 4.5 | 10.54388211 | 809.2939927
T0_ALMG4.5LI_T0_ALMG4.5LI.csv | 84.19489128 | 4.5 | 11.30510872 | 803.2628942
T0_ALMG4.5LI_T0_ALMG4.5LI.csv | 83.43220848 | 4.5 | 12.06779152 | 797.271477
T0_ALMG4.5LI_T0_ALMG4.5LI.csv | 82.66805861 | 4.5 | 12.83194139 | 791.3208484
T0_ALMG4.5LI_T0_ALMG4.5LI.csv | 81.90243045 | 4.5 | 13.59756955 | 785.4121692
T0_ALMG4.5LI_T0_ALMG4.5LI.csv | 81.13531251 | 4.5 | 14.36468749 | 779.5466551
T0_ALMG4.5LI_T0_ALMG4.5LI.csv | 80.36669299 | 4.5 | 15.13330701 | 773.7255764
T0_ALMG4.5LI_T0_ALMG4.5LI.csv | 79.59655987 | 4.5 | 15.90344013 | 767.9502585
T0_ALMG4.5LI_T0_ALMG4.5LI.csv | 78.82490086 | 4.5 | 16.67509914 | 762.2220822
T0_ALMG4.5LI_T0_ALMG4.5LI.csv | 78.05170345 | 4.5 | 17.44829655 | 756.542484
T0_ALMG4.5LI_T0_ALMG4.5LI.csv | 77.27695494 | 4.5 | 18.22304506 | 750.9129565
T0_ALMG4.5LI_T0_ALMG4.5LI.csv | 76.50064243 | 4.5 | 18.99935757 | 745.3350482
T0_ALMG4.5LI_T0_ALMG4.5LI.csv | 75.72275288 | 4.5 | 19.77724712 | 739.8103639
T0_ALMG4.5LI_T0_ALMG4.5LI.csv | 74.94327312 | 4.5 | 20.55672688 | 734.3405651
T0_ALMG4.5LI_T0_ALMG4.5LI.csv | 74.16218987 | 4.5 | 21.33781013 | 728.9273694
T0_ALMG4.5LI_T0_ALMG4.5LI.csv | 73.37948978 | 4.5 | 22.12051022 | 723.5725509
T0_ALMG4.5LI_T0_ALMG4.5LI.csv | 72.59515948 | 4.5 | 22.90484052 | 718.2779401
T0_ALMG4.5LI_T0_ALMG4.5LI.csv | 71.80918559 | 4.5 | 23.69081441 | 713.0454232
T0_ALMG4.5LI_T0_ALMG4.5LI.csv | 71.02155475 | 4.5 | 24.47844525 | 707.8769425
T0_ALMG4.5LI_T0_ALMG4.5LI.csv | 70.2322537 | 4.5 | 25.2677463 | 702.774495
T0_ALMG4.5LI_T0_ALMG4.5LI.csv | 69.4412693 | 4.5 | 26.0587307 | 697.7401326
T0_ALMG4.5LI_T0_ALMG4.5LI.csv | 68.64858854 | 4.5 | 26.85141146 | 692.775961
T0_ALMG4.5LI_T0_ALMG4.5LI.csv | 67.85419867 | 4.5 | 27.64580133 | 687.8841385
T0_ALMG4.5LI_T0_ALMG4.5LI.csv | 67.05808718 | 4.5 | 28.44191282 | 683.0668753
T0_ALMG4.5LI_T0_ALMG4.5LI.csv | 66.26024188 | 4.5 | 29.23975812 | 678.3264321
T0_ALMG4.5LI_T0_ALMG4.5LI.csv | 65.46065095 | 4.5 | 30.03934905 | 673.6651183
T0_ALMG4.5LI_T0_ALMG4.5LI.csv | 64.659303 | 4.5 | 30.840697 | 669.0852903
T0_ALMG4.5LI_T0_ALMG4.5LI.csv | 63.85618716 | 4.5 | 31.64381284 | 664.5893498
T0_ALMG4.5LI_T0_ALMG4.5LI.csv | 63.05129309 | 4.5 | 32.44870691 | 660.179741
T0_ALMG4.5LI_T0_ALMG4.5LI.csv | 62.24461108 | 4.5 | 33.25538892 | 655.8589483
T0_ALMG4.5LI_T0_ALMG4.5LI.csv | 61.43613212 | 4.5 | 34.06386788 | 651.6294933
T0_ALMG4.5LI_T0_ALMG4.5LI.csv | 60.62584795 | 4.5 | 34.87415205 | 647.4939317
T0_ALMG4.5LI_T0_ALMG4.5LI.csv | 59.81375116 | 4.5 | 35.68624884 | 643.4548494
T0_ALMG4.5LI_T0_ALMG4.5LI.csv | 58.99983522 | 4.5 | 36.50016478 | 639.5148589
T0_ALMG4.5LI_T0_ALMG4.5LI.csv | 58.18409462 | 4.5 | 37.31590538 | 635.6765948
T0_ALMG4.5LI_T0_ALMG4.5LI.csv | 57.36652486 | 4.5 | 38.13347514 | 631.942709
T0_ALMG4.5LI_T0_ALMG4.5LI.csv | 56.54712258 | 4.5 | 38.95287742 | 628.315866
T0_ALMG4.5LI_T0_ALMG4.5LI.csv | 55.72588564 | 4.5 | 39.77411436 | 624.7987366
T0_ALMG4.5LI_T0_ALMG4.5LI.csv | 55.52028978 | 4.5 | 39.97971022 | 623.9369109
T0_ALMG4.5LI_T0_ALMG4.5LI.csv | 55.50743624 | 4.5 | 39.99256376 | 623.883281
T0_ALMG4.5LI_T0_ALMG4.5LI.csv | 55.50100929 | 4.5 | 39.99899071 | 623.8564764
T0_ALMG4.5LI_T0_ALMG4.5LI.csv | 55.50020592 | 4.5 | 39.99979408 | 623.8531263
T0_ALMG4.5LI_T0_ALMG4.5LI.csv | 55.50000507 | 4.5 | 39.99999493 | 623.8522888