## Sheet1
File | w(Al) | w(Li) | w(Mg) | T0 (K)
T0_ALMG0.0LI_T0_ALMG0.0LI.csv | 99.99995449 | 0 | 4.551222e-05 | 933.4696519
T0_ALMG0.0LI_T0_ALMG0.0LI.csv | 99.99706424 | 0 | 0.002935757618 | 933.4452817
T0_ALMG0.0LI_T0_ALMG0.0LI.csv | 99.9912837 | 0 | 0.008716298321 | 933.3965408
T0_ALMG0.0LI_T0_ALMG0.0LI.csv | 99.96168629 | 0 | 0.03831370937 | 933.1469744
T0_ALMG0.0LI_T0_ALMG0.0LI.csv | 99.95428667 | 0 | 0.04571333476 | 933.0845794
T0_ALMG0.0LI_T0_ALMG0.0LI.csv | 99.94272453 | 0 | 0.05727546777 | 932.9870846
T0_ALMG0.0LI_T0_ALMG0.0LI.csv | 99.91959947 | 0 | 0.0804005327 | 932.7920851
T0_ALMG0.0LI_T0_ALMG0.0LI.csv | 99.87334614 | 0 | 0.126653859 | 932.4020469
T0_ALMG0.0LI_T0_ALMG0.0LI.csv | 99.7808267 | 0 | 0.2191733033 | 931.6218139
T0_ALMG0.0LI_T0_ALMG0.0LI.csv | 99.59573659 | 0 | 0.404263408 | 930.0607259
T0_ALMG0.0LI_T0_ALMG0.0LI.csv | 99.22535112 | 0 | 0.7746488761 | 926.9360937
T0_ALMG0.0LI_T0_ALMG0.0LI.csv | 98.48375596 | 0 | 1.516244037 | 920.6772639
T0_ALMG0.0LI_T0_ALMG0.0LI.csv | 97.74105552 | 0 | 2.258944481 | 914.4061996
T0_ALMG0.0LI_T0_ALMG0.0LI.csv | 96.99724182 | 0 | 3.002758179 | 908.1235595
T0_ALMG0.0LI_T0_ALMG0.0LI.csv | 96.2523064 | 0 | 3.747693598 | 901.8300503
T0_ALMG0.0LI_T0_ALMG0.0LI.csv | 95.50624028 | 0 | 4.493759719 | 895.5264283
T0_ALMG0.0LI_T0_ALMG0.0LI.csv | 94.75903394 | 0 | 5.240966057 | 889.2135004
T0_ALMG0.0LI_T0_ALMG0.0LI.csv | 94.01067731 | 0 | 5.989322686 | 882.8921274
T0_ALMG0.0LI_T0_ALMG0.0LI.csv | 93.26115974 | 0 | 6.738840262 | 876.5632252
T0_ALMG0.0LI_T0_ALMG0.0LI.csv | 92.51046995 | 0 | 7.489530047 | 870.2277681
T0_ALMG0.0LI_T0_ALMG0.0LI.csv | 91.75859607 | 0 | 8.241403934 | 863.8867904
T0_ALMG0.0LI_T0_ALMG0.0LI.csv | 91.00552553 | 0 | 8.994474472 | 857.5413894
T0_ALMG0.0LI_T0_ALMG0.0LI.csv | 90.25124511 | 0 | 9.74875489 | 851.1927275
T0_ALMG0.0LI_T0_ALMG0.0LI.csv | 89.49574088 | 0 | 10.50425912 | 844.8420354
T0_ALMG0.0LI_T0_ALMG0.0LI.csv | 88.73899818 | 0 | 11.26100182 | 838.4906143
T0_ALMG0.0LI_T0_ALMG0.0LI.csv | 87.98100159 | 0 | 12.01899841 | 832.139839
T0_ALMG0.0LI_T0_ALMG0.0LI.csv | 87.22173493 | 0 | 12.77826507 | 825.7911605
T0_ALMG0.0LI_T0_ALMG0.0LI.csv | 86.46118121 | 0 | 13.53881879 | 819.4461093
T0_ALMG0.0LI_T0_ALMG0.0LI.csv | 85.69932262 | 0 | 14.30067738 | 813.1062982
T0_ALMG0.0LI_T0_ALMG0.0LI.csv | 84.93614053 | 0 | 15.06385947 | 806.7734251
T0_ALMG0.0LI_T0_ALMG0.0LI.csv | 84.17161542 | 0 | 15.82838458 | 800.4492766
T0_ALMG0.0LI_T0_ALMG0.0LI.csv | 83.40572693 | 0 | 16.59427307 | 794.1357311
T0_ALMG0.0LI_T0_ALMG0.0LI.csv | 82.63845379 | 0 | 17.36154621 | 787.8347616
T0_ALMG0.0LI_T0_ALMG0.0LI.csv | 81.86977383 | 0 | 18.13022617 | 781.5484398
T0_ALMG0.0LI_T0_ALMG0.0LI.csv | 81.09966398 | 0 | 18.90033602 | 775.2789385
T0_ALMG0.0LI_T0_ALMG0.0LI.csv | 80.32810024 | 0 | 19.67189976 | 769.0285357
T0_ALMG0.0LI_T0_ALMG0.0LI.csv | 79.5550577 | 0 | 20.4449423 | 762.7996178
T0_ALMG0.0LI_T0_ALMG0.0LI.csv | 78.78051054 | 0 | 21.21948946 | 756.5946824
T0_ALMG0.0LI_T0_ALMG0.0LI.csv | 78.00443201 | 0 | 21.99556799 | 750.4163426
T0_ALMG0.0LI_T0_ALMG0.0LI.csv | 77.22679449 | 0 | 22.77320551 | 744.2673295
T0_ALMG0.0LI_T0_ALMG0.0LI.csv | 76.44756947 | 0 | 23.55243053 | 738.150496
T0_ALMG0.0LI_T0_ALMG0.0LI.csv | 75.66672757 | 0 | 24.33327243 | 732.0688198
T0_ALMG0.0LI_T0_ALMG0.0LI.csv | 74.88423862 | 0 | 25.11576138 | 726.0254065
T0_ALMG0.0LI_T0_ALMG0.0LI.csv | 74.10007164 | 0 | 25.89992836 | 720.0234926
T0_ALMG0.0LI_T0_ALMG0.0LI.csv | 73.31419494 | 0 | 26.68580506 | 714.0664482
T0_ALMG0.0LI_T0_ALMG0.0LI.csv | 72.52657614 | 0 | 27.47342386 | 708.1577798
T0_ALMG0.0LI_T0_ALMG0.0LI.csv | 71.73718227 | 0 | 28.26281773 | 702.3011325
T0_ALMG0.0LI_T0_ALMG0.0LI.csv | 70.94598049 | 0 | 29.05401951 | 696.5002138
T0_ALMG0.0LI_T0_ALMG0.0LI.csv | 70.15293554 | 0 | 29.84706446 | 690.7591086
T0_ALMG0.0LI_T0_ALMG0.0LI.csv | 69.35801383 | 0 | 30.64198617 | 685.0818105
T0_ALMG0.0LI_T0_ALMG0.0LI.csv | 68.5611809 | 0 | 31.4388191 | 679.472536
T0_ALMG0.0LI_T0_ALMG0.0LI.csv | 67.7624022 | 0 | 32.2375978 | 673.9356465
T0_ALMG0.0LI_T0_ALMG0.0LI.csv | 66.96164327 | 0 | 33.03835673 | 668.475648
T0_ALMG0.0LI_T0_ALMG0.0LI.csv | 66.15886988 | 0 | 33.84113012 | 663.0971901
T0_ALMG0.0LI_T0_ALMG0.0LI.csv | 65.35404821 | 0 | 34.64595179 | 657.8050639
T0_ALMG0.0LI_T0_ALMG0.0LI.csv | 64.54714507 | 0 | 35.45285493 | 652.6041999
T0_ALMG0.0LI_T0_ALMG0.0LI.csv | 63.73812809 | 0 | 36.26187191 | 647.4996637
T0_ALMG0.0LI_T0_ALMG0.0LI.csv | 62.92696594 | 0 | 37.07303406 | 642.4966517
T0_ALMG0.0LI_T0_ALMG0.0LI.csv | 62.11362861 | 0 | 37.88637139 | 637.6004846
T0_ALMG0.0LI_T0_ALMG0.0LI.csv | 61.29808764 | 0 | 38.70191236 | 632.8166005
T0_ALMG0.0LI_T0_ALMG0.0LI.csv | 60.48031643 | 0 | 39.51968357 | 628.1505459
T0_ALMG0.0LI_T0_ALMG0.0LI.csv | 60.07058709 | 0 | 39.92941291 | 625.8634672
T0_ALMG0.0LI_T0_ALMG0.0LI.csv | 60.01933116 | 0 | 39.98066884 | 625.5797882
T0_ALMG0.0LI_T0_ALMG0.0LI.csv | 60.0065158 | 0 | 39.9934842 | 625.5089458
T0_ALMG0.0LI_T0_ALMG0.0LI.csv | 60.00010791 | 0 | 39.99989209 | 625.4735362
T0_ALMG0.5LI_T0_ALMG0.5LI.csv | 99.49981107 | 0.5 | 0.0001889292103 | 934.1224086
T0_ALMG0.5LI_T0_ALMG0.5LI.csv | 99.49954974 | 0.5 | 0.0004502611899 | 934.1205812
T0_ALMG0.5LI_T0_ALMG0.5LI.csv | 99.49902707 | 0.5 | 0.0009729251919 | 934.1169264
T0_ALMG0.5LI_T0_ALMG0.5LI.csv | 99.49484576 | 0.5 | 0.005154239265 | 934.0876865
T0_ALMG0.5LI_T0_ALMG0.5LI.csv | 99.48648312 | 0.5 | 0.01351687838 | 934.0291999
T0_ALMG0.5LI_T0_ALMG0.5LI.csv | 99.44366618 | 0.5 | 0.05633382033 | 933.7296092
T0_ALMG0.5LI_T0_ALMG0.5LI.csv | 99.43296188 | 0.5 | 0.0670381159 | 933.6546751
T0_ALMG0.5LI_T0_ALMG0.5LI.csv | 99.41623637 | 0.5 | 0.08376362593 | 933.5375614
T0_ALMG0.5LI_T0_ALMG0.5LI.csv | 99.38278442 | 0.5 | 0.1172155763 | 933.3032762
T0_ALMG0.5LI_T0_ALMG0.5LI.csv | 99.31588132 | 0.5 | 0.1841186776 | 932.8341824
T0_ALMG0.5LI_T0_ALMG0.5LI.csv | 99.18207229 | 0.5 | 0.3179277098 | 931.8942941
T0_ALMG0.5LI_T0_ALMG0.5LI.csv | 98.9144429 | 0.5 | 0.5855571011 | 930.0077385
T0_ALMG0.5LI_T0_ALMG0.5LI.csv | 98.37913869 | 0.5 | 1.120861314 | 926.2077049
T0_ALMG0.5LI_T0_ALMG0.5LI.csv | 97.30834692 | 0.5 | 2.191653083 | 918.501494
T0_ALMG0.5LI_T0_ALMG0.5LI.csv | 96.23730788 | 0.5 | 3.262692116 | 910.6567715
T0_ALMG0.5LI_T0_ALMG0.5LI.csv | 95.16601192 | 0.5 | 4.333988077 | 902.6772168
T0_ALMG0.5LI_T0_ALMG0.5LI.csv | 94.09444417 | 0.5 | 5.405555827 | 894.5666178
T0_ALMG0.5LI_T0_ALMG0.5LI.csv | 93.02258422 | 0.5 | 6.477415776 | 886.328883
T0_ALMG0.5LI_T0_ALMG0.5LI.csv | 91.95040572 | 0.5 | 7.549594279 | 877.9680566
T0_ALMG0.5LI_T0_ALMG0.5LI.csv | 90.87787593 | 0.5 | 8.622124067 | 869.4883334
T0_ALMG0.5LI_T0_ALMG0.5LI.csv | 89.8049553 | 0.5 | 9.695044698 | 860.8940749
T0_ALMG0.5LI_T0_ALMG0.5LI.csv | 88.73159697 | 0.5 | 10.76840303 | 852.1898256
T0_ALMG0.5LI_T0_ALMG0.5LI.csv | 87.65774629 | 0.5 | 11.84225371 | 843.3803307
T0_ALMG0.5LI_T0_ALMG0.5LI.csv | 86.58334027 | 0.5 | 12.91665973 | 834.4705538
T0_ALMG0.5LI_T0_ALMG0.5LI.csv | 85.50830707 | 0.5 | 13.99169293 | 825.4656958
T0_ALMG0.5LI_T0_ALMG0.5LI.csv | 84.43256545 | 0.5 | 15.06743455 | 816.371215
T0_ALMG0.5LI_T0_ALMG0.5LI.csv | 83.35602414 | 0.5 | 16.14397586 | 807.1928474
T0_ALMG0.5LI_T0_ALMG0.5LI.csv | 82.27858133 | 0.5 | 17.22141867 | 797.9366292
T0_ALMG0.5LI_T0_ALMG0.5LI.csv | 81.20012402 | 0.5 | 18.29987598 | 788.6089193
T0_ALMG0.5LI_T0_ALMG0.5LI.csv | 80.12052746 | 0.5 | 19.37947254 | 779.2164244
T0_ALMG0.5LI_T0_ALMG0.5LI.csv | 79.03965452 | 0.5 | 20.46034548 | 769.7662241
T0_ALMG0.5LI_T0_ALMG0.5LI.csv | 77.95735513 | 0.5 | 21.54264487 | 760.2657993
T0_ALMG0.5LI_T0_ALMG0.5LI.csv | 76.87346571 | 0.5 | 22.62653429 | 750.7230608
T0_ALMG0.5LI_T0_ALMG0.5LI.csv | 75.7878086 | 0.5 | 23.7121914 | 741.1463812
T0_ALMG0.5LI_T0_ALMG0.5LI.csv | 74.70019155 | 0.5 | 24.79980845 | 731.5446279
T0_ALMG0.5LI_T0_ALMG0.5LI.csv | 73.61040728 | 0.5 | 25.88959272 | 721.9271988
T0_ALMG0.5LI_T0_ALMG0.5LI.csv | 72.51823302 | 0.5 | 26.98176698 | 712.3040609
T0_ALMG0.5LI_T0_ALMG0.5LI.csv | 71.42343024 | 0.5 | 28.07656976 | 702.6857909
T0_ALMG0.5LI_T0_ALMG0.5LI.csv | 70.32574595 | 0.5 | 29.17425405 | 693.0835487
T0_ALMG0.5LI_T0_ALMG0.5LI.csv | 69.22490645 | 0.5 | 30.27509355 | 683.5094049
T0_ALMG0.5LI_T0_ALMG0.5LI.csv | 68.12062659 | 0.5 | 31.37937341 | 673.9759685
T0_ALMG0.5LI_T0_ALMG0.5LI.csv | 67.01260396 | 0.5 | 32.48739604 | 664.4967203
T0_ALMG0.5LI_T0_ALMG0.5LI.csv | 65.90052087 | 0.5 | 33.59947913 | 655.0859978
T0_ALMG0.5LI_T0_ALMG0.5LI.csv | 64.78404514 | 0.5 | 34.71595486 | 645.7590519
T0_ALMG0.5LI_T0_ALMG0.5LI.csv | 63.66283133 | 0.5 | 35.83716867 | 636.5321061
T0_ALMG0.5LI_T0_ALMG0.5LI.csv | 62.53652223 | 0.5 | 36.96347777 | 627.422416
T0_ALMG0.5LI_T0_ALMG0.5LI.csv | 61.40475095 | 0.5 | 38.09524905 | 618.4483288
T0_ALMG0.5LI_T0_ALMG0.5LI.csv | 60.26714365 | 0.5 | 39.23285635 | 609.6293399
T0_ALMG0.5LI_T0_ALMG0.5LI.csv | 59.1233228 | 0.5 | 40.3766772 | 600.9861459
T0_ALMG0.5LI_T0_ALMG0.5LI.csv | 57.97291137 | 0.5 | 41.52708863 | 592.5406894
T0_ALMG0.5LI_T0_ALMG0.5LI.csv | 56.81553786 | 0.5 | 42.68446214 | 584.3161925
T0_ALMG0.5LI_T0_ALMG0.5LI.csv | 55.65084231 | 0.5 | 43.84915769 | 576.3371747
T0_ALMG0.5LI_T0_ALMG0.5LI.csv | 54.47848339 | 0.5 | 45.02151661 | 568.6294475
T0_ALMG0.5LI_T0_ALMG0.5LI.csv | 53.2981466 | 0.5 | 46.2018534 | 561.220081
T0_ALMG0.5LI_T0_ALMG0.5LI.csv | 52.10955367 | 0.5 | 47.39044633 | 554.1373321
T0_ALMG0.5LI_T0_ALMG0.5LI.csv | 50.91247292 | 0.5 | 48.58752708 | 547.4105273
T0_ALMG0.5LI_T0_ALMG0.5LI.csv | 49.70673063 | 0.5 | 49.79326937 | 541.0698885
T0_ALMG0.5LI_T0_ALMG0.5LI.csv | 48.49222301 | 0.5 | 51.00777699 | 535.1462938
T0_ALMG0.5LI_T0_ALMG0.5LI.csv | 47.26892833 | 0.5 | 52.23107167 | 529.6709643
T0_ALMG0.5LI_T0_ALMG0.5LI.csv | 46.03691871 | 0.5 | 53.46308129 | 524.6750693
T0_ALMG0.5LI_T0_ALMG0.5LI.csv | 44.79637072 | 0.5 | 54.70362928 | 520.1892497
T0_ALMG0.5LI_T0_ALMG0.5LI.csv | 43.54757386 | 0.5 | 55.95242614 | 516.2430602
T0_ALMG0.5LI_T0_ALMG0.5LI.csv | 42.29093592 | 0.5 | 57.20906408 | 512.8643428
T0_ALMG0.5LI_T0_ALMG0.5LI.csv | 41.02698427 | 0.5 | 58.47301573 | 510.0785485
T0_ALMG0.5LI_T0_ALMG0.5LI.csv | 39.75636195 | 0.5 | 59.74363805 | 507.9080365
T0_ALMG0.5LI_T0_ALMG0.5LI.csv | 39.59710599 | 0.5 | 59.90289401 | 507.6809619
T0_ALMG0.5LI_T0_ALMG0.5LI.csv | 39.51744379 | 0.5 | 59.98255621 | 507.5711506
T0_ALMG0.5LI_T0_ALMG0.5LI.csv | 39.50748443 | 0.5 | 59.99251557 | 507.5575992
T0_ALMG0.5LI_T0_ALMG0.5LI.csv | 39.50250462 | 0.5 | 59.99749538 | 507.550838
T0_ALMG0.5LI_T0_ALMG0.5LI.csv | 39.50001468 | 0.5 | 59.99998532 | 507.5474611
T0_ALMG1.0LI_T0_ALMG1.0LI.csv | 98.99988297 | 1 | 0.0001170275 | 933.2817322
T0_ALMG1.0LI_T0_ALMG1.0LI.csv | 98.99914699 | 1 | 0.0008530075095 | 933.2773535
T0_ALMG1.0LI_T0_ALMG1.0LI.csv | 98.99767503 | 1 | 0.002324968757 | 933.2685955
T0_ALMG1.0LI_T0_ALMG1.0LI.csv | 98.99178717 | 1 | 0.008212830126 | 933.2335587
T0_ALMG1.0LI_T0_ALMG1.0LI.csv | 98.96164091 | 1 | 0.03835909059 | 933.0540468
T0_ALMG1.0LI_T0_ALMG1.0LI.csv | 98.95410424 | 1 | 0.04589576285 | 933.0091365
T0_ALMG1.0LI_T0_ALMG1.0LI.csv | 98.9423281 | 1 | 0.05767189902 | 932.9389382
T0_ALMG1.0LI_T0_ALMG1.0LI.csv | 98.91877552 | 1 | 0.0812244848 | 932.7984469
T0_ALMG1.0LI_T0_ALMG1.0LI.csv | 98.87166909 | 1 | 0.1283309085 | 932.5170857
T0_ALMG1.0LI_T0_ALMG1.0LI.csv | 98.77745125 | 1 | 0.2225487501 | 931.9528491
T0_ALMG1.0LI_T0_ALMG1.0LI.csv | 98.5889957 | 1 | 0.4110042984 | 930.818328
T0_ALMG1.0LI_T0_ALMG1.0LI.csv | 98.21200603 | 1 | 0.787993969 | 928.5251578
T0_ALMG1.0LI_T0_ALMG1.0LI.csv | 97.45771935 | 1 | 1.542280646 | 923.8428253
T0_ALMG1.0LI_T0_ALMG1.0LI.csv | 96.70303734 | 1 | 2.296962664 | 919.033523
T0_ALMG1.0LI_T0_ALMG1.0LI.csv | 95.94797543 | 1 | 3.052024569 | 914.0985175
T0_ALMG1.0LI_T0_ALMG1.0LI.csv | 95.19254826 | 1 | 3.807451738 | 909.0391213
T0_ALMG1.0LI_T0_ALMG1.0LI.csv | 94.43676952 | 1 | 4.563230485 | 903.8567031
T0_ALMG1.0LI_T0_ALMG1.0LI.csv | 93.6806519 | 1 | 5.319348103 | 898.5526878
T0_ALMG1.0LI_T0_ALMG1.0LI.csv | 92.92420707 | 1 | 6.075792932 | 893.1285598
T0_ALMG1.0LI_T0_ALMG1.0LI.csv | 92.16744558 | 1 | 6.832554422 | 887.5858654
T0_ALMG1.0LI_T0_ALMG1.0LI.csv | 91.41037679 | 1 | 7.589623205 | 881.926216
T0_ALMG1.0LI_T0_ALMG1.0LI.csv | 90.65300883 | 1 | 8.346991166 | 876.151291
T0_ALMG1.0LI_T0_ALMG1.0LI.csv | 89.89534848 | 1 | 9.104651519 | 870.2628417
T0_ALMG1.0LI_T0_ALMG1.0LI.csv | 89.13740111 | 1 | 9.862598888 | 864.262694
T0_ALMG1.0LI_T0_ALMG1.0LI.csv | 88.37917061 | 1 | 10.62082939 | 858.1527527
T0_ALMG1.0LI_T0_ALMG1.0LI.csv | 87.62065928 | 1 | 11.37934072 | 851.9350048
T0_ALMG1.0LI_T0_ALMG1.0LI.csv | 86.86186775 | 1 | 12.13813225 | 845.6115239
T0_ALMG1.0LI_T0_ALMG1.0LI.csv | 86.10279489 | 1 | 12.89720511 | 839.1844738
T0_ALMG1.0LI_T0_ALMG1.0LI.csv | 85.34343771 | 1 | 13.65656229 | 832.6561132
T0_ALMG1.0LI_T0_ALMG1.0LI.csv | 84.58379126 | 1 | 14.41620874 | 826.0287999
T0_ALMG1.0LI_T0_ALMG1.0LI.csv | 83.82384853 | 1 | 15.17615147 | 819.3049952
T0_ALMG1.0LI_T0_ALMG1.0LI.csv | 83.06360035 | 1 | 15.93639965 | 812.4872689
T0_ALMG1.0LI_T0_ALMG1.0LI.csv | 82.30303527 | 1 | 16.69696473 | 805.5783041
T0_ALMG1.0LI_T0_ALMG1.0LI.csv | 81.54213946 | 1 | 17.45786054 | 798.5809018
T0_ALMG1.0LI_T0_ALMG1.0LI.csv | 80.78089662 | 1 | 18.21910338 | 791.4979868
T0_ALMG1.0LI_T0_ALMG1.0LI.csv | 80.01928784 | 1 | 18.98071216 | 784.3326122
T0_ALMG1.0LI_T0_ALMG1.0LI.csv | 79.25729151 | 1 | 19.74270849 | 777.0879652
T0_ALMG1.0LI_T0_ALMG1.0LI.csv | 78.49488318 | 1 | 20.50511682 | 769.767373
T0_ALMG1.0LI_T0_ALMG1.0LI.csv | 77.73203551 | 1 | 21.26796449 | 762.3743081
T0_ALMG1.0LI_T0_ALMG1.0LI.csv | 76.96871812 | 1 | 22.03128188 | 754.9123944
T0_ALMG1.0LI_T0_ALMG1.0LI.csv | 76.20489748 | 1 | 22.79510252 | 747.3854134
T0_ALMG1.0LI_T0_ALMG1.0LI.csv | 75.44053684 | 1 | 23.55946316 | 739.7973104
T0_ALMG1.0LI_T0_ALMG1.0LI.csv | 74.67559612 | 1 | 24.32440388 | 732.1522011
T0_ALMG1.0LI_T0_ALMG1.0LI.csv | 73.91003182 | 1 | 25.08996818 | 724.454378
T0_ALMG1.0LI_T0_ALMG1.0LI.csv | 73.14379692 | 1 | 25.85620308 | 716.7083177
T0_ALMG1.0LI_T0_ALMG1.0LI.csv | 72.37684084 | 1 | 26.62315916 | 708.9186873
T0_ALMG1.0LI_T0_ALMG1.0LI.csv | 71.60910935 | 1 | 27.39089065 | 701.0903526
T0_ALMG1.0LI_T0_ALMG1.0LI.csv | 70.8405454 | 1 | 28.1594546 | 693.2283093
T0_ALMG1.0LI_T0_ALMG1.0LI.csv | 70.07108553 | 1 | 28.92891447 | 685.3379932
T0_ALMG1.0LI_T0_ALMG1.0LI.csv | 69.30066516 | 1 | 29.69933484 | 677.4248348
T0_ALMG1.0LI_T0_ALMG1.0LI.csv | 68.52921507 | 1 | 30.47078493 | 669.4945696
T0_ALMG1.0LI_T0_ALMG1.0LI.csv | 67.75666222 | 1 | 31.24333778 | 661.5531712
T0_ALMG1.0LI_T0_ALMG1.0LI.csv | 66.98292983 | 1 | 32.01707017 | 653.6068594
T0_ALMG1.0LI_T0_ALMG1.0LI.csv | 66.20793741 | 1 | 32.79206259 | 645.6621096
T0_ALMG1.0LI_T0_ALMG1.0LI.csv | 65.43160085 | 1 | 33.56839915 | 637.7256608
T0_ALMG1.0LI_T0_ALMG1.0LI.csv | 64.65383249 | 1 | 34.34616751 | 629.8045253
T0_ALMG1.0LI_T0_ALMG1.0LI.csv | 63.87454132 | 1 | 35.12545868 | 621.9059975
T0_ALMG1.0LI_T0_ALMG1.0LI.csv | 63.09363309 | 1 | 35.90636691 | 614.0376626
T0_ALMG1.0LI_T0_ALMG1.0LI.csv | 62.31101054 | 1 | 36.68898946 | 606.2074057
T0_ALMG1.0LI_T0_ALMG1.0LI.csv | 61.5265737 | 1 | 37.4734263 | 598.4234206
T0_ALMG1.0LI_T0_ALMG1.0LI.csv | 60.74022014 | 1 | 38.25977986 | 590.6942176
T0_ALMG1.0LI_T0_ALMG1.0LI.csv | 59.95184537 | 1 | 39.04815463 | 583.0286315
T0_ALMG1.0LI_T0_ALMG1.0LI.csv | 59.16134324 | 1 | 39.83865676 | 575.4358287
T0_ALMG1.0LI_T0_ALMG1.0LI.csv | 59.06237561 | 1 | 39.93762439 | 574.492316
T0_ALMG1.0LI_T0_ALMG1.0LI.csv | 59.01287864 | 1 | 39.98712136 | 574.0210476
T0_ALMG1.0LI_T0_ALMG1.0LI.csv | 59.00050302 | 1 | 39.99949698 | 573.9032817
T0_ALMG1.0LI_T0_ALMG1.0LI.csv | 59.00011628 | 1 | 39.99988372 | 573.8996019
T0_ALMG1.5LI_T0_ALMG1.5LI.csv | 98.5 | 1.5 | 0 | 931.1370178
T0_ALMG1.5LI_T0_ALMG1.5LI.csv | 98.49929255 | 1.5 | 0.0007074533953 | 931.1333073
T0_ALMG1.5LI_T0_ALMG1.5LI.csv | 98.49781401 | 1.5 | 0.002185990076 | 931.1255521
T0_ALMG1.5LI_T0_ALMG1.5LI.csv | 98.49189985 | 1.5 | 0.008100146758 | 931.0945246
T0_ALMG1.5LI_T0_ALMG1.5LI.csv | 98.46161912 | 1.5 | 0.03838087739 | 930.9354945
T0_ALMG1.5LI_T0_ALMG1.5LI.csv | 98.45404888 | 1.5 | 0.0459511248 | 930.8956928
T0_ALMG1.5LI_T0_ALMG1.5LI.csv | 98.44222031 | 1.5 | 0.05777968794 | 930.8334671
T0_ALMG1.5LI_T0_ALMG1.5LI.csv | 98.418563 | 1.5 | 0.08143700282 | 930.7088863
T0_ALMG1.5LI_T0_ALMG1.5LI.csv | 98.37124762 | 1.5 | 0.1287523825 | 930.4592064
T0_ALMG1.5LI_T0_ALMG1.5LI.csv | 98.27661389 | 1.5 | 0.223386109 | 929.9577751
T0_ALMG1.5LI_T0_ALMG1.5LI.csv | 98.08733483 | 1.5 | 0.4126651704 | 928.9466331
T0_ALMG1.5LI_T0_ALMG1.5LI.csv | 97.70873234 | 1.5 | 0.7912676558 | 926.8912878
T0_ALMG1.5LI_T0_ALMG1.5LI.csv | 96.95136634 | 1.5 | 1.548633664 | 922.6488225
T0_ALMG1.5LI_T0_ALMG1.5LI.csv | 96.19381929 | 1.5 | 2.306180713 | 918.2316269
T0_ALMG1.5LI_T0_ALMG1.5LI.csv | 95.43612863 | 1.5 | 3.063871368 | 913.6409314
T0_ALMG1.5LI_T0_ALMG1.5LI.csv | 94.67833068 | 1.5 | 3.821669323 | 908.8780639
T0_ALMG1.5LI_T0_ALMG1.5LI.csv | 93.9204605 | 1.5 | 4.579539504 | 903.9444501
T0_ALMG1.5LI_T0_ALMG1.5LI.csv | 93.16255182 | 1.5 | 5.337448176 | 898.8416145
T0_ALMG1.5LI_T0_ALMG1.5LI.csv | 92.40463694 | 1.5 | 6.095363057 | 893.5711823
T0_ALMG1.5LI_T0_ALMG1.5LI.csv | 91.64674657 | 1.5 | 6.853253431 | 888.1348806
T0_ALMG1.5LI_T0_ALMG1.5LI.csv | 90.88890974 | 1.5 | 7.611090265 | 882.5345405
T0_ALMG1.5LI_T0_ALMG1.5LI.csv | 90.13115367 | 1.5 | 8.368846331 | 876.7720986
T0_ALMG1.5LI_T0_ALMG1.5LI.csv | 89.37350367 | 1.5 | 9.12649633 | 870.8495992
T0_ALMG1.5LI_T0_ALMG1.5LI.csv | 88.61598298 | 1.5 | 9.88401702 | 864.7691966
T0_ALMG1.5LI_T0_ALMG1.5LI.csv | 87.85861266 | 1.5 | 10.64138734 | 858.5331571
T0_ALMG1.5LI_T0_ALMG1.5LI.csv | 87.10141144 | 1.5 | 11.39858856 | 852.1438614
T0_ALMG1.5LI_T0_ALMG1.5LI.csv | 86.3443956 | 1.5 | 12.1556044 | 845.6038078
T0_ALMG1.5LI_T0_ALMG1.5LI.csv | 85.58757884 | 1.5 | 12.91242116 | 838.9156142
T0_ALMG1.5LI_T0_ALMG1.5LI.csv | 84.83097209 | 1.5 | 13.66902791 | 832.0820216
T0_ALMG1.5LI_T0_ALMG1.5LI.csv | 84.07458344 | 1.5 | 14.42541656 | 825.1058966
T0_ALMG1.5LI_T0_ALMG1.5LI.csv | 83.31841791 | 1.5 | 15.18158209 | 817.9902352
T0_ALMG1.5LI_T0_ALMG1.5LI.csv | 82.56247737 | 1.5 | 15.93752263 | 810.7381658
T0_ALMG1.5LI_T0_ALMG1.5LI.csv | 81.80676035 | 1.5 | 16.69323965 | 803.3529527
T0_ALMG1.5LI_T0_ALMG1.5LI.csv | 81.05126191 | 1.5 | 17.44873809 | 795.8380001
T0_ALMG1.5LI_T0_ALMG1.5LI.csv | 80.29597348 | 1.5 | 18.20402652 | 788.1968555
T0_ALMG1.5LI_T0_ALMG1.5LI.csv | 79.5408827 | 1.5 | 18.9591173 | 780.4332141
T0_ALMG1.5LI_T0_ALMG1.5LI.csv | 78.78597327 | 1.5 | 19.71402673 | 772.5509228
T0_ALMG1.5LI_T0_ALMG1.5LI.csv | 78.03122482 | 1.5 | 20.46877518 | 764.5539845
T0_ALMG1.5LI_T0_ALMG1.5LI.csv | 77.27661274 | 1.5 | 21.22338726 | 756.446563
T0_ALMG1.5LI_T0_ALMG1.5LI.csv | 76.52210803 | 1.5 | 21.97789197 | 748.2329873
T0_ALMG1.5LI_T0_ALMG1.5LI.csv | 75.76767719 | 1.5 | 22.73232281 | 739.9177573
T0_ALMG1.5LI_T0_ALMG1.5LI.csv | 75.01328202 | 1.5 | 23.48671798 | 731.5055483
T0_ALMG1.5LI_T0_ALMG1.5LI.csv | 74.25887956 | 1.5 | 24.24112044 | 723.0012172
T0_ALMG1.5LI_T0_ALMG1.5LI.csv | 73.5044219 | 1.5 | 24.9955781 | 714.409808
T0_ALMG1.5LI_T0_ALMG1.5LI.csv | 72.74985609 | 1.5 | 25.75014391 | 705.7365581
T0_ALMG1.5LI_T0_ALMG1.5LI.csv | 71.995125 | 1.5 | 26.504875 | 696.9868309
T0_ALMG1.5LI_T0_ALMG1.5LI.csv | 71.24016329 | 1.5 | 27.25983671 | 688.1664189
T0_ALMG1.5LI_T0_ALMG1.5LI.csv | 70.4849032 | 1.5 | 28.0150968 | 679.2811065
T0_ALMG1.5LI_T0_ALMG1.5LI.csv | 69.72927055 | 1.5 | 28.77072945 | 670.3369743
T0_ALMG1.5LI_T0_ALMG1.5LI.csv | 68.97318565 | 1.5 | 29.52681435 | 661.3403336
T0_ALMG1.5LI_T0_ALMG1.5LI.csv | 68.21656323 | 1.5 | 30.28343677 | 652.2977348
T0_ALMG1.5LI_T0_ALMG1.5LI.csv | 67.45931244 | 1.5 | 31.04068756 | 643.2159773
T0_ALMG1.5LI_T0_ALMG1.5LI.csv | 66.70133679 | 1.5 | 31.79866321 | 634.1021193
T0_ALMG1.5LI_T0_ALMG1.5LI.csv | 65.9425342 | 1.5 | 32.5574658 | 624.9634886
T0_ALMG1.5LI_T0_ALMG1.5LI.csv | 65.18279699 | 1.5 | 33.31720301 | 615.8076939
T0_ALMG1.5LI_T0_ALMG1.5LI.csv | 64.42201195 | 1.5 | 34.07798805 | 606.6426369
T0_ALMG1.5LI_T0_ALMG1.5LI.csv | 63.66006044 | 1.5 | 34.83993956 | 597.4765248
T0_ALMG1.5LI_T0_ALMG1.5LI.csv | 62.89681851 | 1.5 | 35.60318149 | 588.3178838
T0_ALMG1.5LI_T0_ALMG1.5LI.csv | 62.13215707 | 1.5 | 36.36784293 | 579.1755733
T0_ALMG1.5LI_T0_ALMG1.5LI.csv | 61.36594207 | 1.5 | 37.13405793 | 570.0587999
T0_ALMG1.5LI_T0_ALMG1.5LI.csv | 60.59803481 | 1.5 | 37.90196519 | 560.9771329
T0_ALMG1.5LI_T0_ALMG1.5LI.csv | 59.82829224 | 1.5 | 38.67170776 | 551.9405199
T0_ALMG1.5LI_T0_ALMG1.5LI.csv | 59.05656734 | 1.5 | 39.44343266 | 542.9593022
T0_ALMG1.5LI_T0_ALMG1.5LI.csv | 58.66991472 | 1.5 | 39.83008528 | 538.4928112
T0_ALMG1.5LI_T0_ALMG1.5LI.csv | 58.57316603 | 1.5 | 39.92683397 | 537.378933
T0_ALMG1.5LI_T0_ALMG1.5LI.csv | 58.52477865 | 1.5 | 39.97522135 | 536.8224205
T0_ALMG1.5LI_T0_ALMG1.5LI.csv | 58.50058169 | 1.5 | 39.99941831 | 536.5442721
T0_ALMG1.5LI_T0_ALMG1.5LI.csv | 58.50020359 | 1.5 | 39.99979641 | 536.5399266
T0_ALMG1.5LI_T0_ALMG1.5LI.csv | 58.50001454 | 1.5 | 39.99998546 | 536.5377538
T0_ALMG2.0LI_T0_ALMG2.0LI.csv | 97.99992569 | 2 | 7.430870915e-05 | 927.8387825
T0_ALMG2.0LI_T0_ALMG2.0LI.csv | 97.99974039 | 2 | 0.0002596096095 | 927.8378872
T0_ALMG2.0LI_T0_ALMG2.0LI.csv | 97.99936979 | 2 | 0.000630211429 | 927.8360965
T0_ALMG2.0LI_T0_ALMG2.0LI.csv | 97.99788738 | 2 | 0.002112619003 | 927.8289332
T0_ALMG2.0LI_T0_ALMG2.0LI.csv | 97.99195775 | 2 | 0.008042253664 | 927.8002717
T0_ALMG2.0LI_T0_ALMG2.0LI.csv | 97.96159791 | 2 | 0.03840209324 | 927.6533154
T0_ALMG2.0LI_T0_ALMG2.0LI.csv | 97.95400792 | 2 | 0.04599208154 | 927.6165216
T0_ALMG2.0LI_T0_ALMG2.0LI.csv | 97.94214854 | 2 | 0.05785146063 | 927.5589875
T0_ALMG2.0LI_T0_ALMG2.0LI.csv | 97.9184297 | 2 | 0.08157030023 | 927.4437588
T0_ALMG2.0LI_T0_ALMG2.0LI.csv | 97.8709917 | 2 | 0.1290082982 | 927.2126603
T0_ALMG2.0LI_T0_ALMG2.0LI.csv | 97.77611448 | 2 | 0.2238855153 | 926.7478986
T0_ALMG2.0LI_T0_ALMG2.0LI.csv | 97.58635559 | 2 | 0.4136444075 | 925.8081225
T0_ALMG2.0LI_T0_ALMG2.0LI.csv | 97.20682338 | 2 | 0.7931766151 | 923.8876009
T0_ALMG2.0LI_T0_ALMG2.0LI.csv | 96.44772839 | 2 | 1.552271614 | 919.8830497
T0_ALMG2.0LI_T0_ALMG2.0LI.csv | 95.68864823 | 2 | 2.31135177 | 915.6613131
T0_ALMG2.0LI_T0_ALMG2.0LI.csv | 94.92964546 | 2 | 3.070354544 | 911.2235004
T0_ALMG2.0LI_T0_ALMG2.0LI.csv | 94.17078128 | 2 | 3.829218719 | 906.5708825
T0_ALMG2.0LI_T0_ALMG2.0LI.csv | 93.4121154 | 2 | 4.5878846 | 901.7048906
T0_ALMG2.0LI_T0_ALMG2.0LI.csv | 92.6537058 | 2 | 5.346294203 | 896.6271165
T0_ALMG2.0LI_T0_ALMG2.0LI.csv | 91.89560854 | 2 | 6.104391457 | 891.3393124
T0_ALMG2.0LI_T0_ALMG2.0LI.csv | 91.1378776 | 2 | 6.862122398 | 885.8433908
T0_ALMG2.0LI_T0_ALMG2.0LI.csv | 90.38056462 | 2 | 7.619435375 | 880.1414241
T0_ALMG2.0LI_T0_ALMG2.0LI.csv | 89.62371876 | 2 | 8.376281241 | 874.2356445
T0_ALMG2.0LI_T0_ALMG2.0LI.csv | 88.86738645 | 2 | 9.132613555 | 868.1284438
T0_ALMG2.0LI_T0_ALMG2.0LI.csv | 88.11161122 | 2 | 9.888388782 | 861.8223726
T0_ALMG2.0LI_T0_ALMG2.0LI.csv | 87.35643351 | 2 | 10.64356649 | 855.3201408
T0_ALMG2.0LI_T0_ALMG2.0LI.csv | 86.60189045 | 2 | 11.39810955 | 848.6246171
T0_ALMG2.0LI_T0_ALMG2.0LI.csv | 85.84801567 | 2 | 12.15198433 | 841.7388287
T0_ALMG2.0LI_T0_ALMG2.0LI.csv | 85.09483911 | 2 | 12.90516089 | 834.6659617
T0_ALMG2.0LI_T0_ALMG2.0LI.csv | 84.34238681 | 2 | 13.65761319 | 827.4093608
T0_ALMG2.0LI_T0_ALMG2.0LI.csv | 83.59068072 | 2 | 14.40931928 | 819.9725298
T0_ALMG2.0LI_T0_ALMG2.0LI.csv | 82.83973853 | 2 | 15.16026147 | 812.359132
T0_ALMG2.0LI_T0_ALMG2.0LI.csv | 82.08957345 | 2 | 15.91042655 | 804.5729903
T0_ALMG2.0LI_T0_ALMG2.0LI.csv | 81.34019403 | 2 | 16.65980597 | 796.6180881
T0_ALMG2.0LI_T0_ALMG2.0LI.csv | 80.59160398 | 2 | 17.40839602 | 788.4985702
T0_ALMG2.0LI_T0_ALMG2.0LI.csv | 79.84380198 | 2 | 18.15619802 | 780.2187433
T0_ALMG2.0LI_T0_ALMG2.0LI.csv | 79.09678151 | 2 | 18.90321849 | 771.7830779
T0_ALMG2.0LI_T0_ALMG2.0LI.csv | 78.35053068 | 2 | 19.64946932 | 763.196209
T0_ALMG2.0LI_T0_ALMG2.0LI.csv | 77.60503203 | 2 | 20.39496797 | 754.4629381
T0_ALMG2.0LI_T0_ALMG2.0LI.csv | 76.86026241 | 2 | 21.13973759 | 745.5882351
T0_ALMG2.0LI_T0_ALMG2.0LI.csv | 76.11619277 | 2 | 21.88380723 | 736.5772404
T0_ALMG2.0LI_T0_ALMG2.0LI.csv | 75.37278806 | 2 | 22.62721194 | 727.4352673
T0_ALMG2.0LI_T0_ALMG2.0LI.csv | 74.63000704 | 2 | 23.36999296 | 718.1678053
T0_ALMG2.0LI_T0_ALMG2.0LI.csv | 73.88780215 | 2 | 24.11219785 | 708.780523
T0_ALMG2.0LI_T0_ALMG2.0LI.csv | 73.14612047 | 2 | 24.85387953 | 699.2791994
T0_ALMG2.0LI_T0_ALMG2.0LI.csv | 72.40489932 | 2 | 25.59510068 | 689.6700189
T0_ALMG2.0LI_T0_ALMG2.0LI.csv | 71.6640725 | 2 | 26.3359275 | 679.9591395
T0_ALMG2.0LI_T0_ALMG2.0LI.csv | 70.92356598 | 2 | 27.07643402 | 670.1529898
T0_ALMG2.0LI_T0_ALMG2.0LI.csv | 70.18329884 | 2 | 27.81670116 | 660.2582018
T0_ALMG2.0LI_T0_ALMG2.0LI.csv | 69.44318318 | 2 | 28.55681682 | 650.2816182
T0_ALMG2.0LI_T0_ALMG2.0LI.csv | 68.70312407 | 2 | 29.29687593 | 640.2302997
T0_ALMG2.0LI_T0_ALMG2.0LI.csv | 67.96301945 | 2 | 30.03698055 | 630.1115337
T0_ALMG2.0LI_T0_ALMG2.0LI.csv | 67.22276012 | 2 | 30.77723988 | 619.9328437
T0_ALMG2.0LI_T0_ALMG2.0LI.csv | 66.4822297 | 2 | 31.5177703 | 609.7020002
T0_ALMG2.0LI_T0_ALMG2.0LI.csv | 65.74130461 | 2 | 32.25869539 | 599.4270319
T0_ALMG2.0LI_T0_ALMG2.0LI.csv | 64.99985405 | 2 | 33.00014595 | 589.1162386
T0_ALMG2.0LI_T0_ALMG2.0LI.csv | 64.25774006 | 2 | 33.74225994 | 578.7782055
T0_ALMG2.0LI_T0_ALMG2.0LI.csv | 63.51481756 | 2 | 34.48518244 | 568.4218184
T0_ALMG2.0LI_T0_ALMG2.0LI.csv | 62.77093442 | 2 | 35.22906558 | 558.0562804
T0_ALMG2.0LI_T0_ALMG2.0LI.csv | 62.02593158 | 2 | 35.97406842 | 547.69113
T0_ALMG2.0LI_T0_ALMG2.0LI.csv | 61.27964321 | 2 | 36.72035679 | 537.3362608
T0_ALMG2.0LI_T0_ALMG2.0LI.csv | 60.53189687 | 2 | 37.46810313 | 527.0019424
T0_ALMG2.0LI_T0_ALMG2.0LI.csv | 59.78251379 | 2 | 38.21748621 | 516.6988429
T0_ALMG2.0LI_T0_ALMG2.0LI.csv | 59.03130918 | 2 | 38.96869082 | 506.4380527
T0_ALMG2.0LI_T0_ALMG2.0LI.csv | 58.2780928 | 2 | 39.7219072 | 496.2310959
T0_ALMG2.0LI_T0_ALMG2.0LI.csv | 58.08945152 | 2 | 39.91054848 | 493.6891715
T0_ALMG2.0LI_T0_ALMG2.0LI.csv | 58.04226928 | 2 | 39.95773072 | 493.0543558
T0_ALMG2.0LI_T0_ALMG2.0LI.csv | 58.01867484 | 2 | 39.98132516 | 492.7370498
T0_ALMG2.0LI_T0_ALMG2.0LI.csv | 58.00687679 | 2 | 39.99312321 | 492.5784225
T0_ALMG2.0LI_T0_ALMG2.0LI.csv | 58.00097756 | 2 | 39.99902244 | 492.4991152
T0_ALMG2.0LI_T0_ALMG2.0LI.csv | 58.00024014 | 2 | 39.99975986 | 492.4892021
T0_ALMG2.0LI_T0_ALMG2.0LI.csv | 58.00005579 | 2 | 39.99994421 | 492.4867238
T0_ALMG2.5LI_T0_ALMG2.5LI.csv | 97.49995414 | 2.5 | 4.58602632e-05 | 923.511182
T0_ALMG2.5LI_T0_ALMG2.5LI.csv | 97.4997686 | 2.5 | 0.000231399592 | 923.5103151
T0_ALMG2.5LI_T0_ALMG2.5LI.csv | 97.49939752 | 2.5 | 0.0006024782395 | 923.5085814
T0_ALMG2.5LI_T0_ALMG2.5LI.csv | 97.49791321 | 2.5 | 0.002086792742 | 923.5016457
T0_ALMG2.5LI_T0_ALMG2.5LI.csv | 97.49197595 | 2.5 | 0.008024049157 | 923.4738931
T0_ALMG2.5LI_T0_ALMG2.5LI.csv | 97.46157724 | 2.5 | 0.03842276028 | 923.3315548
T0_ALMG2.5LI_T0_ALMG2.5LI.csv | 97.45397757 | 2.5 | 0.0460224266 | 923.2959061
T0_ALMG2.5LI_T0_ALMG2.5LI.csv | 97.4421031 | 2.5 | 0.0578968958 | 923.2401537
T0_ALMG2.5LI_T0_ALMG2.5LI.csv | 97.4183542 | 2.5 | 0.08164579819 | 923.128461
T0_ALMG2.5LI_T0_ALMG2.5LI.csv | 97.37085655 | 2.5 | 0.1291434488 | 922.9043243
T0_ALMG2.5LI_T0_ALMG2.5LI.csv | 97.27586194 | 2.5 | 0.2241380617 | 922.4530464
T0_ALMG2.5LI_T0_ALMG2.5LI.csv | 97.08587607 | 2.5 | 0.4141239259 | 921.538475
T0_ALMG2.5LI_T0_ALMG2.5LI.csv | 96.70592262 | 2.5 | 0.7940773809 | 919.6612979
T0_ALMG2.5LI_T0_ALMG2.5LI.csv | 95.94612726 | 2.5 | 1.553872739 | 915.7150755
T0_ALMG2.5LI_T0_ALMG2.5LI.csv | 95.18655965 | 2.5 | 2.313440354 | 911.5137117
T0_ALMG2.5LI_T0_ALMG2.5LI.csv | 94.42730906 | 2.5 | 3.072690944 | 907.0582128
T0_ALMG2.5LI_T0_ALMG2.5LI.csv | 93.66846323 | 2.5 | 3.831536765 | 902.3498235
T0_ALMG2.5LI_T0_ALMG2.5LI.csv | 92.91010806 | 2.5 | 4.589891937 | 897.3900251
T0_ALMG2.5LI_T0_ALMG2.5LI.csv | 92.15232724 | 2.5 | 5.347672765 | 892.1805345
T0_ALMG2.5LI_T0_ALMG2.5LI.csv | 91.39520194 | 2.5 | 6.104798056 | 886.7233016
T0_ALMG2.5LI_T0_ALMG2.5LI.csv | 90.63881056 | 2.5 | 6.861189442 | 881.0205072
T0_ALMG2.5LI_T0_ALMG2.5LI.csv | 89.88322832 | 2.5 | 7.616771678 | 875.0745593
T0_ALMG2.5LI_T0_ALMG2.5LI.csv | 89.12852704 | 2.5 | 8.37147296 | 868.8880901
T0_ALMG2.5LI_T0_ALMG2.5LI.csv | 88.37477479 | 2.5 | 9.125225209 | 862.4639522
T0_ALMG2.5LI_T0_ALMG2.5LI.csv | 87.62203563 | 2.5 | 9.877964372 | 855.8052146
T0_ALMG2.5LI_T0_ALMG2.5LI.csv | 86.8703693 | 2.5 | 10.6296307 | 848.9151588
T0_ALMG2.5LI_T0_ALMG2.5LI.csv | 86.11983099 | 2.5 | 11.38016901 | 841.7972745
T0_ALMG2.5LI_T0_ALMG2.5LI.csv | 85.37047101 | 2.5 | 12.12952899 | 834.4552551
T0_ALMG2.5LI_T0_ALMG2.5LI.csv | 84.62233461 | 2.5 | 12.87766539 | 826.8929939
T0_ALMG2.5LI_T0_ALMG2.5LI.csv | 83.87546166 | 2.5 | 13.62453834 | 819.1145794
T0_ALMG2.5LI_T0_ALMG2.5LI.csv | 83.12988647 | 2.5 | 14.37011353 | 811.1242915
T0_ALMG2.5LI_T0_ALMG2.5LI.csv | 82.38563753 | 2.5 | 15.11436247 | 802.9265971
T0_ALMG2.5LI_T0_ALMG2.5LI.csv | 81.6427373 | 2.5 | 15.8572627 | 794.5261465
T0_ALMG2.5LI_T0_ALMG2.5LI.csv | 80.90120202 | 2.5 | 16.59879798 | 785.9277695
T0_ALMG2.5LI_T0_ALMG2.5LI.csv | 80.16104149 | 2.5 | 17.33895851 | 777.1364722
T0_ALMG2.5LI_T0_ALMG2.5LI.csv | 79.42225888 | 2.5 | 18.07774112 | 768.1574332
T0_ALMG2.5LI_T0_ALMG2.5LI.csv | 78.68485058 | 2.5 | 18.81514942 | 758.9960014
T0_ALMG2.5LI_T0_ALMG2.5LI.csv | 77.94880604 | 2.5 | 19.55119396 | 749.6576928
T0_ALMG2.5LI_T0_ALMG2.5LI.csv | 77.21410756 | 2.5 | 20.28589244 | 740.1481888
T0_ALMG2.5LI_T0_ALMG2.5LI.csv | 76.48073022 | 2.5 | 21.01926978 | 730.4733338
T0_ALMG2.5LI_T0_ALMG2.5LI.csv | 75.74864169 | 2.5 | 21.75135831 | 720.6391346
T0_ALMG2.5LI_T0_ALMG2.5LI.csv | 75.01780213 | 2.5 | 22.48219787 | 710.651759
T0_ALMG2.5LI_T0_ALMG2.5LI.csv | 74.2881641 | 2.5 | 23.2118359 | 700.5175357
T0_ALMG2.5LI_T0_ALMG2.5LI.csv | 73.55967351 | 2.5 | 23.94032649 | 690.2428842
T0_ALMG2.5LI_T0_ALMG2.5LI.csv | 72.83226512 | 2.5 | 24.66773488 | 679.8345987
T0_ALMG2.5LI_T0_ALMG2.5LI.csv | 72.10586914 | 2.5 | 25.39413086 | 669.299425
T0_ALMG2.5LI_T0_ALMG2.5LI.csv | 71.38040666 | 2.5 | 26.11959334 | 658.6443467
T0_ALMG2.5LI_T0_ALMG2.5LI.csv | 70.65579076 | 2.5 | 26.84420924 | 647.8765176
T0_ALMG2.5LI_T0_ALMG2.5LI.csv | 69.93192637 | 2.5 | 27.56807363 | 637.0032665
T0_ALMG2.5LI_T0_ALMG2.5LI.csv | 69.2087103 | 2.5 | 28.2912897 | 626.0321027
T0_ALMG2.5LI_T0_ALMG2.5LI.csv | 68.48603111 | 2.5 | 29.01396889 | 614.9707225
T0_ALMG2.5LI_T0_ALMG2.5LI.csv | 67.76376916 | 2.5 | 29.73623084 | 603.8270173
T0_ALMG2.5LI_T0_ALMG2.5LI.csv | 67.04179652 | 2.5 | 30.45820348 | 592.6090827
T0_ALMG2.5LI_T0_ALMG2.5LI.csv | 66.31997698 | 2.5 | 31.18002302 | 581.3252295
T0_ALMG2.5LI_T0_ALMG2.5LI.csv | 65.59816601 | 2.5 | 31.90183399 | 569.9839959
T0_ALMG2.5LI_T0_ALMG2.5LI.csv | 64.87621078 | 2.5 | 32.62378922 | 558.594161
T0_ALMG2.5LI_T0_ALMG2.5LI.csv | 64.15395015 | 2.5 | 33.34604985 | 547.1647609
T0_ALMG2.5LI_T0_ALMG2.5LI.csv | 63.43121472 | 2.5 | 34.06878528 | 535.705106
T0_ALMG2.5LI_T0_ALMG2.5LI.csv | 62.70782682 | 2.5 | 34.79217318 | 524.2248004
T0_ALMG2.5LI_T0_ALMG2.5LI.csv | 61.98360058 | 2.5 | 35.51639942 | 512.7337637
T0_ALMG2.5LI_T0_ALMG2.5LI.csv | 61.25834206 | 2.5 | 36.24165794 | 501.2422542
T0_ALMG2.5LI_T0_ALMG2.5LI.csv | 60.53184954 | 2.5 | 36.96815046 | 489.7608813
T0_ALMG2.5LI_T0_ALMG2.5LI.csv | 59.8039124 | 2.5 | 37.6960876 | 478.3007044
T0_ALMG2.5LI_T0_ALMG2.5LI.csv | 59.07431525 | 2.5 | 38.42568475 | 466.8730531
T0_ALMG2.5LI_T0_ALMG2.5LI.csv | 58.34284201 | 2.5 | 39.15715799 | 455.4893528
T0_ALMG2.5LI_T0_ALMG2.5LI.csv | 57.60928158 | 2.5 | 39.89071842 | 444.1608648
T0_ALMG2.5LI_T0_ALMG2.5LI.csv | 57.51742962 | 2.5 | 39.98257038 | 442.749235
T0_ALMG2.5LI_T0_ALMG2.5LI.csv | 57.50594559 | 2.5 | 39.99405441 | 442.5728553
T0_ALMG2.5LI_T0_ALMG2.5LI.csv | 57.50020336 | 2.5 | 39.99979664 | 442.4846717
T0_ALMG2.5LI_T0_ALMG2.5LI.csv | 57.50002391 | 2.5 | 39.99997609 | 442.481916
T0_ALMG3.0LI_T0_ALMG3.0LI.csv | 96.99994221 | 3 | 5.778705517e-05 | 918.2545326
T0_ALMG3.0LI_T0_ALMG3.0LI.csv | 96.99975663 | 3 | 0.000243367299 | 918.253654
T0_ALMG3.0LI_T0_ALMG3.0LI.csv | 96.99938547 | 3 | 0.0006145277464 | 918.2518969
T0_ALMG3.0LI_T0_ALMG3.0LI.csv | 96.99790083 | 3 | 0.002099168954 | 918.2448675
T0_ALMG3.0LI_T0_ALMG3.0LI.csv | 96.99196228 | 3 | 0.008037724681 | 918.216739
T0_ALMG3.0LI_T0_ALMG3.0LI.csv | 96.9615571 | 3 | 0.03844289954 | 918.0724434
T0_ALMG3.0LI_T0_ALMG3.0LI.csv | 96.95395587 | 3 | 0.04604413234 | 918.036297
T0_ALMG3.0LI_T0_ALMG3.0LI.csv | 96.94207899 | 3 | 0.05792100922 | 917.9797601
T0_ALMG3.0LI_T0_ALMG3.0LI.csv | 96.91832542 | 3 | 0.08167458122 | 917.8664736
T0_ALMG3.0LI_T0_ALMG3.0LI.csv | 96.87081901 | 3 | 0.1291809857 | 917.6390505
T0_ALMG3.0LI_T0_ALMG3.0LI.csv | 96.77580926 | 3 | 0.2241907375 | 917.1808033
T0_ALMG3.0LI_T0_ALMG3.0LI.csv | 96.58580277 | 3 | 0.4141972274 | 916.2507072
T0_ALMG3.0LI_T0_ALMG3.0LI.csv | 96.20584813 | 3 | 0.7941518662 | 914.3361255
T0_ALMG3.0LI_T0_ALMG3.0LI.csv | 95.44622233 | 3 | 1.553777671 | 910.2896131
T0_ALMG3.0LI_T0_ALMG3.0LI.csv | 94.68707744 | 3 | 2.312922565 | 905.9539309
T0_ALMG3.0LI_T0_ALMG3.0LI.csv | 93.92853001 | 3 | 3.071469992 | 901.3300908
T0_ALMG3.0LI_T0_ALMG3.0LI.csv | 93.17069468 | 3 | 3.829305318 | 896.4194296
T0_ALMG3.0LI_T0_ALMG3.0LI.csv | 92.41368369 | 3 | 4.586316309 | 891.2236056
T0_ALMG3.0LI_T0_ALMG3.0LI.csv | 91.65760639 | 3 | 5.342393613 | 885.7445954
T0_ALMG3.0LI_T0_ALMG3.0LI.csv | 90.90256877 | 3 | 6.09743123 | 879.9846882
T0_ALMG3.0LI_T0_ALMG3.0LI.csv | 90.14867303 | 3 | 6.851326968 | 873.9464798
T0_ALMG3.0LI_T0_ALMG3.0LI.csv | 89.39601712 | 3 | 7.603982882 | 867.6328654
T0_ALMG3.0LI_T0_ALMG3.0LI.csv | 88.6446943 | 3 | 8.355305704 | 861.0470317
T0_ALMG3.0LI_T0_ALMG3.0LI.csv | 87.89479276 | 3 | 9.105207243 | 854.1924485
T0_ALMG3.0LI_T0_ALMG3.0LI.csv | 87.14639522 | 3 | 9.853604778 | 847.0728596
T0_ALMG3.0LI_T0_ALMG3.0LI.csv | 86.39957858 | 3 | 10.60042142 | 839.692273
T0_ALMG3.0LI_T0_ALMG3.0LI.csv | 85.65441354 | 3 | 11.34558646 | 832.0549516
T0_ALMG3.0LI_T0_ALMG3.0LI.csv | 84.91096433 | 3 | 12.08903567 | 824.165403
T0_ALMG3.0LI_T0_ALMG3.0LI.csv | 84.16928834 | 3 | 12.83071166 | 816.0283694
T0_ALMG3.0LI_T0_ALMG3.0LI.csv | 83.42943593 | 3 | 13.57056407 | 807.6488178
T0_ALMG3.0LI_T0_ALMG3.0LI.csv | 82.69145009 | 3 | 14.30854991 | 799.0319301
T0_ALMG3.0LI_T0_ALMG3.0LI.csv | 81.95536627 | 3 | 15.04463373 | 790.1830932
T0_ALMG3.0LI_T0_ALMG3.0LI.csv | 81.22121213 | 3 | 15.77878787 | 781.1078899
T0_ALMG3.0LI_T0_ALMG3.0LI.csv | 80.48900738 | 3 | 16.51099262 | 771.8120893
T0_ALMG3.0LI_T0_ALMG3.0LI.csv | 79.75876357 | 3 | 17.24123643 | 762.3016387
T0_ALMG3.0LI_T0_ALMG3.0LI.csv | 79.03048399 | 3 | 17.96951601 | 752.5826551
T0_ALMG3.0LI_T0_ALMG3.0LI.csv | 78.30416349 | 3 | 18.69583651 | 742.6614175
T0_ALMG3.0LI_T0_ALMG3.0LI.csv | 77.57978843 | 3 | 19.42021157 | 732.5443597
T0_ALMG3.0LI_T0_ALMG3.0LI.csv | 76.85733652 | 3 | 20.14266348 | 722.2380642
T0_ALMG3.0LI_T0_ALMG3.0LI.csv | 76.13677676 | 3 | 20.86322324 | 711.749256
T0_ALMG3.0LI_T0_ALMG3.0LI.csv | 75.41806943 | 3 | 21.58193057 | 701.0847976
T0_ALMG3.0LI_T0_ALMG3.0LI.csv | 74.70116714 | 3 | 22.29883286 | 690.251616
T0_ALMG3.0LI_T0_ALMG3.0LI.csv | 73.98601012 | 3 | 23.01398988 | 679.256976
T0_ALMG3.0LI_T0_ALMG3.0LI.csv | 73.27253328 | 3 | 23.72746672 | 668.108062
T0_ALMG3.0LI_T0_ALMG3.0LI.csv | 72.56066143 | 3 | 24.43933857 | 656.812254
T0_ALMG3.0LI_T0_ALMG3.0LI.csv | 71.85031051 | 3 | 25.14968949 | 645.377058
T0_ALMG3.0LI_T0_ALMG3.0LI.csv | 71.14138753 | 3 | 25.85861247 | 633.8101066
T0_ALMG3.0LI_T0_ALMG3.0LI.csv | 70.43379062 | 3 | 26.56620938 | 622.1191609
T0_ALMG3.0LI_T0_ALMG3.0LI.csv | 69.727409 | 3 | 27.272591 | 610.3121141
T0_ALMG3.0LI_T0_ALMG3.0LI.csv | 69.02212302 | 3 | 27.97787698 | 598.396996
T0_ALMG3.0LI_T0_ALMG3.0LI.csv | 68.31780415 | 3 | 28.68219585 | 586.3819791
T0_ALMG3.0LI_T0_ALMG3.0LI.csv | 67.61431496 | 3 | 29.38568504 | 574.2753862
T0_ALMG3.0LI_T0_ALMG3.0LI.csv | 66.91150921 | 3 | 30.08849079 | 562.0856998
T0_ALMG3.0LI_T0_ALMG3.0LI.csv | 66.20923174 | 3 | 30.79076826 | 549.8215733
T0_ALMG3.0LI_T0_ALMG3.0LI.csv | 65.50731858 | 3 | 31.49268142 | 537.491844
T0_ALMG3.0LI_T0_ALMG3.0LI.csv | 64.80559686 | 3 | 32.19440314 | 525.1055477
T0_ALMG3.0LI_T0_ALMG3.0LI.csv | 64.10388486 | 3 | 32.89611514 | 512.6719364
T0_ALMG3.0LI_T0_ALMG3.0LI.csv | 63.40199198 | 3 | 33.59800802 | 500.2004972
T0_ALMG3.0LI_T0_ALMG3.0LI.csv | 62.69971901 | 3 | 34.30028099 | 487.7009601
T0_ALMG3.0LI_T0_ALMG3.0LI.csv | 61.9968567 | 3 | 35.0031433 | 475.1833926
T0_ALMG3.0LI_T0_ALMG3.0LI.csv | 61.29319311 | 3 | 35.70680689 | 462.6578751
T0_ALMG3.0LI_T0_ALMG3.0LI.csv | 60.58852234 | 3 | 36.41147766 | 450.1341203
T0_ALMG3.0LI_T0_ALMG3.0LI.csv | 59.88265611 | 3 | 37.11734389 | 437.6209553
T0_ALMG3.0LI_T0_ALMG3.0LI.csv | 59.17540211 | 3 | 37.82459789 | 425.1273816
T0_ALMG3.0LI_T0_ALMG3.0LI.csv | 58.46655297 | 3 | 38.53344703 | 412.6631245
T0_ALMG3.0LI_T0_ALMG3.0LI.csv | 57.75588417 | 3 | 39.24411583 | 400.2387671
T0_ALMG3.0LI_T0_ALMG3.0LI.csv | 57.04315336 | 3 | 39.95684664 | 387.8658275
T0_ALMG3.0LI_T0_ALMG3.0LI.csv | 57.02084451 | 3 | 39.97915549 | 387.4801357
T0_ALMG3.0LI_T0_ALMG3.0LI.csv | 57.00968923 | 3 | 39.99031077 | 387.2873133
T0_ALMG3.0LI_T0_ALMG3.0LI.csv | 57.00411138 | 3 | 39.99588862 | 387.190908
T0_ALMG3.0LI_T0_ALMG3.0LI.csv | 57.0013224 | 3 | 39.9986776 | 387.1427068
T0_ALMG3.0LI_T0_ALMG3.0LI.csv | 57.00062515 | 3 | 39.99937485 | 387.1306567
T0_ALMG3.0LI_T0_ALMG3.0LI.csv | 57.00027653 | 3 | 39.99972347 | 387.1246316
T0_ALMG3.0LI_T0_ALMG3.0LI.csv | 57.00010221 | 3 | 39.99989779 | 387.1216191
T0_ALMG3.5LI_T0_ALMG3.5LI.csv | 96.49989339 | 3.5 | 0.0001066075236 | 912.1536511
T0_ALMG3.5LI_T0_ALMG3.5LI.csv | 96.49970795 | 3.5 | 0.0002920481935 | 912.1527256
T0_ALMG3.5LI_T0_ALMG3.5LI.csv | 96.49933707 | 3.5 | 0.0006629294457 | 912.1508746
T0_ALMG3.5LI_T0_ALMG3.5LI.csv | 96.49785355 | 3.5 | 0.002146453296 | 912.1434695
T0_ALMG3.5LI_T0_ALMG3.5LI.csv | 96.49191947 | 3.5 | 0.008080529924 | 912.1138371
T0_ALMG3.5LI_T0_ALMG3.5LI.csv | 96.46153747 | 3.5 | 0.03846253097 | 911.9618123
T0_ALMG3.5LI_T0_ALMG3.5LI.csv | 96.45394209 | 3.5 | 0.04605790708 | 911.9237259
T0_ALMG3.5LI_T0_ALMG3.5LI.csv | 96.44207442 | 3.5 | 0.05792558241 | 911.8641517
T0_ALMG3.5LI_T0_ALMG3.5LI.csv | 96.41833943 | 3.5 | 0.08166056538 | 911.7447684
T0_ALMG3.5LI_T0_ALMG3.5LI.csv | 96.37087095 | 3.5 | 0.1291290457 | 911.5050622
T0_ALMG3.5LI_T0_ALMG3.5LI.csv | 96.27594006 | 3.5 | 0.2240599426 | 911.0218913
T0_ALMG3.5LI_T0_ALMG3.5LI.csv | 96.08610349 | 3.5 | 0.4138965129 | 910.0405176
T0_ALMG3.5LI_T0_ALMG3.5LI.csv | 95.70653898 | 3.5 | 0.7934610182 | 908.0176591
T0_ALMG3.5LI_T0_ALMG3.5LI.csv | 94.94790622 | 3.5 | 1.552093778 | 903.7317211
T0_ALMG3.5LI_T0_ALMG3.5LI.csv | 94.19006178 | 3.5 | 2.309938215 | 899.1262119
T0_ALMG3.5LI_T0_ALMG3.5LI.csv | 93.43314894 | 3.5 | 3.066851062 | 894.2023299
T0_ALMG3.5LI_T0_ALMG3.5LI.csv | 92.67730834 | 3.5 | 3.82269166 | 888.9616891
T0_ALMG3.5LI_T0_ALMG3.5LI.csv | 91.92267736 | 3.5 | 4.577322636 | 883.4063133
T0_ALMG3.5LI_T0_ALMG3.5LI.csv | 91.16938945 | 3.5 | 5.330610552 | 877.5386287
T0_ALMG3.5LI_T0_ALMG3.5LI.csv | 90.41757346 | 3.5 | 6.08242654 | 871.3614533
T0_ALMG3.5LI_T0_ALMG3.5LI.csv | 89.6673531 | 3.5 | 6.832646902 | 864.8779863
T0_ALMG3.5LI_T0_ALMG3.5LI.csv | 88.91884631 | 3.5 | 7.581153693 | 858.0917952
T0_ALMG3.5LI_T0_ALMG3.5LI.csv | 88.17216475 | 3.5 | 8.327835252 | 851.0068012
T0_ALMG3.5LI_T0_ALMG3.5LI.csv | 87.42741329 | 3.5 | 9.072586713 | 843.6272647
T0_ALMG3.5LI_T0_ALMG3.5LI.csv | 86.68468953 | 3.5 | 9.815310468 | 835.9577695
T0_ALMG3.5LI_T0_ALMG3.5LI.csv | 85.9440834 | 3.5 | 10.5559166 | 828.003206
T0_ALMG3.5LI_T0_ALMG3.5LI.csv | 85.20567675 | 3.5 | 11.29432325 | 819.7687545
T0_ALMG3.5LI_T0_ALMG3.5LI.csv | 84.46954301 | 3.5 | 12.03045699 | 811.2598688
T0_ALMG3.5LI_T0_ALMG3.5LI.csv | 83.73574688 | 3.5 | 12.76425312 | 802.4822586
T0_ALMG3.5LI_T0_ALMG3.5LI.csv | 83.00434408 | 3.5 | 13.49565592 | 793.4418732
T0_ALMG3.5LI_T0_ALMG3.5LI.csv | 82.27538108 | 3.5 | 14.22461892 | 784.1448848
T0_ALMG3.5LI_T0_ALMG3.5LI.csv | 81.54889497 | 3.5 | 14.95110503 | 774.5976725
T0_ALMG3.5LI_T0_ALMG3.5LI.csv | 80.82491323 | 3.5 | 15.67508677 | 764.8068069
T0_ALMG3.5LI_T0_ALMG3.5LI.csv | 80.10345367 | 3.5 | 16.39654633 | 754.7790354
T0_ALMG3.5LI_T0_ALMG3.5LI.csv | 79.38452429 | 3.5 | 17.11547571 | 744.5212679
T0_ALMG3.5LI_T0_ALMG3.5LI.csv | 78.66812321 | 3.5 | 17.83187679 | 734.0405637
T0_ALMG3.5LI_T0_ALMG3.5LI.csv | 77.95423871 | 3.5 | 18.54576129 | 723.3441191
T0_ALMG3.5LI_T0_ALMG3.5LI.csv | 77.2428491 | 3.5 | 19.2571509 | 712.4392563
T0_ALMG3.5LI_T0_ALMG3.5LI.csv | 76.53392282 | 3.5 | 19.96607718 | 701.3334125
T0_ALMG3.5LI_T0_ALMG3.5LI.csv | 75.82741964 | 3.5 | 20.67258036 | 690.0340637
T0_ALMG3.5LI_T0_ALMG3.5LI.csv | 75.12328588 | 3.5 | 21.37671412 | 678.5489875
T0_ALMG3.5LI_T0_ALMG3.5LI.csv | 74.4214617 | 3.5 | 22.0785383 | 666.8858485
T0_ALMG3.5LI_T0_ALMG3.5LI.csv | 73.72187636 | 3.5 | 22.77812364 | 655.0524652
T0_ALMG3.5LI_T0_ALMG3.5LI.csv | 73.0244495 | 3.5 | 23.4755505 | 643.056737
T0_ALMG3.5LI_T0_ALMG3.5LI.csv | 72.32909124 | 3.5 | 24.17090876 | 630.9066415
T0_ALMG3.5LI_T0_ALMG3.5LI.csv | 71.63570223 | 3.5 | 24.86429777 | 618.6102328
T0_ALMG3.5LI_T0_ALMG3.5LI.csv | 70.94417378 | 3.5 | 25.55582622 | 606.1756414
T0_ALMG3.5LI_T0_ALMG3.5LI.csv | 70.25438793 | 3.5 | 26.24561207 | 593.6110754
T0_ALMG3.5LI_T0_ALMG3.5LI.csv | 69.56621752 | 3.5 | 26.93378248 | 580.9248236
T0_ALMG3.5LI_T0_ALMG3.5LI.csv | 68.8795263 | 3.5 | 27.6204737 | 568.1252598
T0_ALMG3.5LI_T0_ALMG3.5LI.csv | 68.19416897 | 3.5 | 28.30583103 | 555.2208492
T0_ALMG3.5LI_T0_ALMG3.5LI.csv | 67.50999126 | 3.5 | 28.99000874 | 542.2201567
T0_ALMG3.5LI_T0_ALMG3.5LI.csv | 66.82682992 | 3.5 | 29.67317008 | 529.1318564
T0_ALMG3.5LI_T0_ALMG3.5LI.csv | 66.14451282 | 3.5 | 30.35548718 | 515.9647439
T0_ALMG3.5LI_T0_ALMG3.5LI.csv | 65.46285892 | 3.5 | 31.03714108 | 502.7277499
T0_ALMG3.5LI_T0_ALMG3.5LI.csv | 64.78167866 | 3.5 | 31.71832134 | 489.4299399
T0_ALMG3.5LI_T0_ALMG3.5LI.csv | 64.10077197 | 3.5 | 32.39922803 | 476.0806183
T0_ALMG3.5LI_T0_ALMG3.5LI.csv | 63.41993749 | 3.5 | 33.08006251 | 462.6889467
T0_ALMG3.5LI_T0_ALMG3.5LI.csv | 62.73898731 | 3.5 | 33.76101269 | 449.2633333
T0_ALMG3.5LI_T0_ALMG3.5LI.csv | 62.05776462 | 3.5 | 34.44223538 | 435.8107113
T0_ALMG3.5LI_T0_ALMG3.5LI.csv | 61.37611138 | 3.5 | 35.12388862 | 422.3379718
T0_ALMG3.5LI_T0_ALMG3.5LI.csv | 60.6938514 | 3.5 | 35.8061486 | 408.8527013
T0_ALMG3.5LI_T0_ALMG3.5LI.csv | 60.01078699 | 3.5 | 36.48921301 | 395.3633353
T0_ALMG3.5LI_T0_ALMG3.5LI.csv | 59.32669715 | 3.5 | 37.17330285 | 381.879248
T0_ALMG3.5LI_T0_ALMG3.5LI.csv | 58.64133604 | 3.5 | 37.85866396 | 368.410842
T0_ALMG3.5LI_T0_ALMG3.5LI.csv | 57.95443178 | 3.5 | 38.54556822 | 354.9696314
T0_ALMG3.5LI_T0_ALMG3.5LI.csv | 57.26568586 | 3.5 | 39.23431414 | 341.5683139
T0_ALMG3.5LI_T0_ALMG3.5LI.csv | 56.5747733 | 3.5 | 39.9252267 | 328.2208248
T0_ALMG3.5LI_T0_ALMG3.5LI.csv | 56.53151148 | 3.5 | 39.96848852 | 327.3887346
T0_ALMG3.5LI_T0_ALMG3.5LI.csv | 56.50987686 | 3.5 | 39.99012314 | 326.9727916
T0_ALMG3.5LI_T0_ALMG3.5LI.csv | 56.50446782 | 3.5 | 39.99553218 | 326.8688166
T0_ALMG3.5LI_T0_ALMG3.5LI.csv | 56.50176324 | 3.5 | 39.99823676 | 326.8168307
T0_ALMG3.5LI_T0_ALMG3.5LI.csv | 56.50041093 | 3.5 | 39.99958907 | 326.7908382
T0_ALMG3.5LI_T0_ALMG3.5LI.csv | 56.50007286 | 3.5 | 39.99992714 | 326.7843401
T0_ALMG4.0LI_T0_ALMG4.0LI.csv | 95.99999207 | 4 | 7.927741472e-06 | 905.2820177
T0_ALMG4.0LI_T0_ALMG4.0LI.csv | 95.9992516 | 4 | 0.0007483966625 | 905.2780048
T0_ALMG4.0LI_T0_ALMG4.0LI.csv | 95.99777067 | 4 | 0.002229332199 | 905.269978
T0_ALMG4.0LI_T0_ALMG4.0LI.csv | 95.99184696 | 4 | 0.008153043642 | 905.2378573
T0_ALMG4.0LI_T0_ALMG4.0LI.csv | 95.96151833 | 4 | 0.03848167356 | 905.0730667
T0_ALMG4.0LI_T0_ALMG4.0LI.csv | 95.95393637 | 4 | 0.046063628 | 905.031782
T0_ALMG4.0LI_T0_ALMG4.0LI.csv | 95.94208973 | 4 | 0.05791026862 | 904.967205
T0_ALMG4.0LI_T0_ALMG4.0LI.csv | 95.91839705 | 4 | 0.08160295026 | 904.837796
T0_ALMG4.0LI_T0_ALMG4.0LI.csv | 95.8710141 | 4 | 0.1289858974 | 904.5779583
T0_ALMG4.0LI_T0_ALMG4.0LI.csv | 95.77625802 | 4 | 0.2237419838 | 904.0542037
T0_ALMG4.0LI_T0_ALMG4.0LI.csv | 95.58678622 | 4 | 0.4132137795 | 902.9903816
T0_ALMG4.0LI_T0_ALMG4.0LI.csv | 95.20801329 | 4 | 0.7919867141 | 900.7975141
T0_ALMG4.0LI_T0_ALMG4.0LI.csv | 94.45122288 | 4 | 1.548777124 | 896.1512226
T0_ALMG4.0LI_T0_ALMG4.0LI.csv | 93.69558892 | 4 | 2.304411084 | 891.1585336
T0_ALMG4.0LI_T0_ALMG4.0LI.csv | 92.94127959 | 4 | 3.058720408 | 885.8210614
T0_ALMG4.0LI_T0_ALMG4.0LI.csv | 92.18845933 | 4 | 3.811540667 | 880.1409257
T0_ALMG4.0LI_T0_ALMG4.0LI.csv | 91.43728795 | 4 | 4.562712054 | 874.1207401
T0_ALMG4.0LI_T0_ALMG4.0LI.csv | 90.6879198 | 4 | 5.312080204 | 867.7635989
T0_ALMG4.0LI_T0_ALMG4.0LI.csv | 89.94050301 | 4 | 6.059496987 | 861.0730604
T0_ALMG4.0LI_T0_ALMG4.0LI.csv | 89.19517876 | 4 | 6.804821237 | 854.0531289
T0_ALMG4.0LI_T0_ALMG4.0LI.csv | 88.45208056 | 4 | 7.54791944 | 846.7082338
T0_ALMG4.0LI_T0_ALMG4.0LI.csv | 87.71133364 | 4 | 8.288666356 | 839.0432078
T0_ALMG4.0LI_T0_ALMG4.0LI.csv | 86.97305441 | 4 | 9.026945586 | 831.063264
T0_ALMG4.0LI_T0_ALMG4.0LI.csv | 86.23734993 | 4 | 9.762650074 | 822.7739717
T0_ALMG4.0LI_T0_ALMG4.0LI.csv | 85.50431745 | 4 | 10.49568255 | 814.1812318
T0_ALMG4.0LI_T0_ALMG4.0LI.csv | 84.7740441 | 4 | 11.2259559 | 805.2912524
T0_ALMG4.0LI_T0_ALMG4.0LI.csv | 84.04660649 | 4 | 11.95339351 | 796.1105241
T0_ALMG4.0LI_T0_ALMG4.0LI.csv | 83.32207052 | 4 | 12.67792948 | 786.6457952
T0_ALMG4.0LI_T0_ALMG4.0LI.csv | 82.60049113 | 4 | 13.39950887 | 776.9040486
T0_ALMG4.0LI_T0_ALMG4.0LI.csv | 81.88191216 | 4 | 14.11808784 | 766.892478
T0_ALMG4.0LI_T0_ALMG4.0LI.csv | 81.1663663 | 4 | 14.8336337 | 756.6184662
T0_ALMG4.0LI_T0_ALMG4.0LI.csv | 80.45387494 | 4 | 15.54612506 | 746.0895638
T0_ALMG4.0LI_T0_ALMG4.0LI.csv | 79.74444826 | 4 | 16.25555174 | 735.313469
T0_ALMG4.0LI_T0_ALMG4.0LI.csv | 79.03808521 | 4 | 16.96191479 | 724.2980093
T0_ALMG4.0LI_T0_ALMG4.0LI.csv | 78.33477358 | 4 | 17.66522642 | 713.0511236
T0_ALMG4.0LI_T0_ALMG4.0LI.csv | 77.63449008 | 4 | 18.36550992 | 701.5808465
T0_ALMG4.0LI_T0_ALMG4.0LI.csv | 76.93720174 | 4 | 19.06279826 | 689.8952273
T0_ALMG4.0LI_T0_ALMG4.0LI.csv | 76.24286107 | 4 | 19.75713893 | 678.0025835
T0_ALMG4.0LI_T0_ALMG4.0LI.csv | 75.55141365 | 4 | 20.44858635 | 665.9110888
T0_ALMG4.0LI_T0_ALMG4.0LI.csv | 74.86279337 | 4 | 21.13720663 | 653.6290305
T0_ALMG4.0LI_T0_ALMG4.0LI.csv | 74.17692385 | 4 | 21.82307615 | 641.1647346
T0_ALMG4.0LI_T0_ALMG4.0LI.csv | 73.49371862 | 4 | 22.50628138 | 628.5265589
T0_ALMG4.0LI_T0_ALMG4.0LI.csv | 72.81308131 | 4 | 23.18691869 | 615.7228877
T0_ALMG4.0LI_T0_ALMG4.0LI.csv | 72.13490589 | 4 | 23.86509411 | 602.7621291
T0_ALMG4.0LI_T0_ALMG4.0LI.csv | 71.4590768 | 4 | 24.5409232 | 589.6527127
T0_ALMG4.0LI_T0_ALMG4.0LI.csv | 70.78546916 | 4 | 25.21453084 | 576.4030899
T0_ALMG4.0LI_T0_ALMG4.0LI.csv | 70.11394893 | 4 | 25.88605107 | 563.0217357
T0_ALMG4.0LI_T0_ALMG4.0LI.csv | 69.4443731 | 4 | 26.5556269 | 549.5171519
T0_ALMG4.0LI_T0_ALMG4.0LI.csv | 68.77658975 | 4 | 27.22341025 | 535.8978728
T0_ALMG4.0LI_T0_ALMG4.0LI.csv | 68.11043825 | 4 | 27.88956175 | 522.1724721
T0_ALMG4.0LI_T0_ALMG4.0LI.csv | 67.4457493 | 4 | 28.5542507 | 508.3495723
T0_ALMG4.0LI_T0_ALMG4.0LI.csv | 66.78234553 | 4 | 29.21765447 | 494.4378344
T0_ALMG4.0LI_T0_ALMG4.0LI.csv | 66.12003909 | 4 | 29.87996091 | 480.4460718
T0_ALMG4.0LI_T0_ALMG4.0LI.csv | 65.4586388 | 4 | 30.5413612 | 466.3829736
T0_ALMG4.0LI_T0_ALMG4.0LI.csv | 64.79796793 | 4 | 31.20203207 | 452.256411
T0_ALMG4.0LI_T0_ALMG4.0LI.csv | 64.13789539 | 4 | 31.86210461 | 438.0722349
T0_ALMG4.0LI_T0_ALMG4.0LI.csv | 63.47830613 | 4 | 32.52169387 | 423.835526
T0_ALMG4.0LI_T0_ALMG4.0LI.csv | 62.81906723 | 4 | 33.18093277 | 409.5519625
T0_ALMG4.0LI_T0_ALMG4.0LI.csv | 62.16002125 | 4 | 33.83997875 | 395.2280735
T0_ALMG4.0LI_T0_ALMG4.0LI.csv | 61.5009833 | 4 | 34.4990167 | 380.871345
T0_ALMG4.0LI_T0_ALMG4.0LI.csv | 60.84173822 | 4 | 35.15826178 | 366.4903251
T0_ALMG4.0LI_T0_ALMG4.0LI.csv | 60.18203822 | 4 | 35.81796178 | 352.0947194
T0_ALMG4.0LI_T0_ALMG4.0LI.csv | 59.52160111 | 4 | 36.47839889 | 337.6954706
T0_ALMG4.0LI_T0_ALMG4.0LI.csv | 58.86010977 | 4 | 37.13989023 | 323.3048074
T0_ALMG4.0LI_T0_ALMG4.0LI.csv | 58.19721316 | 4 | 37.80278684 | 308.9362451
T0_ALMG4.0LI_T0_ALMG4.0LI.csv | 57.86511973 | 4 | 38.13488027 | 301.7648125
T0_ALMG4.0LI_T0_ALMG4.0LI.csv | 57.82357419 | 4 | 38.17642581 | 300.869126
T0_ALMG4.0LI_T0_ALMG4.0LI.csv | 57.80279848 | 4 | 38.19720152 | 300.4213492
T0_ALMG4.0LI_T0_ALMG4.0LI.csv | 57.79240988 | 4 | 38.20759012 | 300.1974776
T0_ALMG4.0LI_T0_ALMG4.0LI.csv | 57.7872154 | 4 | 38.2127846 | 300.0855461
T0_ALMG4.0LI_T0_ALMG4.0LI.csv | 57.78461811 | 4 | 38.21538189 | 300.0295813
T0_ALMG4.0LI_T0_ALMG4.0LI.csv | 57.78331946 | 4 | 38.21668054 | 300.0015992
T0_ALMG4.5LI_T0_ALMG4.5LI.csv | 95.49986425 | 4.5 | 0.0001357523426 | 897.7008064
T0_ALMG4.5LI_T0_ALMG4.5LI.csv | 95.49912587 | 4.5 | 0.0008741298001 | 897.6963762
T0_ALMG4.5LI_T0_ALMG4.5LI.csv | 95.49764912 | 4.5 | 0.00235088134 | 897.6875148
T0_ALMG4.5LI_T0_ALMG4.5LI.csv | 95.49174216 | 4.5 | 0.008257842217 | 897.6520551
T0_ALMG4.5LI_T0_ALMG4.5LI.csv | 95.46149965 | 4.5 | 0.03850034534 | 897.4701451
T0_ALMG4.5LI_T0_ALMG4.5LI.csv | 95.45393933 | 4.5 | 0.04606067277 | 897.4245746
T0_ALMG4.5LI_T0_ALMG4.5LI.csv | 95.44212656 | 4.5 | 0.05787344471 | 897.353296
T0_ALMG4.5LI_T0_ALMG4.5LI.csv | 95.41850189 | 4.5 | 0.08149810911 | 897.2104663
T0_ALMG4.5LI_T0_ALMG4.5LI.csv | 95.3712561 | 4.5 | 0.1287438994 | 896.9237162
T0_ALMG4.5LI_T0_ALMG4.5LI.csv | 95.27677884 | 4.5 | 0.2232211627 | 896.3458543
T0_ALMG4.5LI_T0_ALMG4.5LI.csv | 95.08788289 | 4.5 | 0.4121171092 | 895.1726896
T0_ALMG4.5LI_T0_ALMG4.5LI.csv | 94.71033576 | 4.5 | 0.7896642428 | 892.7566519
T0_ALMG4.5LI_T0_ALMG4.5LI.csv | 93.95630346 | 4.5 | 1.543696537 | 887.6463069
T0_ALMG4.5LI_T0_ALMG4.5LI.csv | 93.20385647 | 4.5 | 2.296143526 | 882.1664517
T0_ALMG4.5LI_T0_ALMG4.5LI.csv | 92.45318465 | 4.5 | 3.046815349 | 876.3193699
T0_ALMG4.5LI_T0_ALMG4.5LI.csv | 91.70447242 | 4.5 | 3.795527583 | 870.1079307
T0_ALMG4.5LI_T0_ALMG4.5LI.csv | 90.95789772 | 4.5 | 4.542102276 | 863.5355706
T0_ALMG4.5LI_T0_ALMG4.5LI.csv | 90.21363109 | 4.5 | 5.286368912 | 856.6062709
T0_ALMG4.5LI_T0_ALMG4.5LI.csv | 89.47183468 | 4.5 | 6.028165316 | 849.3245336
T0_ALMG4.5LI_T0_ALMG4.5LI.csv | 88.73266153 | 4.5 | 6.76733847 | 841.6953532
T0_ALMG4.5LI_T0_ALMG4.5LI.csv | 87.99625474 | 4.5 | 7.503745255 | 833.7241871
T0_ALMG4.5LI_T0_ALMG4.5LI.csv | 87.2627469 | 4.5 | 8.237253101 | 825.4169244
T0_ALMG4.5LI_T0_ALMG4.5LI.csv | 86.53225945 | 4.5 | 8.967740552 | 816.7798539
T0_ALMG4.5LI_T0_ALMG4.5LI.csv | 85.80490226 | 4.5 | 9.69509774 | 807.8196306
T0_ALMG4.5LI_T0_ALMG4.5LI.csv | 85.08077322 | 4.5 | 10.41922678 | 798.5432435
T0_ALMG4.5LI_T0_ALMG4.5LI.csv | 84.35995795 | 4.5 | 11.14004205 | 788.9579818
T0_ALMG4.5LI_T0_ALMG4.5LI.csv | 83.64252954 | 4.5 | 11.85747046 | 779.0714034
T0_ALMG4.5LI_T0_ALMG4.5LI.csv | 82.92854845 | 4.5 | 12.57145155 | 768.8913032
T0_ALMG4.5LI_T0_ALMG4.5LI.csv | 82.2180624 | 4.5 | 13.2819376 | 758.4256829
T0_ALMG4.5LI_T0_ALMG4.5LI.csv | 81.51110638 | 4.5 | 13.98889362 | 747.6827225
T0_ALMG4.5LI_T0_ALMG4.5LI.csv | 80.80770267 | 4.5 | 14.69229733 | 736.6707524
T0_ALMG4.5LI_T0_ALMG4.5LI.csv | 80.10786098 | 4.5 | 15.39213902 | 725.3982285
T0_ALMG4.5LI_T0_ALMG4.5LI.csv | 79.41157857 | 4.5 | 16.08842143 | 713.8737079
T0_ALMG4.5LI_T0_ALMG4.5LI.csv | 78.71884044 | 4.5 | 16.78115956 | 702.105827
T0_ALMG4.5LI_T0_ALMG4.5LI.csv | 78.02962083 | 4.5 | 17.47037917 | 690.1032164
T0_ALMG4.5LI_T0_ALMG4.5LI.csv | 77.34387842 | 4.5 | 18.15612158 | 677.8747447
T0_ALMG4.5LI_T0_ALMG4.5LI.csv | 76.66156416 | 4.5 | 18.83843584 | 665.4291087
T0_ALMG4.5LI_T0_ALMG4.5LI.csv | 75.98261654 | 4.5 | 19.51738346 | 652.7750826
T0_ALMG4.5LI_T0_ALMG4.5LI.csv | 75.30696313 | 4.5 | 20.19303687 | 639.9214396
T0_ALMG4.5LI_T0_ALMG4.5LI.csv | 74.63452091 | 4.5 | 20.86547909 | 626.876942
T0_ALMG4.5LI_T0_ALMG4.5LI.csv | 73.96519658 | 4.5 | 21.53480342 | 613.6503331
T0_ALMG4.5LI_T0_ALMG4.5LI.csv | 73.29888684 | 4.5 | 22.20111316 | 600.2503309
T0_ALMG4.5LI_T0_ALMG4.5LI.csv | 72.63547872 | 4.5 | 22.86452128 | 586.6856236
T0_ALMG4.5LI_T0_ALMG4.5LI.csv | 71.97484989 | 4.5 | 23.52515011 | 572.9648673
T0_ALMG4.5LI_T0_ALMG4.5LI.csv | 71.31686885 | 4.5 | 24.18313115 | 559.0966856
T0_ALMG4.5LI_T0_ALMG4.5LI.csv | 70.6613953 | 4.5 | 24.8386047 | 545.0896704
T0_ALMG4.5LI_T0_ALMG4.5LI.csv | 70.00828026 | 4.5 | 25.49171974 | 530.9523851
T0_ALMG4.5LI_T0_ALMG4.5LI.csv | 69.35736637 | 4.5 | 26.14263363 | 516.6933697
T0_ALMG4.5LI_T0_ALMG4.5LI.csv | 68.708488 | 4.5 | 26.791512 | 502.3211476
T0_ALMG4.5LI_T0_ALMG4.5LI.csv | 68.06147188 | 4.5 | 27.43852812 | 487.844216
T0_ALMG4.5LI_T0_ALMG4.5LI.csv | 67.41613511 | 4.5 | 28.08386489 | 473.2711397
T0_ALMG4.5LI_T0_ALMG4.5LI.csv | 66.77230381 | 4.5 | 28.72769619 | 458.6098487
T0_ALMG4.5LI_T0_ALMG4.5LI.csv | 66.12984681 | 4.5 | 29.37015319 | 443.8664071
T0_ALMG4.5LI_T0_ALMG4.5LI.csv | 65.48868952 | 4.5 | 30.01131048 | 429.0445812
T0_ALMG4.5LI_T0_ALMG4.5LI.csv | 64.848748 | 4.5 | 30.651252 | 414.1483788
T0_ALMG4.5LI_T0_ALMG4.5LI.csv | 64.20991332 | 4.5 | 31.29008668 | 399.1826223
T0_ALMG4.5LI_T0_ALMG4.5LI.csv | 63.5720462 | 4.5 | 31.9279538 | 384.153116
T0_ALMG4.5LI_T0_ALMG4.5LI.csv | 62.93497297 | 4.5 | 32.56502703 | 369.0667693
T0_ALMG4.5LI_T0_ALMG4.5LI.csv | 62.29848169 | 4.5 | 33.20151831 | 353.9317115
T0_ALMG4.5LI_T0_ALMG4.5LI.csv | 61.66231914 | 4.5 | 33.83768086 | 338.7573864
T0_ALMG4.5LI_T0_ALMG4.5LI.csv | 61.02618901 | 4.5 | 34.47381099 | 323.5546072
T0_ALMG4.5LI_T0_ALMG4.5LI.csv | 60.38975249 | 4.5 | 35.11024751 | 308.3355473
T0_ALMG4.5LI_T0_ALMG4.5LI.csv | 60.07130268 | 4.5 | 35.42869732 | 300.7240631
T0_ALMG4.5LI_T0_ALMG4.5LI.csv | 60.05139277 | 4.5 | 35.44860723 | 300.2483613
T0_ALMG4.5LI_T0_ALMG4.5LI.csv | 60.04143749 | 4.5 | 35.45856251 | 300.0105121
T0_ALMG4.5LI_T0_ALMG4.5LI.csv | 60.04112638 | 4.5 | 35.45887362 | 300.0030794
T0_ALMG4.5LI_T0_ALMG4.5LI.csv | 60.04099749 | 4.5 | 35.45900251 | 300