## Sheet1
File | w(Cu) | w(Li) | Liquidus_Temperature | Solidus_Temperature | Melting_Range
Al0.000Cu0.005Li_np-T.exp | 0 | 0.005 | 934.1227 | 934.0942 | 0.02848606
Al0.000Cu0.010Li_np-T.exp | 0 | 0.01 | 933.4515 | 933.0137 | 0.4378161
Al0.000Cu0.015Li_np-T.exp | 0 | 0.015 | 931.9373 | 929.8073 | 2.130019
Al0.000Cu0.020Li_np-T.exp | 0 | 0.02 | 929.8315644 | 924.2006 | 5.63095493
Al0.000Cu0.025Li_np-T.exp | 0 | 0.025 | 927.2558 | 916.2618 | 10.99409012
Al0.000Cu0.030Li_np-T.exp | 0 | 0.03 | 924.2602 | 906.362 | 17.89816281
Al0.000Cu0.035Li_np-T.exp | 0 | 0.035 | 920.8577 | 894.9419 | 25.91582689
Al0.000Cu0.040Li_np-T.exp | 0 | 0.04 | 917.0445 | 882.3678 | 34.67666032
Al0.000Cu0.045Li_np-T.exp | 0 | 0.045 | 912.8107 | 868.9119 | 43.89879127
Al0.000Cu0.050Li_np-T.exp | 0 | 0.05 | 908.1462 | 868.7661 | 39.38011848
Al0.005Cu0.000Li_np-T.exp | 0.005 | 0 | 932.174 | 920.2092 | 11.96482148
Al0.005Cu0.005Li_np-T.exp | 0.005 | 0.005 | 932.8277 | 919.3019 | 13.52574258
Al0.005Cu0.010Li_np-T.exp | 0.005 | 0.01 | 932.1721 | 916.2231 | 15.94902234
Al0.005Cu0.015Li_np-T.exp | 0.005 | 0.015 | 930.6725 | 910.6669776 | 20.00554731
Al0.005Cu0.020Li_np-T.exp | 0.005 | 0.02 | 928.5735 | 902.6754 | 25.89813335
Al0.005Cu0.025Li_np-T.exp | 0.005 | 0.025 | 925.9927 | 892.6282 | 33.3645694
Al0.005Cu0.030Li_np-T.exp | 0.005 | 0.03 | 922.9786 | 880.9876074 | 41.99095452
Al0.005Cu0.035Li_np-T.exp | 0.005 | 0.035 | 919.5438609 | 868.1357 | 51.40819289
Al0.005Cu0.040Li_np-T.exp | 0.005 | 0.04 | 915.6853 | 854.3526 | 61.33270668
Al0.005Cu0.045Li_np-T.exp | 0.005 | 0.045 | 911.394 | 848.1751 | 63.21883192
Al0.005Cu0.050Li_np-T.exp | 0.005 | 0.05 | 906.661 | 847.3838 | 59.27718379
Al0.00Cu0.00Li_np-T.exp | 0 | 0 | 933.4715 | 933.4461 | 0.02536495
Al0.010Cu0.000Li_np-T.exp | 0.01 | 0 | 930.8711 | 907.3896 | 23.48153765
Al0.010Cu0.005Li_np-T.exp | 0.01 | 0.005 | 931.5271 | 904.6288 | 26.8982679
Al0.010Cu0.010Li_np-T.exp | 0.01 | 0.01 | 930.886 | 899.2496 | 31.63640225
Al0.010Cu0.015Li_np-T.exp | 0.01 | 0.015 | 929.4001 | 891.2281 | 38.17197486
Al0.010Cu0.020Li_np-T.exp | 0.01 | 0.02 | 927.3064 | 880.9783 | 46.32810887
Al0.010Cu0.025Li_np-T.exp | 0.01 | 0.025 | 924.7188 | 869.0416056 | 55.67723636
Al0.010Cu0.030Li_np-T.exp | 0.01 | 0.03 | 921.6841596 | 855.8535 | 65.83065497
Al0.010Cu0.035Li_np-T.exp | 0.01 | 0.035 | 918.2151 | 841.7177 | 76.4973687
Al0.010Cu0.040Li_np-T.exp | 0.01 | 0.04 | 914.3088 | 837.0751 | 77.23365831
Al0.010Cu0.045Li_np-T.exp | 0.01 | 0.045 | 909.9575 | 837.1581 | 72.79944008
Al0.010Cu0.050Li_np-T.exp | 0.01 | 0.05 | 905.1535 | 837.1581 | 67.99542262
Al0.015Cu0.000Li_np-T.exp | 0.015 | 0 | 929.5643064 | 895.1185 | 34.44581451
Al0.015Cu0.005Li_np-T.exp | 0.015 | 0.005 | 930.2226 | 890.2896 | 39.9330289
Al0.015Cu0.010Li_np-T.exp | 0.015 | 0.01 | 929.5955 | 882.5194 | 47.07616078
Al0.015Cu0.015Li_np-T.exp | 0.015 | 0.015 | 928.1221 | 872.2036 | 55.91857922
Al0.015Cu0.020Li_np-T.exp | 0.015 | 0.02 | 926.0323396 | 860.0177 | 66.01462976
Al0.015Cu0.025Li_np-T.exp | 0.015 | 0.025 | 923.4362 | 846.5139987 | 76.92217622
Al0.015Cu0.030Li_np-T.exp | 0.015 | 0.03 | 920.379 | 832.0518 | 88.32717199
Al0.015Cu0.035Li_np-T.exp | 0.015 | 0.035 | 916.8733 | 833.8696 | 83.00364713
Al0.015Cu0.040Li_np-T.exp | 0.015 | 0.04 | 912.917 | 836.8683 | 76.04866392
Al0.015Cu0.045Li_np-T.exp | 0.015 | 0.045 | 908.5034 | 837.1581 | 71.34533891
Al0.015Cu0.050Li_np-T.exp | 0.015 | 0.05 | 903.626 | 837.1581 | 66.46792561
Al0.020Cu0.000Li_np-T.exp | 0.02 | 0 | 928.2534 | 883.4969 | 44.75655577
Al0.020Cu0.005Li_np-T.exp | 0.02 | 0.005 | 928.914 | 876.5009 | 52.41313622
Al0.020Cu0.010Li_np-T.exp | 0.02 | 0.01 | 928.3003 | 866.449 | 61.85126543
Al0.020Cu0.015Li_np-T.exp | 0.02 | 0.015 | 926.8383 | 854.151 | 72.68733592
Al0.020Cu0.020Li_np-T.exp | 0.02 | 0.02 | 924.7508 | 840.381038 | 84.36980181
Al0.020Cu0.025Li_np-T.exp | 0.02 | 0.025 | 922.1442 | 825.6211 | 96.52308635
Al0.020Cu0.030Li_np-T.exp | 0.02 | 0.03 | 919.0624 | 826.188 | 92.87439996
Al0.020Cu0.035Li_np-T.exp | 0.02 | 0.035 | 915.5178 | 832.8563 | 82.66155243
Al0.020Cu0.040Li_np-T.exp | 0.02 | 0.04 | 911.5092 | 836.5391 | 74.97009903
Al0.020Cu0.045Li_np-T.exp | 0.02 | 0.045 | 907.0309 | 837.1581 | 69.87283749
Al0.020Cu0.050Li_np-T.exp | 0.02 | 0.05 | 902.0776506 | 837.1581 | 64.91958687
Al0.025Cu0.000Li_np-T.exp | 0.025 | 0 | 926.9383 | 872.6071 | 54.33118661
Al0.025Cu0.005Li_np-T.exp | 0.025 | 0.005 | 927.601 | 863.46 | 64.14104191
Al0.025Cu0.010Li_np-T.exp | 0.025 | 0.01 | 926.9999 | 851.3552 | 75.64469789
Al0.025Cu0.015Li_np-T.exp | 0.025 | 0.015 | 925.5482295 | 837.406 | 88.14227337
Al0.025Cu0.020Li_np-T.exp | 0.025 | 0.02 | 923.4615 | 822.362 | 101.0995
Al0.025Cu0.025Li_np-T.exp | 0.025 | 0.025 | 920.8424 | 814.4336 | 106.4088
Al0.025Cu0.030Li_np-T.exp | 0.025 | 0.03 | 917.7338 | 824.2584 | 93.47542438
Al0.025Cu0.035Li_np-T.exp | 0.025 | 0.035 | 914.1481 | 831.6697 | 82.4783315
Al0.025Cu0.040Li_np-T.exp | 0.025 | 0.04 | 910.0847 | 836.0749 | 74.00978044
Al0.025Cu0.045Li_np-T.exp | 0.025 | 0.045 | 905.5392 | 837.1581 | 68.38115385
Al0.025Cu0.050Li_np-T.exp | 0.025 | 0.05 | 900.5076 | 837.1581 | 63.34957033
Al0.030Cu0.000Li_np-T.exp | 0.03 | 0 | 925.6186 | 862.504 | 63.11458515
Al0.030Cu0.005Li_np-T.exp | 0.03 | 0.005 | 926.2834 | 851.3088185 | 74.97457952
Al0.030Cu0.010Li_np-T.exp | 0.03 | 0.01 | 925.6942 | 837.4193 | 88.27482926
Al0.030Cu0.015Li_np-T.exp | 0.03 | 0.015 | 924.2514638 | 822.1131 | 102.1384
Al0.030Cu0.020Li_np-T.exp | 0.03 | 0.02 | 922.1637 | 810.3313 | 111.8324
Al0.030Cu0.025Li_np-T.exp | 0.03 | 0.025 | 919.5303 | 813.5722 | 105.9581
Al0.030Cu0.030Li_np-T.exp | 0.03 | 0.03 | 916.3926 | 822.1186 | 94.27397298
Al0.030Cu0.035Li_np-T.exp | 0.03 | 0.035 | 912.7633 | 830.2961 | 82.46718201
Al0.030Cu0.040Li_np-T.exp | 0.03 | 0.04 | 908.6428 | 835.4622 | 73.18052435
Al0.030Cu0.045Li_np-T.exp | 0.03 | 0.045 | 904.0275 | 837.1581 | 66.86948354
Al0.030Cu0.050Li_np-T.exp | 0.03 | 0.05 | 898.9151 | 837.1581 | 61.75701709
Al0.035Cu0.000Li_np-T.exp | 0.035 | 0 | 924.2942 | 853.2133 | 71.0808788
Al0.035Cu0.005Li_np-T.exp | 0.035 | 0.005 | 924.9608 | 840.1246 | 84.83622618
Al0.035Cu0.010Li_np-T.exp | 0.035 | 0.01 | 924.3827 | 824.7097627 | 99.67290183
Al0.035Cu0.015Li_np-T.exp | 0.035 | 0.015 | 922.9476 | 808.2894 | 114.6582
Al0.035Cu0.020Li_np-T.exp | 0.035 | 0.02 | 920.8571 | 809.9667545 | 110.8903
Al0.035Cu0.025Li_np-T.exp | 0.035 | 0.025 | 918.1987 | 774.1547 | 144.0439
Al0.035Cu0.030Li_np-T.exp | 0.035 | 0.03 | 915.0381 | 819.7584 | 95.27975031
Al0.035Cu0.035Li_np-T.exp | 0.035 | 0.035 | 911.3629 | 828.7211 | 82.64180617
Al0.035Cu0.040Li_np-T.exp | 0.035 | 0.04 | 907.1826 | 834.6864 | 72.49618282
Al0.035Cu0.045Li_np-T.exp | 0.035 | 0.045 | 902.4821 | 703.878 | 198.6041
Al0.035Cu0.050Li_np-T.exp | 0.035 | 0.05 | 897.2991 | 837.1581 | 60.14104593
Al0.040Cu0.000Li_np-T.exp | 0.04 | 0 | 922.9647 | 844.7345767 | 78.23012756
Al0.040Cu0.005Li_np-T.exp | 0.04 | 0.005 | 923.633 | 829.9289 | 93.70408183
Al0.040Cu0.010Li_np-T.exp | 0.04 | 0.01 | 923.0651 | 813.2180843 | 109.847
Al0.040Cu0.015Li_np-T.exp | 0.04 | 0.015 | 921.6362 | 802.6274 | 119.0088
Al0.040Cu0.020Li_np-T.exp | 0.04 | 0.02 | 919.5410532 | 809.5773 | 109.9637
Al0.040Cu0.025Li_np-T.exp | 0.04 | 0.025 | 916.8724815 | 813.4139024 | 103.4585791
Al0.040Cu0.030Li_np-T.exp | 0.04 | 0.03 | 913.6698 | 817.1685 | 96.50121678
Al0.040Cu0.035Li_np-T.exp | 0.04 | 0.035 | 909.946 | 826.9298 | 83.01623813
Al0.040Cu0.040Li_np-T.exp | 0.04 | 0.04 | 905.7033 | 833.7317 | 71.97166174
Al0.040Cu0.045Li_np-T.exp | 0.04 | 0.045 | 900.9409 | 836.9627 | 63.97820702
Al0.040Cu0.050Li_np-T.exp | 0.04 | 0.05 | 895.6588 | 837.1581 | 58.50074938
Al0.045Cu0.000Li_np-T.exp | 0.045 | 0 | 921.63 | 837.0473012 | 84.58267893
Al0.045Cu0.005Li_np-T.exp | 0.045 | 0.005 | 922.2996 | 820.7029 | 101.5967254
Al0.045Cu0.010Li_np-T.exp | 0.045 | 0.01 | 921.741 | 802.8896 | 118.8514
Al0.045Cu0.015Li_np-T.exp | 0.045 | 0.015 | 920.3168 | 801.8524 | 118.4644
Al0.045Cu0.020Li_np-T.exp | 0.045 | 0.02 | 918.2151 | 809.1613 | 109.0538
Al0.045Cu0.025Li_np-T.exp | 0.045 | 0.025 | 915.5257 | 813.2448 | 102.2809
Al0.045Cu0.030Li_np-T.exp | 0.045 | 0.03 | 912.2868 | 814.3419 | 97.94494392
Al0.045Cu0.035Li_np-T.exp | 0.045 | 0.035 | 908.5119658 | 824.9074 | 83.60457497
Al0.045Cu0.040Li_np-T.exp | 0.045 | 0.04 | 904.2043 | 832.5814 | 71.62290856
Al0.045Cu0.045Li_np-T.exp | 0.045 | 0.045 | 899.3642 | 836.6439 | 62.72029885
Al0.045Cu0.050Li_np-T.exp | 0.045 | 0.05 | 893.9933 | 837.1581 | 56.83519746
Al0.050Cu0.000Li_np-T.exp | 0.05 | 0 | 920.2897 | 830.1165 | 90.17322441
Al0.050Cu0.005Li_np-T.exp | 0.05 | 0.005 | 920.9604 | 812.4015 | 108.5589
Al0.050Cu0.010Li_np-T.exp | 0.05 | 0.01 | 920.41 | 796.5457 | 123.8643
Al0.050Cu0.015Li_np-T.exp | 0.05 | 0.015 | 918.989 | 801.0319 | 117.957
Al0.050Cu0.020Li_np-T.exp | 0.05 | 0.02 | 916.8787331 | 808.717 | 108.1617
Al0.050Cu0.025Li_np-T.exp | 0.05 | 0.025 | 914.1661 | 813.0603 | 101.1057
Al0.050Cu0.030Li_np-T.exp | 0.05 | 0.03 | 910.8885 | 813.5722 | 97.31633202
Al0.050Cu0.035Li_np-T.exp | 0.05 | 0.035 | 907.06 | 822.6394 | 84.42059324
Al0.050Cu0.040Li_np-T.exp | 0.05 | 0.04 | 902.6846 | 831.2177 | 71.46686225
Al0.050Cu0.045Li_np-T.exp | 0.05 | 0.045 | 897.7641 | 836.1632 | 61.60093421
Al0.050Cu0.050Li_np-T.exp | 0.05 | 0.05 | 892.3015 | 837.1581 | 55.1434333
Al0.055Cu0.000Li_np-T.exp | 0.055 | 0 | 918.9436 | 823.898 | 95.04560485
Al0.055Cu0.005Li_np-T.exp | 0.055 | 0.005 | 919.615 | 806.0888 | 113.5262
Al0.055Cu0.010Li_np-T.exp | 0.055 | 0.01 | 919.0718 | 796.5731 | 122.4987
Al0.055Cu0.015Li_np-T.exp | 0.055 | 0.015 | 917.6522 | 800.1634851 | 117.4887
Al0.055Cu0.020Li_np-T.exp | 0.055 | 0.02 | 915.5313 | 808.2425 | 107.2888
Al0.055Cu0.025Li_np-T.exp | 0.055 | 0.025 | 912.793 | 812.8595 | 99.9335208
Al0.055Cu0.030Li_np-T.exp | 0.055 | 0.03 | 909.4742 | 813.5722 | 95.90205032
Al0.055Cu0.035Li_np-T.exp | 0.055 | 0.035 | 905.5893 | 820.112 | 85.47722161
Al0.055Cu0.040Li_np-T.exp | 0.055 | 0.04 | 901.1434 | 829.622 | 71.52133324
Al0.055Cu0.045Li_np-T.exp | 0.055 | 0.045 | 896.1396862 | 835.5022 | 60.63743955
Al0.055Cu0.050Li_np-T.exp | 0.055 | 0.05 | 890.5825 | 837.1581 | 53.42447382
Al0.060Cu0.000Li_np-T.exp | 0.06 | 0 | 917.5915 | 820.7098 | 96.88163935
Al0.060Cu0.005Li_np-T.exp | 0.06 | 0.005 | 918.2631 | 805.9346 | 112.3285
Al0.060Cu0.010Li_np-T.exp | 0.06 | 0.01 | 917.7258 | 796.6007 | 121.1251
Al0.060Cu0.015Li_np-T.exp | 0.06 | 0.015 | 916.306 | 799.2445 | 117.0614
Al0.060Cu0.020Li_np-T.exp | 0.06 | 0.02 | 914.1723 | 807.7357 | 106.4365
Al0.060Cu0.025Li_np-T.exp | 0.06 | 0.025 | 911.4059 | 812.6412369 | 98.76469391
Al0.060Cu0.030Li_np-T.exp | 0.06 | 0.03 | 908.0432 | 813.5722 | 94.47100818
Al0.060Cu0.035Li_np-T.exp | 0.06 | 0.035 | 904.0989923 | 817.3132 | 86.78581002
Al0.060Cu0.040Li_np-T.exp | 0.06 | 0.04 | 899.5797 | 827.7749 | 71.80479556
Al0.060Cu0.045Li_np-T.exp | 0.06 | 0.045 | 894.4899 | 834.6412 | 59.84871615
Al0.060Cu0.050Li_np-T.exp | 0.06 | 0.05 | 888.8354 | 837.1581 | 51.67730859
Al0.065Cu0.000Li_np-T.exp | 0.065 | 0 | 916.2329 | 820.7095 | 95.52337981
Al0.065Cu0.005Li_np-T.exp | 0.065 | 0.005 | 916.9042738 | 805.7771 | 111.1271
Al0.065Cu0.010Li_np-T.exp | 0.065 | 0.01 | 916.3717 | 796.6285 | 119.7432
Al0.065Cu0.015Li_np-T.exp | 0.065 | 0.015 | 914.9498 | 798.2725 | 116.6772424
Al0.065Cu0.020Li_np-T.exp | 0.065 | 0.02 | 912.801 | 807.1946 | 105.6063494
Al0.065Cu0.025Li_np-T.exp | 0.065 | 0.025 | 910.004 | 812.4042 | 97.59980741
Al0.065Cu0.030Li_np-T.exp | 0.065 | 0.03 | 906.5946 | 813.5722 | 93.02244143
Al0.065Cu0.035Li_np-T.exp | 0.065 | 0.035 | 902.5883 | 814.2332 | 88.35517994
Al0.065Cu0.040Li_np-T.exp | 0.065 | 0.04 | 897.9928 | 825.6567 | 72.33605105
Al0.065Cu0.045Li_np-T.exp | 0.065 | 0.045 | 892.8139 | 833.5586 | 59.25526844
Al0.065Cu0.050Li_np-T.exp | 0.065 | 0.05 | 887.059 | 837.0556 | 50.00340162
Al0.070Cu0.000Li_np-T.exp | 0.07 | 0 | 914.8676 | 820.7092 | 94.15841547
Al0.070Cu0.005Li_np-T.exp | 0.07 | 0.005 | 915.5382 | 805.6164 | 109.9218
Al0.070Cu0.010Li_np-T.exp | 0.07 | 0.01 | 915.0091 | 796.6565 | 118.3526
Al0.070Cu0.015Li_np-T.exp | 0.07 | 0.015 | 913.5831 | 797.245 | 116.3381
Al0.070Cu0.020Li_np-T.exp | 0.07 | 0.02 | 911.4168 | 806.6168 | 104.8
Al0.070Cu0.025Li_np-T.exp | 0.07 | 0.025 | 908.5866463 | 812.1472 | 96.43947992
Al0.070Cu0.030Li_np-T.exp | 0.07 | 0.03 | 905.1278 | 813.5722 | 91.55556293
Al0.070Cu0.035Li_np-T.exp | 0.07 | 0.035 | 901.0564 | 813.5722 | 87.48424328
Al0.070Cu0.040Li_np-T.exp | 0.07 | 0.04 | 896.3816 | 823.2479 | 73.13371375
Al0.070Cu0.045Li_np-T.exp | 0.07 | 0.045 | 891.1106 | 832.2314 | 58.87918708
Al0.070Cu0.050Li_np-T.exp | 0.07 | 0.05 | 885.2522 | 836.7605 | 48.4917607
Al0.075Cu0.000Li_np-T.exp | 0.075 | 0 | 913.4953 | 820.7088 | 92.78642561
Al0.075Cu0.005Li_np-T.exp | 0.075 | 0.005 | 914.1645 | 805.4522 | 108.7123
Al0.075Cu0.010Li_np-T.exp | 0.075 | 0.01 | 913.6374 | 796.6846 | 116.9527
Al0.075Cu0.015Li_np-T.exp | 0.075 | 0.015 | 912.2053 | 796.1595 | 116.0458
Al0.075Cu0.020Li_np-T.exp | 0.075 | 0.02 | 910.0192189 | 805.9998 | 104.0194
Al0.075Cu0.025Li_np-T.exp | 0.075 | 0.025 | 907.153 | 811.8686 | 95.28441559
Al0.075Cu0.030Li_np-T.exp | 0.075 | 0.03 | 903.6418 | 813.5722 | 90.06956329
Al0.075Cu0.035Li_np-T.exp | 0.075 | 0.035 | 899.5024 | 813.5722 | 85.9302157
Al0.075Cu0.040Li_np-T.exp | 0.075 | 0.04 | 894.7452 | 820.5297 | 74.21545679
Al0.075Cu0.045Li_np-T.exp | 0.075 | 0.045 | 889.379 | 830.635 | 58.74404876
Al0.075Cu0.050Li_np-T.exp | 0.075 | 0.05 | 883.4141 | 836.2676 | 47.14655765
Al0.080Cu0.000Li_np-T.exp | 0.08 | 0 | 912.1156 | 820.7085 | 91.40707863
Al0.080Cu0.005Li_np-T.exp | 0.08 | 0.005 | 912.7827 | 805.2844 | 107.4983
Al0.080Cu0.010Li_np-T.exp | 0.08 | 0.01 | 912.2561 | 796.7129 | 115.5431988
Al0.080Cu0.015Li_np-T.exp | 0.08 | 0.015 | 910.8159 | 795.2981 | 115.5178
Al0.080Cu0.020Li_np-T.exp | 0.08 | 0.02 | 908.6074 | 805.341 | 103.2664
Al0.080Cu0.025Li_np-T.exp | 0.08 | 0.025 | 905.7025 | 811.567 | 94.13541494
Al0.080Cu0.030Li_np-T.exp | 0.08 | 0.03 | 902.1358 | 813.5722 | 88.56360893
Al0.080Cu0.035Li_np-T.exp | 0.08 | 0.035 | 897.9253 | 813.5722 | 84.3531452
Al0.080Cu0.040Li_np-T.exp | 0.08 | 0.04 | 893.0826 | 817.4857 | 75.59694857
Al0.080Cu0.045Li_np-T.exp | 0.08 | 0.045 | 887.6181 | 828.7434 | 58.87468659
Al0.080Cu0.050Li_np-T.exp | 0.08 | 0.05 | 881.5434 | 835.5514 | 45.99202637
Al0.085Cu0.000Li_np-T.exp | 0.085 | 0 | 910.7282 | 820.7081 | 90.02003132
Al0.085Cu0.005Li_np-T.exp | 0.085 | 0.005 | 911.3925 | 805.113 | 106.2795
Al0.085Cu0.010Li_np-T.exp | 0.085 | 0.01 | 910.8648 | 796.7413 | 114.1235
Al0.085Cu0.015Li_np-T.exp | 0.085 | 0.015 | 909.4143 | 795.2981 | 114.1162
Al0.085Cu0.020Li_np-T.exp | 0.085 | 0.02 | 907.1808 | 804.6376 | 102.5432
Al0.085Cu0.025Li_np-T.exp | 0.085 | 0.025 | 904.2341 | 811.2408 | 92.99338356
Al0.085Cu0.030Li_np-T.exp | 0.085 | 0.03 | 900.609 | 813.5722 | 87.03684198
Al0.085Cu0.035Li_np-T.exp | 0.085 | 0.035 | 896.3243 | 813.5722 | 82.75209564
Al0.085Cu0.040Li_np-T.exp | 0.085 | 0.04 | 891.3928 | 814.1024 | 77.29040032
Al0.085Cu0.045Li_np-T.exp | 0.085 | 0.045 | 885.8267 | 826.5299 | 59.29677095
Al0.085Cu0.050Li_np-T.exp | 0.085 | 0.05 | 879.6391 | 834.5842 | 45.05489695
Al0.090Cu0.000Li_np-T.exp | 0.09 | 0 | 909.3327 | 820.7078 | 88.62492859
Al0.090Cu0.005Li_np-T.exp | 0.09 | 0.005 | 909.9934 | 804.9378 | 105.0555979
Al0.090Cu0.010Li_np-T.exp | 0.09 | 0.01 | 909.463 | 796.7699 | 112.6931
Al0.090Cu0.015Li_np-T.exp | 0.09 | 0.015 | 907.9997718 | 795.2981 | 112.7017
Al0.090Cu0.020Li_np-T.exp | 0.09 | 0.02 | 905.7386 | 803.8865 | 101.8521
Al0.090Cu0.025Li_np-T.exp | 0.09 | 0.025 | 902.7473 | 810.8879228 | 91.85934422
Al0.090Cu0.030Li_np-T.exp | 0.09 | 0.03 | 899.0606 | 813.5722 | 85.48837919
Al0.090Cu0.035Li_np-T.exp | 0.09 | 0.035 | 894.6983 | 813.5722 | 81.1261025
Al0.090Cu0.040Li_np-T.exp | 0.09 | 0.04 | 889.6748 | 813.5722 | 76.10262148
Al0.090Cu0.045Li_np-T.exp | 0.09 | 0.045 | 884.0037 | 823.9676 | 60.03611907
Al0.090Cu0.050Li_np-T.exp | 0.09 | 0.05 | 877.6998 | 833.3353 | 44.36446618
Al0.095Cu0.000Li_np-T.exp | 0.095 | 0 | 907.9288 | 820.7074 | 87.22140384
Al0.095Cu0.005Li_np-T.exp | 0.095 | 0.005 | 908.585 | 804.7587 | 103.8263
Al0.095Cu0.010Li_np-T.exp | 0.095 | 0.01 | 908.05 | 796.7985 | 111.2515
Al0.095Cu0.015Li_np-T.exp | 0.095 | 0.015 | 906.5718 | 795.2981 | 111.2737
Al0.095Cu0.020Li_np-T.exp | 0.095 | 0.02 | 904.2801 | 803.0846 | 101.1955
Al0.095Cu0.025Li_np-T.exp | 0.095 | 0.025 | 901.241 | 810.5066 | 90.73444854
Al0.095Cu0.030Li_np-T.exp | 0.095 | 0.03 | 897.4895 | 813.5722 | 83.91731274
Al0.095Cu0.035Li_np-T.exp | 0.095 | 0.035 | 893.0464 | 813.5722 | 79.47417431
Al0.095Cu0.040Li_np-T.exp | 0.095 | 0.04 | 887.927487 | 813.5722 | 74.35528777
Al0.095Cu0.045Li_np-T.exp | 0.095 | 0.045 | 882.1481 | 821.0304 | 61.11761198
Al0.095Cu0.050Li_np-T.exp | 0.095 | 0.05 | 875.7244 | 831.7719 | 43.95256139
Al0.100Cu0.000Li_np-T.exp | 0.1 | 0 | 906.5161 | 820.707 | 85.80907642
Al0.100Cu0.005Li_np-T.exp | 0.1 | 0.005 | 907.1667733 | 804.5756 | 102.5912
Al0.100Cu0.010Li_np-T.exp | 0.1 | 0.01 | 906.6254 | 796.8273 | 109.7982
Al0.100Cu0.015Li_np-T.exp | 0.1 | 0.015 | 905.1297 | 795.2981 | 109.8316
Al0.100Cu0.020Li_np-T.exp | 0.1 | 0.02 | 902.8045 | 802.2286 | 100.576
Al0.100Cu0.025Li_np-T.exp | 0.1 | 0.025 | 899.7146 | 810.0946 | 89.61999122
Al0.100Cu0.030Li_np-T.exp | 0.1 | 0.03 | 895.8949 | 813.5722 | 82.32270665
Al0.100Cu0.035Li_np-T.exp | 0.1 | 0.035 | 891.3675 | 813.5722 | 77.79528964
Al0.100Cu0.040Li_np-T.exp | 0.1 | 0.04 | 886.1497 | 813.5722 | 72.57753598
Al0.100Cu0.045Li_np-T.exp | 0.1 | 0.045 | 880.2585 | 817.6949 | 62.5635879
Al0.100Cu0.050Li_np-T.exp | 0.1 | 0.05 | 873.7116576 | 829.8583 | 43.85333188
Al0.105Cu0.000Li_np-T.exp | 0.105 | 0 | 905.0942 | 820.7066 | 84.38755575
Al0.105Cu0.005Li_np-T.exp | 0.105 | 0.005 | 905.7383 | 804.3883 | 101.35
Al0.105Cu0.010Li_np-T.exp | 0.105 | 0.01 | 905.1886 | 796.856 | 108.3325
Al0.105Cu0.015Li_np-T.exp | 0.105 | 0.015 | 903.6727 | 795.2981 | 108.3746
Al0.105Cu0.020Li_np-T.exp | 0.105 | 0.02 | 901.3112 | 801.3149 | 99.99626317
Al0.105Cu0.025Li_np-T.exp | 0.105 | 0.025 | 898.1671 | 809.6496 | 88.51742316
Al0.105Cu0.030Li_np-T.exp | 0.105 | 0.03 | 894.2758 | 813.5722 | 80.70359871
Al0.105Cu0.035Li_np-T.exp | 0.105 | 0.035 | 889.6606 | 813.5722 | 76.0883991
Al0.105Cu0.040Li_np-T.exp | 0.105 | 0.04 | 884.3404 | 813.5722 | 70.76823035
Al0.105Cu0.045Li_np-T.exp | 0.105 | 0.045 | 878.3338 | 813.9422366 | 64.39154936
Al0.105Cu0.050Li_np-T.exp | 0.105 | 0.05 | 871.6602 | 827.5574 | 44.1027605
Al0.110Cu0.000Li_np-T.exp | 0.11 | 0 | 903.6627 | 820.7062 | 82.95643484
Al0.110Cu0.005Li_np-T.exp | 0.11 | 0.005 | 904.299 | 804.1966 | 100.1024
Al0.110Cu0.010Li_np-T.exp | 0.11 | 0.01 | 903.7389 | 796.8848 | 106.8541
Al0.110Cu0.015Li_np-T.exp | 0.11 | 0.015 | 902.2003 | 795.2981 | 106.9022
Al0.110Cu0.020Li_np-T.exp | 0.11 | 0.02 | 899.7992 | 800.34 | 99.45918083
Al0.110Cu0.025Li_np-T.exp | 0.11 | 0.025 | 896.5975 | 809.1692 | 87.42836793
Al0.110Cu0.030Li_np-T.exp | 0.11 | 0.03 | 892.6312 | 813.5722 | 79.05899871
Al0.110Cu0.035Li_np-T.exp | 0.11 | 0.035 | 887.9246 | 813.5722 | 74.35242226
Al0.110Cu0.040Li_np-T.exp | 0.11 | 0.04 | 882.4984 | 813.5722 | 68.92620571
Al0.110Cu0.045Li_np-T.exp | 0.11 | 0.045 | 876.3727 | 813.5722 | 62.80052304
Al0.110Cu0.050Li_np-T.exp | 0.11 | 0.05 | 869.5687 | 824.831 | 44.73774437
Al0.115Cu0.000Li_np-T.exp | 0.115 | 0 | 902.2211 | 820.7058 | 81.51529671
Al0.115Cu0.005Li_np-T.exp | 0.115 | 0.005 | 902.8485 | 804.0005274 | 98.84799027
Al0.115Cu0.010Li_np-T.exp | 0.115 | 0.01 | 902.2758 | 796.9136535 | 105.3621
Al0.115Cu0.015Li_np-T.exp | 0.115 | 0.015 | 900.7116 | 795.2981 | 105.4135
Al0.115Cu0.020Li_np-T.exp | 0.115 | 0.02 | 898.2677 | 799.3001 | 98.96760887
Al0.115Cu0.025Li_np-T.exp | 0.115 | 0.025 | 895.0051 | 808.6505 | 86.35463766
Al0.115Cu0.030Li_np-T.exp | 0.115 | 0.03 | 890.9479 | 662.7603 | 228.1875
Al0.115Cu0.040Li_np-T.exp | 0.115 | 0.04 | 880.6225 | 813.5722 | 67.05025671
Al0.115Cu0.045Li_np-T.exp | 0.115 | 0.045 | 874.374 | 813.5722 | 60.8017999
Al0.115Cu0.050Li_np-T.exp | 0.115 | 0.05 | 867.4358 | 821.6413 | 45.79452554
Al0.120Cu0.000Li_np-T.exp | 0.12 | 0 | 900.7691 | 820.7053908 | 80.06370902
Al0.120Cu0.005Li_np-T.exp | 0.12 | 0.005 | 901.3862 | 803.7998 | 97.58639482
Al0.120Cu0.010Li_np-T.exp | 0.12 | 0.01 | 900.7986 | 796.9424 | 103.8562
Al0.120Cu0.015Li_np-T.exp | 0.12 | 0.015 | 899.2059 | 795.2981 | 103.907804
Al0.120Cu0.020Li_np-T.exp | 0.12 | 0.02 | 896.716 | 798.1916 | 98.52443951
Al0.120Cu0.025Li_np-T.exp | 0.12 | 0.025 | 893.3888 | 808.0906 | 85.29825026
Al0.120Cu0.030Li_np-T.exp | 0.12 | 0.03 | 889.2614 | 813.2721 | 75.98931191
Al0.120Cu0.035Li_np-T.exp | 0.12 | 0.035 | 884.3609 | 813.5722 | 70.78873041
Al0.120Cu0.040Li_np-T.exp | 0.12 | 0.04 | 878.7113 | 813.5722 | 65.13914889
Al0.120Cu0.045Li_np-T.exp | 0.12 | 0.045 | 872.3363 | 813.5722 | 58.76408684
Al0.120Cu0.050Li_np-T.exp | 0.12 | 0.05 | 865.2602 | 817.954 | 47.30618605
Al0.125Cu0.000Li_np-T.exp | 0.125 | 0 | 899.3062 | 820.705 | 78.60122598
Al0.125Cu0.005Li_np-T.exp | 0.125 | 0.005 | 899.9115 | 803.5943 | 96.31724136
Al0.125Cu0.010Li_np-T.exp | 0.125 | 0.01 | 899.3067 | 796.9711 | 102.3355802
Al0.125Cu0.015Li_np-T.exp | 0.125 | 0.015 | 897.6825 | 795.2981 | 102.3844
Al0.125Cu0.020Li_np-T.exp | 0.125 | 0.02 | 895.1431 | 797.0106 | 98.13249427
Al0.125Cu0.025Li_np-T.exp | 0.125 | 0.025 | 891.7477 | 807.4863 | 84.26144691
Al0.125Cu0.030Li_np-T.exp | 0.125 | 0.03 | 887.5341 | 813.053 | 74.48113354
Al0.125Cu0.035Li_np-T.exp | 0.125 | 0.035 | 882.5309 | 813.5722 | 68.95869381
Al0.125Cu0.040Li_np-T.exp | 0.125 | 0.04 | 876.7638 | 813.5722 | 63.19160916
Al0.125Cu0.045Li_np-T.exp | 0.125 | 0.045 | 870.2582 | 813.5722 | 56.68601777
Al0.125Cu0.050Li_np-T.exp | 0.125 | 0.05 | 863.0402 | 813.7413 | 49.29886575
Al0.130Cu0.000Li_np-T.exp | 0.13 | 0 | 897.8319 | 820.7045 | 77.12738733
Al0.130Cu0.005Li_np-T.exp | 0.13 | 0.005 | 898.424 | 803.3838 | 95.04013784
Al0.130Cu0.010Li_np-T.exp | 0.13 | 0.01 | 897.7994 | 796.9997 | 100.7996711
Al0.130Cu0.015Li_np-T.exp | 0.13 | 0.015 | 896.1405 | 795.2981 | 100.8424
Al0.130Cu0.020Li_np-T.exp | 0.13 | 0.02 | 893.5481 | 795.7537 | 97.79441165
Al0.130Cu0.025Li_np-T.exp | 0.13 | 0.025 | 890.0808 | 806.8340729 | 83.24670965
Al0.130Cu0.030Li_np-T.exp | 0.13 | 0.03 | 885.7770331 | 812.8104 | 72.96658447
Al0.130Cu0.035Li_np-T.exp | 0.13 | 0.035 | 880.6671 | 813.5722 | 67.09492658
Al0.130Cu0.040Li_np-T.exp | 0.13 | 0.04 | 874.7785264 | 813.5722 | 61.20632717
Al0.130Cu0.045Li_np-T.exp | 0.13 | 0.045 | 868.1384 | 813.5722 | 54.56618829
Al0.130Cu0.050Li_np-T.exp | 0.13 | 0.05 | 860.7744 | 813.5722 | 47.2022344
Al0.135Cu0.000Li_np-T.exp | 0.135 | 0 | 896.3458 | 820.7041 | 75.64171909
Al0.135Cu0.005Li_np-T.exp | 0.135 | 0.005 | 896.9229 | 803.1682 | 93.75468153
Al0.135Cu0.010Li_np-T.exp | 0.135 | 0.01 | 896.276 | 797.0281 | 99.2478137
Al0.135Cu0.015Li_np-T.exp | 0.135 | 0.015 | 894.5792 | 795.2981 | 99.28108188
Al0.135Cu0.020Li_np-T.exp | 0.135 | 0.02 | 891.9302 | 795.2981 | 96.6320725
Al0.135Cu0.025Li_np-T.exp | 0.135 | 0.025 | 888.3869 | 806.1302 | 82.25677787
Al0.135Cu0.030Li_np-T.exp | 0.135 | 0.03 | 883.9890716 | 812.5426 | 71.44647824
Al0.135Cu0.035Li_np-T.exp | 0.135 | 0.035 | 878.7684 | 813.5722 | 65.19618082
Al0.135Cu0.040Li_np-T.exp | 0.135 | 0.04 | 872.7542 | 813.5722 | 59.18195489
Al0.135Cu0.045Li_np-T.exp | 0.135 | 0.045 | 865.9753 | 813.5722 | 52.40314833
Al0.135Cu0.050Li_np-T.exp | 0.135 | 0.05 | 858.4614 | 813.5722 | 44.88915928
Al0.140Cu0.000Li_np-T.exp | 0.14 | 0 | 894.8473 | 820.7036 | 74.14373206
Al0.140Cu0.005Li_np-T.exp | 0.14 | 0.005 | 895.4077 | 802.9473 | 92.46046152
Al0.140Cu0.010Li_np-T.exp | 0.14 | 0.01 | 894.7357 | 797.0563623 | 97.67933893
Al0.140Cu0.015Li_np-T.exp | 0.14 | 0.015 | 892.9977 | 795.2981 | 97.69956429
Al0.140Cu0.020Li_np-T.exp | 0.14 | 0.02 | 890.2882 | 795.2981 | 94.99014657
Al0.140Cu0.025Li_np-T.exp | 0.14 | 0.025 | 886.6652 | 805.3704987 | 81.29466336
Al0.140Cu0.030Li_np-T.exp | 0.14 | 0.03 | 882.169 | 812.2473 | 69.92178308
Al0.140Cu0.035Li_np-T.exp | 0.14 | 0.035 | 876.8334 | 813.5722 | 63.26117259
Al0.140Cu0.040Li_np-T.exp | 0.14 | 0.04 | 870.6893 | 813.5722 | 57.11710532
Al0.140Cu0.045Li_np-T.exp | 0.14 | 0.045 | 863.7676 | 813.5722 | 50.19540672
Al0.140Cu0.050Li_np-T.exp | 0.14 | 0.05 | 856.0994 | 813.5722 | 42.5271661
Al0.145Cu0.000Li_np-T.exp | 0.145 | 0 | 893.3361 | 820.7031 | 72.6329216
Al0.145Cu0.005Li_np-T.exp | 0.145 | 0.005 | 893.8779 | 802.7208167 | 91.15705317
Al0.145Cu0.010Li_np-T.exp | 0.145 | 0.01 | 893.1779 | 797.084319 | 96.09355951
Al0.145Cu0.015Li_np-T.exp | 0.145 | 0.015 | 891.3951 | 795.2981 | 96.0969879
Al0.145Cu0.020Li_np-T.exp | 0.145 | 0.02 | 888.6214 | 795.2981 | 93.32328056
Al0.145Cu0.025Li_np-T.exp | 0.145 | 0.025 | 884.9143 | 804.5507 | 80.36366071
Al0.145Cu0.030Li_np-T.exp | 0.145 | 0.03 | 880.3157 | 811.9221 | 68.39363968
Al0.145Cu0.035Li_np-T.exp | 0.145 | 0.035 | 874.8608 | 813.5722 | 61.28858261
Al0.145Cu0.040Li_np-T.exp | 0.145 | 0.04 | 868.5825 | 813.5722 | 55.01034744
Al0.145Cu0.045Li_np-T.exp | 0.145 | 0.045 | 861.5136275 | 813.5722 | 47.94142827
Al0.145Cu0.050Li_np-T.exp | 0.145 | 0.05 | 853.6868 | 813.5722 | 40.11461444
Al0.150Cu0.000Li_np-T.exp | 0.15 | 0 | 891.8114 | 820.7026 | 71.10876848
Al0.150Cu0.005Li_np-T.exp | 0.15 | 0.005 | 892.3327 | 802.4886 | 89.84402543
Al0.150Cu0.010Li_np-T.exp | 0.15 | 0.01 | 891.6017 | 797.1119 | 94.48977354
Al0.150Cu0.015Li_np-T.exp | 0.15 | 0.015 | 889.7706 | 795.2981 | 94.47246067
Al0.150Cu0.020Li_np-T.exp | 0.15 | 0.02 | 886.9286 | 795.2981 | 91.63046148
Al0.150Cu0.025Li_np-T.exp | 0.15 | 0.025 | 883.1333 | 803.666 | 79.46735274
Al0.150Cu0.030Li_np-T.exp | 0.15 | 0.03 | 878.4279 | 811.5644802 | 66.86338619
Al0.150Cu0.035Li_np-T.exp | 0.15 | 0.035 | 872.8492 | 813.5722 | 59.27704841
Al0.150Cu0.040Li_np-T.exp | 0.15 | 0.04 | 866.4324 | 813.5722 | 52.86021028
Al0.150Cu0.045Li_np-T.exp | 0.15 | 0.045 | 859.2118 | 813.5722 | 45.63963211
Al0.150Cu0.050Li_np-T.exp | 0.15 | 0.05 | 851.222 | 813.5722 | 37.64981469
Al0.155Cu0.000Li_np-T.exp | 0.155 | 0 | 890.2729 | 820.7021 | 69.57073731
Al0.155Cu0.005Li_np-T.exp | 0.155 | 0.005 | 890.7714 | 802.2505 | 88.52093657
Al0.155Cu0.010Li_np-T.exp | 0.155 | 0.01 | 890.0064 | 797.1392 | 92.86726099
Al0.155Cu0.015Li_np-T.exp | 0.155 | 0.015 | 888.1232 | 795.2981 | 92.82506514
Al0.155Cu0.020Li_np-T.exp | 0.155 | 0.02 | 885.2087385 | 795.2981 | 89.91064595
Al0.155Cu0.025Li_np-T.exp | 0.155 | 0.025 | 881.321 | 802.7113 | 78.60960576
Al0.155Cu0.030Li_np-T.exp | 0.155 | 0.03 | 876.5042 | 811.1716 | 65.33257991
Al0.155Cu0.035Li_np-T.exp | 0.155 | 0.035 | 870.7974 | 813.5722 | 57.22517033
Al0.155Cu0.040Li_np-T.exp | 0.155 | 0.04 | 864.2374 | 813.5722 | 50.66517944
Al0.155Cu0.045Li_np-T.exp | 0.155 | 0.045 | 856.8606 | 813.5722 | 43.28838941
Al0.155Cu0.050Li_np-T.exp | 0.155 | 0.05 | 848.7032 | 813.5722 | 35.13102634
Al0.160Cu0.000Li_np-T.exp | 0.16 | 0 | 888.7199 | 820.7016 | 68.01827666
Al0.160Cu0.005Li_np-T.exp | 0.16 | 0.005 | 889.1935 | 802.0062 | 87.18733567
Al0.160Cu0.010Li_np-T.exp | 0.16 | 0.01 | 888.3912 | 797.1659 | 91.22528675
Al0.160Cu0.015Li_np-T.exp | 0.16 | 0.015 | 886.4519 | 795.2981 | 91.15385612
Al0.160Cu0.020Li_np-T.exp | 0.16 | 0.02 | 883.4609 | 795.2981 | 88.16276
Al0.160Cu0.025Li_np-T.exp | 0.16 | 0.025 | 879.476 | 801.6815 | 77.7945511
Al0.160Cu0.030Li_np-T.exp | 0.16 | 0.03 | 874.5434 | 810.7404 | 63.80302597
Al0.160Cu0.035Li_np-T.exp | 0.16 | 0.035 | 868.7037 | 813.5722 | 55.13150649
Al0.160Cu0.040Li_np-T.exp | 0.16 | 0.04 | 861.9959 | 813.5722 | 48.42369343
Al0.160Cu0.045Li_np-T.exp | 0.16 | 0.045 | 854.4582 | 813.5722 | 40.88602268
Al0.160Cu0.050Li_np-T.exp | 0.16 | 0.05 | 846.1287 | 813.5722 | 32.55645642
Al0.165Cu0.000Li_np-T.exp | 0.165 | 0 | 887.1519 | 820.7011 | 66.45081879
Al0.165Cu0.005Li_np-T.exp | 0.165 | 0.005 | 887.5982 | 801.7554 | 85.84276069
Al0.165Cu0.010Li_np-T.exp | 0.165 | 0.01 | 886.7552 | 797.1921 | 89.56309975
Al0.165Cu0.015Li_np-T.exp | 0.165 | 0.015 | 884.756 | 795.2981 | 89.45785999
Al0.165Cu0.020Li_np-T.exp | 0.165 | 0.02 | 881.6838 | 795.2981 | 86.38569818
Al0.165Cu0.025Li_np-T.exp | 0.165 | 0.025 | 877.5974 | 800.5708 | 77.02654658
Al0.165Cu0.030Li_np-T.exp | 0.165 | 0.03 | 872.5441 | 810.2672847 | 62.27680676
Al0.165Cu0.035Li_np-T.exp | 0.165 | 0.035 | 866.5668 | 813.5722 | 52.99457226
Al0.165Cu0.040Li_np-T.exp | 0.165 | 0.04 | 859.7063 | 813.5722 | 46.13414569
Al0.165Cu0.045Li_np-T.exp | 0.165 | 0.045 | 852.003 | 813.5722 | 38.43080384
Al0.165Cu0.050Li_np-T.exp | 0.165 | 0.05 | 843.4965 | 813.5722 | 29.92425755
Al0.170Cu0.000Li_np-T.exp | 0.17 | 0 | 885.5683 | 820.7005 | 64.86778096
Al0.170Cu0.005Li_np-T.exp | 0.17 | 0.005 | 885.9848 | 801.498 | 84.4867461
Al0.170Cu0.010Li_np-T.exp | 0.17 | 0.01 | 885.0976 | 797.2176628 | 87.87993355
Al0.170Cu0.015Li_np-T.exp | 0.17 | 0.015 | 883.0342 | 795.2981 | 87.73607456
Al0.170Cu0.020Li_np-T.exp | 0.17 | 0.02 | 879.8764 | 795.2981 | 84.57832218
Al0.170Cu0.025Li_np-T.exp | 0.17 | 0.025 | 875.6836 | 799.3735112 | 76.31010734
Al0.170Cu0.030Li_np-T.exp | 0.17 | 0.03 | 870.5049 | 809.7486 | 60.75631745
Al0.170Cu0.035Li_np-T.exp | 0.17 | 0.035 | 864.385 | 813.5722 | 50.81283871
Al0.170Cu0.040Li_np-T.exp | 0.17 | 0.04 | 857.3671 | 813.5722 | 43.7948809
Al0.170Cu0.045Li_np-T.exp | 0.17 | 0.045 | 849.4932 | 813.5722 | 35.92095253
Al0.170Cu0.050Li_np-T.exp | 0.17 | 0.05 | 840.8047255 | 813.5722 | 27.23252627
Al0.175Cu0.000Li_np-T.exp | 0.175 | 0 | 883.9685 | 820.7 | 63.26855968
Al0.175Cu0.005Li_np-T.exp | 0.175 | 0.005 | 884.3525 | 801.2337 | 83.11881213
Al0.175Cu0.010Li_np-T.exp | 0.175 | 0.01 | 883.4174 | 797.2424 | 86.17500652
Al0.175Cu0.015Li_np-T.exp | 0.175 | 0.015 | 881.2856 | 795.2981 | 85.98746814
Al0.175Cu0.020Li_np-T.exp | 0.175 | 0.02 | 878.0376 | 795.2981 | 82.73946116
Al0.175Cu0.025Li_np-T.exp | 0.175 | 0.025 | 873.7335 | 798.0837 | 75.64979866
Al0.175Cu0.030Li_np-T.exp | 0.175 | 0.03 | 868.4243 | 809.18 | 59.24429893
Al0.175Cu0.035Li_np-T.exp | 0.175 | 0.035 | 862.1569 | 813.5722 | 48.58473185
Al0.175Cu0.040Li_np-T.exp | 0.175 | 0.04 | 854.9764 | 813.5722 | 41.40419395
Al0.175Cu0.045Li_np-T.exp | 0.175 | 0.045 | 846.9268338 | 813.5722 | 33.35463457
Al0.175Cu0.050Li_np-T.exp | 0.175 | 0.05 | 838.0515 | 813.5722 | 24.47930105
Al0.180Cu0.000Li_np-T.exp | 0.18 | 0 | 882.3519483 | 820.6994 | 61.65253822
Al0.180Cu0.005Li_np-T.exp | 0.18 | 0.005 | 882.7006 | 800.9621 | 81.73847439
Al0.180Cu0.010Li_np-T.exp | 0.18 | 0.01 | 881.7138 | 797.2663 | 84.4475269
Al0.180Cu0.015Li_np-T.exp | 0.18 | 0.015 | 879.5091 | 795.2981 | 84.21097876
Al0.180Cu0.020Li_np-T.exp | 0.18 | 0.02 | 876.166 | 795.2981 | 80.8679096
Al0.180Cu0.025Li_np-T.exp | 0.18 | 0.025 | 871.7457 | 796.6957 | 75.05007129
Al0.180Cu0.030Li_np-T.exp | 0.18 | 0.03 | 866.301 | 808.5571 | 57.74388042
Al0.180Cu0.035Li_np-T.exp | 0.18 | 0.035 | 859.8808 | 813.5722 | 46.30863018
Al0.180Cu0.040Li_np-T.exp | 0.18 | 0.04 | 852.5325 | 813.5722 | 38.96032824
Al0.180Cu0.045Li_np-T.exp | 0.18 | 0.045 | 844.3022 | 813.5722 | 30.72995995
Al0.180Cu0.050Li_np-T.exp | 0.18 | 0.05 | 835.2348 | 813.5722 | 21.66256068
Al0.185Cu0.000Li_np-T.exp | 0.185 | 0 | 880.7179 | 820.6988158 | 60.01908051
Al0.185Cu0.005Li_np-T.exp | 0.185 | 0.005 | 881.0282 | 800.683 | 80.34524151
Al0.185Cu0.010Li_np-T.exp | 0.185 | 0.01 | 879.9858 | 797.2892 | 82.69668364
Al0.185Cu0.015Li_np-T.exp | 0.185 | 0.015 | 877.7036 | 795.2981 | 82.40551372
Al0.185Cu0.020Li_np-T.exp | 0.185 | 0.02 | 874.2605 | 795.2981 | 78.96242698
Al0.185Cu0.025Li_np-T.exp | 0.185 | 0.025 | 869.7188334 | 795.2981 | 74.42074086
Al0.185Cu0.030Li_np-T.exp | 0.185 | 0.03 | 864.1333 | 807.8746 | 56.25862102
Al0.185Cu0.035Li_np-T.exp | 0.185 | 0.035 | 857.5551 | 813.5722 | 43.98286398
Al0.185Cu0.040Li_np-T.exp | 0.185 | 0.04 | 850.0337 | 813.5722 | 36.46147434
Al0.185Cu0.045Li_np-T.exp | 0.185 | 0.045 | 841.6172 | 813.5722 | 28.04498114
Al0.185Cu0.050Li_np-T.exp | 0.185 | 0.05 | 833.9758 | 813.5722 | 20.40363969
Al0.190Cu0.000Li_np-T.exp | 0.19 | 0 | 879.0657 | 820.6982 | 58.36753286
Al0.190Cu0.005Li_np-T.exp | 0.19 | 0.005 | 879.3346934 | 800.3961 | 78.93861318
Al0.190Cu0.010Li_np-T.exp | 0.19 | 0.01 | 878.2325 | 797.2894 | 80.94312732
Al0.190Cu0.015Li_np-T.exp | 0.19 | 0.015 | 875.868 | 795.2981 | 80.56994842
Al0.190Cu0.020Li_np-T.exp | 0.19 | 0.02 | 872.3198 | 795.2981 | 77.0217368
Al0.190Cu0.025Li_np-T.exp | 0.19 | 0.025 | 867.6514 | 795.2981 | 72.35333529
Al0.190Cu0.030Li_np-T.exp | 0.19 | 0.03 | 861.9196 | 807.1270599 | 54.79255074
Al0.190Cu0.035Li_np-T.exp | 0.19 | 0.035 | 855.1586 | 625.0939 | 230.0647
Al0.190Cu0.040Li_np-T.exp | 0.19 | 0.04 | 847.4779667 | 813.5722 | 33.90576747
Al0.190Cu0.045Li_np-T.exp | 0.19 | 0.045 | 838.8699 | 813.5722 | 25.29769112
Al0.190Cu0.050Li_np-T.exp | 0.19 | 0.05 | 835.7145 | 813.5722 | 22.14226105
Al0.195Cu0.000Li_np-T.exp | 0.195 | 0 | 877.3948 | 820.6976 | 56.69722357
Al0.195Cu0.005Li_np-T.exp | 0.195 | 0.005 | 877.6191 | 800.101 | 77.51808673
Al0.195Cu0.010Li_np-T.exp | 0.195 | 0.01 | 876.4528 | 797.2894 | 79.16343423
Al0.195Cu0.015Li_np-T.exp | 0.195 | 0.015 | 874.0012 | 795.2981 | 78.70312601
Al0.195Cu0.020Li_np-T.exp | 0.195 | 0.02 | 870.3426 | 795.2981 | 75.04452531
Al0.195Cu0.025Li_np-T.exp | 0.195 | 0.025 | 865.542 | 795.2981 | 70.24394564
Al0.195Cu0.030Li_np-T.exp | 0.195 | 0.03 | 859.6584 | 806.3082 | 53.3502142
Al0.195Cu0.035Li_np-T.exp | 0.195 | 0.035 | 852.7476 | 813.3119 | 39.43568096
Al0.195Cu0.040Li_np-T.exp | 0.195 | 0.04 | 844.8635 | 813.5722 | 31.29128765
Al0.195Cu0.045Li_np-T.exp | 0.195 | 0.045 | 836.0582 | 813.5722 | 22.48602151
Al0.195Cu0.050Li_np-T.exp | 0.195 | 0.05 | 837.425 | 813.5722 | 23.85278103
Al0.200Cu0.000Li_np-T.exp | 0.2 | 0 | 875.7044 | 820.6969 | 55.00746296
Al0.200Cu0.005Li_np-T.exp | 0.2 | 0.005 | 875.8806 | 799.7974 | 76.08315081
Al0.200Cu0.010Li_np-T.exp | 0.2 | 0.01 | 874.6457 | 797.2894 | 77.35636286
Al0.200Cu0.015Li_np-T.exp | 0.2 | 0.015 | 872.1019 | 795.2981 | 76.80385577
Al0.200Cu0.020Li_np-T.exp | 0.2 | 0.02 | 868.3275 | 795.2981 | 73.02944146
Al0.200Cu0.025Li_np-T.exp | 0.2 | 0.025 | 863.3892 | 795.2981 | 68.09106251
Al0.200Cu0.030Li_np-T.exp | 0.2 | 0.03 | 857.348 | 805.4113 | 51.93670986
Al0.200Cu0.035Li_np-T.exp | 0.2 | 0.035 | 850.2623 | 813.042 | 37.22029611
Al0.200Cu0.040Li_np-T.exp | 0.2 | 0.04 | 842.1883 | 813.5722 | 28.61605424
Al0.200Cu0.045Li_np-T.exp | 0.2 | 0.045 | 833.18 | 813.5722 | 19.60784112
Al0.200Cu0.050Li_np-T.exp | 0.2 | 0.05 | 839.1079 | 813.5722 | 25.53566843