## Sheet1
File | w(Cu) | w(Si) | Liquidus_Temperature | Solidus_Temperature | Melting_Range
Al0.000Cu0.005Si_np-T.exp | 0 | 0.005 | 930.5379 | 905.1942 | 25.34366741
Al0.000Cu0.010Si_np-T.exp | 0 | 0.01 | 927.5797 | 878.1668 | 49.41284163
Al0.000Cu0.015Si_np-T.exp | 0 | 0.015 | 924.5943 | 852.5555 | 72.03880526
Al0.000Cu0.020Si_np-T.exp | 0 | 0.02 | 921.5805 | 850.1496 | 71.43089854
Al0.000Cu0.025Si_np-T.exp | 0 | 0.025 | 918.5374 | 850.1496 | 68.38771536
Al0.000Cu0.030Si_np-T.exp | 0 | 0.03 | 915.4637 | 850.1496 | 65.31403529
Al0.000Cu0.035Si_np-T.exp | 0 | 0.035 | 912.3585 | 850.1496 | 62.20883925
Al0.000Cu0.040Si_np-T.exp | 0 | 0.04 | 909.2208 | 850.1496 | 59.07115407
Al0.000Cu0.045Si_np-T.exp | 0 | 0.045 | 906.0497 | 850.1496 | 55.9000471
Al0.000Cu0.050Si_np-T.exp | 0 | 0.05 | 902.8443 | 850.1496 | 52.69462903
Al0.000Cu0.055Si_np-T.exp | 0 | 0.055 | 899.6037 | 850.1496 | 49.45404989
Al0.000Cu0.060Si_np-T.exp | 0 | 0.06 | 896.3271 | 850.1496 | 46.17750226
Al0.000Cu0.065Si_np-T.exp | 0 | 0.065 | 893.0139 | 850.1496 | 42.86421782
Al0.000Cu0.070Si_np-T.exp | 0 | 0.07 | 889.6631 | 850.1496 | 39.51347057
Al0.000Cu0.075Si_np-T.exp | 0 | 0.075 | 886.2742 | 850.1496 | 36.1245735
Al0.000Cu0.080Si_np-T.exp | 0 | 0.08 | 882.8465 | 850.1496 | 32.69687922
Al0.000Cu0.085Si_np-T.exp | 0 | 0.085 | 879.3794205 | 850.1496 | 29.22978048
Al0.000Cu0.090Si_np-T.exp | 0 | 0.09 | 875.8723 | 850.1496 | 25.72270895
Al0.000Cu0.095Si_np-T.exp | 0 | 0.095 | 872.3248 | 850.1496 | 22.1751349
Al0.000Cu0.100Si_np-T.exp | 0 | 0.1 | 868.7362 | 850.1496 | 18.58656803
Al0.005Cu0.000Si_np-T.exp | 0.005 | 0 | 932.1708454 | 920.209 | 11.96179744
Al0.005Cu0.005Si_np-T.exp | 0.005 | 0.005 | 929.2315 | 892.3009 | 36.93058248
Al0.005Cu0.010Si_np-T.exp | 0.005 | 0.01 | 926.2653 | 865.8966122 | 60.36867428
Al0.005Cu0.015Si_np-T.exp | 0.005 | 0.015 | 923.2711 | 842.27077 | 81.00029769
Al0.005Cu0.020Si_np-T.exp | 0.005 | 0.02 | 920.2477 | 842.2308 | 78.01690611
Al0.005Cu0.025Si_np-T.exp | 0.005 | 0.025 | 917.1941 | 842.1904 | 75.00366499
Al0.005Cu0.030Si_np-T.exp | 0.005 | 0.03 | 914.1091 | 842.1496 | 71.9595281
Al0.005Cu0.035Si_np-T.exp | 0.005 | 0.035 | 910.9918 | 842.1083 | 68.88349218
Al0.005Cu0.040Si_np-T.exp | 0.005 | 0.04 | 907.8413 | 842.0667 | 65.77459713
Al0.005Cu0.045Si_np-T.exp | 0.005 | 0.045 | 904.6565 | 842.0246 | 62.63192527
Al0.005Cu0.050Si_np-T.exp | 0.005 | 0.05 | 901.4367 | 841.9821 | 59.45460119
Al0.005Cu0.055Si_np-T.exp | 0.005 | 0.055 | 898.1809 | 841.9391 | 56.24179125
Al0.005Cu0.060Si_np-T.exp | 0.005 | 0.06 | 894.8884 | 841.8957 | 52.99270369
Al0.005Cu0.065Si_np-T.exp | 0.005 | 0.065 | 891.5584 | 841.8518 | 49.70658771
Al0.005Cu0.070Si_np-T.exp | 0.005 | 0.07 | 888.1902 | 841.8074 | 46.38273351
Al0.005Cu0.075Si_np-T.exp | 0.005 | 0.075 | 884.7831 | 841.7626 | 43.02047198
Al0.005Cu0.080Si_np-T.exp | 0.005 | 0.08 | 881.3364 | 841.7173 | 39.61917423
Al0.005Cu0.085Si_np-T.exp | 0.005 | 0.085 | 877.8497 | 841.6715 | 36.17825149
Al0.005Cu0.090Si_np-T.exp | 0.005 | 0.09 | 874.3223 | 841.6252 | 32.69715471
Al0.005Cu0.095Si_np-T.exp | 0.005 | 0.095 | 870.7537 | 841.5783332 | 29.17537423
Al0.005Cu0.100Si_np-T.exp | 0.005 | 0.1 | 867.1434393 | 841.531 | 25.61243956
Al0.00Cu0.00Si_np-T.exp | 0 | 0 | 933.4617 | 933.3856 | 0.07603021
Al0.010Cu0.000Si_np-T.exp | 0.01 | 0 | 930.8679 | 907.3926 | 23.4753026
Al0.010Cu0.005Si_np-T.exp | 0.01 | 0.005 | 927.9213 | 879.871 | 48.05028213
Al0.010Cu0.010Si_np-T.exp | 0.01 | 0.01 | 924.9469 | 854.1069 | 70.8399577
Al0.010Cu0.015Si_np-T.exp | 0.01 | 0.015 | 921.9437 | 834.4976 | 87.44610238
Al0.010Cu0.020Si_np-T.exp | 0.01 | 0.02 | 918.9105 | 834.4191 | 84.49140348
Al0.010Cu0.025Si_np-T.exp | 0.01 | 0.025 | 915.8462 | 834.3398 | 81.50640338
Al0.010Cu0.030Si_np-T.exp | 0.01 | 0.03 | 912.7497 | 834.2597 | 78.4900677
Al0.010Cu0.035Si_np-T.exp | 0.01 | 0.035 | 909.6202 | 834.1787 | 75.44140625
Al0.010Cu0.040Si_np-T.exp | 0.01 | 0.04 | 906.4565 | 834.097 | 72.35947153
Al0.010Cu0.045Si_np-T.exp | 0.01 | 0.045 | 903.2578056 | 834.0144 | 69.24336216
Al0.010Cu0.050Si_np-T.exp | 0.01 | 0.05 | 900.0232 | 833.9310274 | 66.09221505
Al0.010Cu0.055Si_np-T.exp | 0.01 | 0.055 | 896.752 | 833.8467511 | 62.90521226
Al0.010Cu0.060Si_np-T.exp | 0.01 | 0.06 | 893.4432 | 833.7616 | 59.68157754
Al0.010Cu0.065Si_np-T.exp | 0.01 | 0.065 | 890.0961 | 833.6755642 | 56.42057622
Al0.010Cu0.070Si_np-T.exp | 0.01 | 0.07 | 886.7101 | 833.5886 | 53.12151499
Al0.010Cu0.075Si_np-T.exp | 0.01 | 0.075 | 883.2845 | 833.5008 | 49.78374185
Al0.010Cu0.080Si_np-T.exp | 0.01 | 0.08 | 879.8186 | 833.412 | 46.40664548
Al0.010Cu0.085Si_np-T.exp | 0.01 | 0.085 | 876.3119 | 833.3223 | 42.98965514
Al0.010Cu0.090Si_np-T.exp | 0.01 | 0.09 | 872.7638193 | 833.2316 | 39.53224031
Al0.010Cu0.095Si_np-T.exp | 0.01 | 0.095 | 869.1738 | 833.1399 | 36.03391039
Al0.010Cu0.100Si_np-T.exp | 0.01 | 0.1 | 865.5415 | 833.0473 | 32.49421447
Al0.015Cu0.000Si_np-T.exp | 0.015 | 0 | 929.5612 | 895.1252 | 34.43594624
Al0.015Cu0.005Si_np-T.exp | 0.015 | 0.005 | 926.607 | 868.0092 | 58.59776679
Al0.015Cu0.010Si_np-T.exp | 0.015 | 0.01 | 923.6243 | 842.894814 | 80.72951188
Al0.015Cu0.015Si_np-T.exp | 0.015 | 0.015 | 920.6119 | 826.9058 | 93.70609289
Al0.015Cu0.020Si_np-T.exp | 0.015 | 0.02 | 917.5687 | 826.7915 | 90.77720808
Al0.015Cu0.025Si_np-T.exp | 0.015 | 0.025 | 914.4935 | 826.676 | 87.81750177
Al0.015Cu0.030Si_np-T.exp | 0.015 | 0.03 | 911.3853 | 826.5594 | 84.82595119
Al0.015Cu0.035Si_np-T.exp | 0.015 | 0.035 | 908.2431794 | 826.4416 | 81.80157799
Al0.015Cu0.040Si_np-T.exp | 0.015 | 0.04 | 905.0661 | 826.3226887 | 78.74344834
Al0.015Cu0.045Si_np-T.exp | 0.015 | 0.045 | 901.8533 | 826.2026 | 75.65066983
Al0.015Cu0.050Si_np-T.exp | 0.015 | 0.05 | 898.6037 | 826.0813178 | 72.52239638
Al0.015Cu0.055Si_np-T.exp | 0.015 | 0.055 | 895.3166 | 825.9588252 | 69.35782271
Al0.015Cu0.060Si_np-T.exp | 0.015 | 0.06 | 891.9913 | 825.8351 | 66.15618678
Al0.015Cu0.065Si_np-T.exp | 0.015 | 0.065 | 888.6269 | 825.7101 | 62.91676854
Al0.015Cu0.070Si_np-T.exp | 0.015 | 0.07 | 885.2228 | 825.5839 | 59.63888976
Al0.015Cu0.075Si_np-T.exp | 0.015 | 0.075 | 881.7783 | 825.4564 | 56.32191411
Al0.015Cu0.080Si_np-T.exp | 0.015 | 0.08 | 878.2928 | 825.3276 | 52.96524624
Al0.015Cu0.085Si_np-T.exp | 0.015 | 0.085 | 874.7658 | 825.1974244 | 49.56833189
Al0.015Cu0.090Si_np-T.exp | 0.015 | 0.09 | 871.1965965 | 825.0659 | 46.13065733
Al0.015Cu0.095Si_np-T.exp | 0.015 | 0.095 | 867.5848 | 824.9331 | 42.65174934
Al0.015Cu0.100Si_np-T.exp | 0.015 | 0.1 | 863.93 | 824.7989 | 39.1311748
Al0.020Cu0.000Si_np-T.exp | 0.02 | 0 | 928.2503 | 883.5075 | 44.74277568
Al0.020Cu0.005Si_np-T.exp | 0.02 | 0.005 | 925.2885 | 856.814 | 68.4745694
Al0.020Cu0.010Si_np-T.exp | 0.02 | 0.01 | 922.2973 | 832.3494 | 89.94796049
Al0.020Cu0.015Si_np-T.exp | 0.02 | 0.015 | 919.2755 | 819.5749 | 99.70062072
Al0.020Cu0.020Si_np-T.exp | 0.02 | 0.02 | 916.2220292 | 819.4286 | 96.79346846
Al0.020Cu0.025Si_np-T.exp | 0.02 | 0.025 | 913.1357 | 819.2808 | 93.85488505
Al0.020Cu0.030Si_np-T.exp | 0.02 | 0.03 | 910.0156 | 819.1318 | 90.88385531
Al0.020Cu0.035Si_np-T.exp | 0.02 | 0.035 | 906.8607 | 818.9813 | 87.87941314
Al0.020Cu0.040Si_np-T.exp | 0.02 | 0.04 | 903.67 | 818.8294 | 84.84063409
Al0.020Cu0.045Si_np-T.exp | 0.02 | 0.045 | 900.4427 | 818.676 | 81.76663853
Al0.020Cu0.050Si_np-T.exp | 0.02 | 0.05 | 897.1778 | 818.5212441 | 78.65659076
Al0.020Cu0.055Si_np-T.exp | 0.02 | 0.055 | 893.8746828 | 818.365 | 75.50969745
Al0.020Cu0.060Si_np-T.exp | 0.02 | 0.06 | 890.5324 | 818.2072 | 72.32520893
Al0.020Cu0.065Si_np-T.exp | 0.02 | 0.065 | 887.1503884 | 818.048 | 69.10241856
Al0.020Cu0.070Si_np-T.exp | 0.02 | 0.07 | 883.7278 | 817.8872 | 65.84065966
Al0.020Cu0.075Si_np-T.exp | 0.02 | 0.075 | 880.2641 | 817.7248 | 62.53931178
Al0.020Cu0.080Si_np-T.exp | 0.02 | 0.08 | 876.7587 | 817.5609 | 59.19779042
Al0.020Cu0.085Si_np-T.exp | 0.02 | 0.085 | 873.2109 | 817.3954 | 55.81555799
Al0.020Cu0.090Si_np-T.exp | 0.02 | 0.09 | 869.6203 | 817.2282 | 52.39211462
Al0.020Cu0.095Si_np-T.exp | 0.02 | 0.095 | 865.9864 | 817.0594 | 48.92700196
Al0.020Cu0.100Si_np-T.exp | 0.02 | 0.1 | 862.308773 | 816.889 | 45.41980213
Al0.025Cu0.000Si_np-T.exp | 0.025 | 0 | 926.9351673 | 872.6218 | 54.31337636
Al0.025Cu0.005Si_np-T.exp | 0.025 | 0.005 | 923.9656 | 846.3633 | 77.60225826
Al0.025Cu0.010Si_np-T.exp | 0.025 | 0.01 | 920.9657 | 822.5404 | 98.42529003
Al0.025Cu0.015Si_np-T.exp | 0.025 | 0.015 | 917.9343 | 812.5789 | 105.3554
Al0.025Cu0.020Si_np-T.exp | 0.025 | 0.02 | 914.8703 | 812.4054 | 102.465
Al0.025Cu0.025Si_np-T.exp | 0.025 | 0.025 | 911.7727 | 812.2303 | 99.54237137
Al0.025Cu0.030Si_np-T.exp | 0.025 | 0.03 | 908.6404 | 812.0538 | 96.58661545
Al0.025Cu0.035Si_np-T.exp | 0.025 | 0.035 | 905.4724 | 811.8757 | 93.59674857
Al0.025Cu0.040Si_np-T.exp | 0.025 | 0.04 | 902.2678152 | 811.696 | 90.57185572
Al0.025Cu0.045Si_np-T.exp | 0.025 | 0.045 | 899.0257 | 811.5147 | 87.51106646
Al0.025Cu0.050Si_np-T.exp | 0.025 | 0.05 | 895.7453 | 811.3318 | 84.41355494
Al0.025Cu0.055Si_np-T.exp | 0.025 | 0.055 | 892.4257954 | 811.1472578 | 81.2785376
Al0.025Cu0.060Si_np-T.exp | 0.025 | 0.06 | 889.0664 | 810.9611 | 78.10527563
Al0.025Cu0.065Si_np-T.exp | 0.025 | 0.065 | 885.6663 | 810.7732 | 74.89307207
Al0.025Cu0.070Si_np-T.exp | 0.025 | 0.07 | 882.225 | 810.5837 | 71.64127324
Al0.025Cu0.075Si_np-T.exp | 0.025 | 0.075 | 878.7417 | 810.3924 | 68.34926722
Al0.025Cu0.080Si_np-T.exp | 0.025 | 0.08 | 875.2159 | 810.1995 | 65.01648471
Al0.025Cu0.085Si_np-T.exp | 0.025 | 0.085 | 871.6471 | 810.004717 | 61.64239669
Al0.025Cu0.090Si_np-T.exp | 0.025 | 0.09 | 868.0347 | 809.8082 | 58.22651707
Al0.025Cu0.095Si_np-T.exp | 0.025 | 0.095 | 864.3783 | 809.6099 | 54.76840006
Al0.025Cu0.100Si_np-T.exp | 0.025 | 0.1 | 860.6774 | 809.4097 | 51.26763934
Al0.030Cu0.000Si_np-T.exp | 0.03 | 0 | 925.6155 | 862.5227 | 63.09277242
Al0.030Cu0.005Si_np-T.exp | 0.03 | 0.005 | 922.638 | 836.708 | 85.92999109
Al0.030Cu0.010Si_np-T.exp | 0.03 | 0.01 | 919.6292 | 813.5119 | 106.1173
Al0.030Cu0.015Si_np-T.exp | 0.03 | 0.015 | 916.588 | 805.9789 | 110.6091
Al0.030Cu0.020Si_np-T.exp | 0.03 | 0.02 | 913.5134 | 805.7836 | 107.7298
Al0.030Cu0.025Si_np-T.exp | 0.03 | 0.025 | 910.4041507 | 805.5867 | 104.8174
Al0.030Cu0.030Si_np-T.exp | 0.03 | 0.03 | 907.2594 | 805.3883 | 101.8711
Al0.030Cu0.035Si_np-T.exp | 0.03 | 0.035 | 904.0781 | 805.1882 | 98.88988358
Al0.030Cu0.040Si_np-T.exp | 0.03 | 0.04 | 900.8593 | 804.9865 | 95.87282757
Al0.030Cu0.045Si_np-T.exp | 0.03 | 0.045 | 897.6022 | 804.7831 | 92.81908298
Al0.030Cu0.050Si_np-T.exp | 0.03 | 0.05 | 894.3059 | 804.5781 | 89.7278316
Al0.030Cu0.055Si_np-T.exp | 0.03 | 0.055 | 890.9697 | 804.3714 | 86.59829901
Al0.030Cu0.060Si_np-T.exp | 0.03 | 0.06 | 887.5927 | 804.163 | 83.42975495
Al0.030Cu0.065Si_np-T.exp | 0.03 | 0.065 | 884.1744 | 803.9528582 | 80.22151027
Al0.030Cu0.070Si_np-T.exp | 0.03 | 0.07 | 880.7139 | 803.741 | 76.9729218
Al0.030Cu0.075Si_np-T.exp | 0.03 | 0.075 | 877.2107 | 803.5273501 | 73.68338692
Al0.030Cu0.080Si_np-T.exp | 0.03 | 0.08 | 873.6643 | 803.3119 | 70.35234523
Al0.030Cu0.085Si_np-T.exp | 0.03 | 0.085 | 870.074 | 803.0947 | 66.97927897
Al0.030Cu0.090Si_np-T.exp | 0.03 | 0.09 | 866.4394185 | 802.8757 | 63.56371129
Al0.030Cu0.095Si_np-T.exp | 0.03 | 0.095 | 862.7601 | 802.6548 | 60.10520694
Al0.030Cu0.100Si_np-T.exp | 0.03 | 0.1 | 859.0355 | 802.4321 | 56.60337144
Al0.035Cu0.000Si_np-T.exp | 0.035 | 0 | 924.2911 | 853.2359 | 71.0552038
Al0.035Cu0.005Si_np-T.exp | 0.035 | 0.005 | 921.3054 | 827.8698 | 93.4355663
Al0.035Cu0.010Si_np-T.exp | 0.035 | 0.01 | 918.2875 | 805.2813 | 113.0061921
Al0.035Cu0.015Si_np-T.exp | 0.035 | 0.015 | 915.2364 | 799.819 | 115.4174
Al0.035Cu0.020Si_np-T.exp | 0.035 | 0.02 | 912.1508 | 799.6075 | 112.5433
Al0.035Cu0.025Si_np-T.exp | 0.035 | 0.025 | 909.0298 | 799.3945 | 109.6353
Al0.035Cu0.030Si_np-T.exp | 0.035 | 0.03 | 905.8723 | 799.1799 | 106.6925
Al0.035Cu0.035Si_np-T.exp | 0.035 | 0.035 | 902.6774508 | 798.9637 | 103.7138
Al0.035Cu0.040Si_np-T.exp | 0.035 | 0.04 | 899.4442 | 798.7459 | 100.6984
Al0.035Cu0.045Si_np-T.exp | 0.035 | 0.045 | 896.1718 | 798.5264 | 97.64537967
Al0.035Cu0.050Si_np-T.exp | 0.035 | 0.05 | 892.8594 | 798.3054 | 94.5539896
Al0.035Cu0.055Si_np-T.exp | 0.035 | 0.055 | 889.5061167 | 798.0827 | 91.42343672
Al0.035Cu0.060Si_np-T.exp | 0.035 | 0.06 | 886.1113 | 797.8583 | 88.25299778
Al0.035Cu0.065Si_np-T.exp | 0.035 | 0.065 | 882.6743 | 797.6323 | 85.04199295
Al0.035Cu0.070Si_np-T.exp | 0.035 | 0.07 | 879.1943 | 797.4045455 | 81.78978549
Al0.035Cu0.075Si_np-T.exp | 0.035 | 0.075 | 875.6709 | 797.1751 | 78.49578148
Al0.035Cu0.080Si_np-T.exp | 0.035 | 0.08 | 872.1034 | 796.944 | 75.1594293
Al0.035Cu0.085Si_np-T.exp | 0.035 | 0.085 | 868.4913 | 796.7111 | 71.78021979
Al0.035Cu0.090Si_np-T.exp | 0.035 | 0.09 | 864.8341 | 796.4764 | 68.35768455
Al0.035Cu0.095Si_np-T.exp | 0.035 | 0.095 | 861.1314 | 796.24 | 64.89139804
Al0.035Cu0.100Si_np-T.exp | 0.035 | 0.1 | 857.3828 | 796.0018 | 61.38097493
Al0.040Cu0.000Si_np-T.exp | 0.04 | 0 | 922.9616 | 844.7608375 | 78.20080584
Al0.040Cu0.005Si_np-T.exp | 0.04 | 0.005 | 919.9676 | 819.8457 | 100.1219
Al0.040Cu0.010Si_np-T.exp | 0.04 | 0.01 | 916.9404796 | 797.8426 | 119.0979
Al0.040Cu0.015Si_np-T.exp | 0.04 | 0.015 | 913.8791 | 794.1256 | 119.7535
Al0.040Cu0.020Si_np-T.exp | 0.04 | 0.02 | 910.7824 | 793.9034 | 116.8791
Al0.040Cu0.025Si_np-T.exp | 0.04 | 0.025 | 907.6494 | 793.6796 | 113.9698
Al0.040Cu0.030Si_np-T.exp | 0.04 | 0.03 | 904.479 | 793.4544 | 111.0246
Al0.040Cu0.035Si_np-T.exp | 0.04 | 0.035 | 901.2702 | 793.2277 | 108.0426
Al0.040Cu0.040Si_np-T.exp | 0.04 | 0.04 | 898.0223 | 792.9994 | 105.0228
Al0.040Cu0.045Si_np-T.exp | 0.04 | 0.045 | 894.7342 | 792.7697 | 101.9645
Al0.040Cu0.050Si_np-T.exp | 0.04 | 0.05 | 891.4053 | 792.5385 | 98.86685602
Al0.040Cu0.055Si_np-T.exp | 0.04 | 0.055 | 888.0347 | 792.3057 | 95.72904741
Al0.040Cu0.060Si_np-T.exp | 0.04 | 0.06 | 884.6218 | 792.0714 | 92.55038889
Al0.040Cu0.065Si_np-T.exp | 0.04 | 0.065 | 881.1657 | 791.8355 | 89.33020726
Al0.040Cu0.070Si_np-T.exp | 0.04 | 0.07 | 877.6659 | 791.5981 | 86.06787335
Al0.040Cu0.075Si_np-T.exp | 0.04 | 0.075 | 874.1219 | 791.3591 | 82.76280095
Al0.040Cu0.080Si_np-T.exp | 0.04 | 0.08 | 870.5329 | 791.1185 | 79.41444632
Al0.040Cu0.085Si_np-T.exp | 0.04 | 0.085 | 866.8986 | 790.8763 | 76.02230815
Al0.040Cu0.090Si_np-T.exp | 0.04 | 0.09 | 863.2184 | 790.6325 | 72.58592694
Al0.040Cu0.095Si_np-T.exp | 0.04 | 0.095 | 859.492 | 790.3871 | 69.10488514
Al0.040Cu0.100Si_np-T.exp | 0.04 | 0.1 | 855.719 | 790.1401 | 65.57880637
Al0.045Cu0.000Si_np-T.exp | 0.045 | 0 | 921.6269 | 837.077 | 84.54996835
Al0.045Cu0.005Si_np-T.exp | 0.045 | 0.005 | 918.6244 | 812.6126339 | 106.0118
Al0.045Cu0.010Si_np-T.exp | 0.045 | 0.01 | 915.5878 | 791.1714 | 124.4164
Al0.045Cu0.015Si_np-T.exp | 0.045 | 0.015 | 912.5160044 | 788.909 | 123.607
Al0.045Cu0.020Si_np-T.exp | 0.045 | 0.02 | 909.408 | 788.6809 | 120.727
Al0.045Cu0.025Si_np-T.exp | 0.045 | 0.025 | 906.2626157 | 788.4515 | 117.8111
Al0.045Cu0.030Si_np-T.exp | 0.045 | 0.03 | 903.079 | 788.2208 | 114.8582
Al0.045Cu0.035Si_np-T.exp | 0.045 | 0.035 | 899.8561326 | 787.9887 | 111.8674
Al0.045Cu0.040Si_np-T.exp | 0.045 | 0.04 | 896.5932 | 787.7553 | 108.8379
Al0.045Cu0.045Si_np-T.exp | 0.045 | 0.045 | 893.2892 | 787.5205 | 105.7687
Al0.045Cu0.050Si_np-T.exp | 0.045 | 0.05 | 889.9435 | 787.2844 | 102.6591274
Al0.045Cu0.055Si_np-T.exp | 0.045 | 0.055 | 886.5552 | 787.0469 | 99.50835596
Al0.045Cu0.060Si_np-T.exp | 0.045 | 0.06 | 883.1237 | 786.808 | 96.31569857
Al0.045Cu0.065Si_np-T.exp | 0.045 | 0.065 | 879.6483 | 786.5678 | 93.08049
Al0.045Cu0.070Si_np-T.exp | 0.045 | 0.07 | 876.1284 | 786.3263 | 89.80210834
Al0.045Cu0.075Si_np-T.exp | 0.045 | 0.075 | 872.5633 | 786.0833 | 86.47997491
Al0.045Cu0.080Si_np-T.exp | 0.045 | 0.08 | 868.9525 | 785.8389746 | 83.11355395
Al0.045Cu0.085Si_np-T.exp | 0.045 | 0.085 | 865.2956 | 785.5933 | 79.70235189
Al0.045Cu0.090Si_np-T.exp | 0.045 | 0.09 | 861.5921 | 785.3462 | 76.24591801
Al0.045Cu0.095Si_np-T.exp | 0.045 | 0.095 | 857.8415 | 785.2181 | 72.6233821
Al0.045Cu0.100Si_np-T.exp | 0.045 | 0.1 | 854.0435 | 785.2181 | 68.8254153
Al0.050Cu0.000Si_np-T.exp | 0.05 | 0 | 920.2867 | 830.1493 | 90.13739999
Al0.050Cu0.005Si_np-T.exp | 0.05 | 0.005 | 917.2754 | 806.1339 | 111.1415
Al0.050Cu0.010Si_np-T.exp | 0.05 | 0.01 | 914.2292 | 786.013 | 128.2161
Al0.050Cu0.015Si_np-T.exp | 0.05 | 0.015 | 911.1467 | 785.2181 | 125.9286
Al0.050Cu0.020Si_np-T.exp | 0.05 | 0.02 | 908.0271 | 785.2181 | 122.809
Al0.050Cu0.025Si_np-T.exp | 0.05 | 0.025 | 904.8692 | 785.2181 | 119.6511
Al0.050Cu0.030Si_np-T.exp | 0.05 | 0.03 | 901.6721 | 785.2181 | 116.454
Al0.050Cu0.035Si_np-T.exp | 0.05 | 0.035 | 898.4349 | 785.2181 | 113.2167
Al0.050Cu0.040Si_np-T.exp | 0.05 | 0.04 | 895.1566 | 785.2181 | 109.9384
Al0.050Cu0.045Si_np-T.exp | 0.05 | 0.045 | 891.8364 | 785.2181 | 106.6182642
Al0.050Cu0.050Si_np-T.exp | 0.05 | 0.05 | 888.4735634 | 785.2181 | 103.2554
Al0.050Cu0.055Si_np-T.exp | 0.05 | 0.055 | 885.0673184 | 785.2181 | 99.84918696
Al0.050Cu0.060Si_np-T.exp | 0.05 | 0.06 | 881.617 | 785.2181 | 96.39882705
Al0.050Cu0.065Si_np-T.exp | 0.05 | 0.065 | 878.1218 | 785.2181 | 92.90369472
Al0.050Cu0.070Si_np-T.exp | 0.05 | 0.07 | 874.5813 | 785.2181 | 89.36317658
Al0.050Cu0.075Si_np-T.exp | 0.05 | 0.075 | 870.9948 | 785.2181 | 85.776703
Al0.050Cu0.080Si_np-T.exp | 0.05 | 0.08 | 867.3619 | 785.2181 | 82.14374775
Al0.050Cu0.085Si_np-T.exp | 0.05 | 0.085 | 863.682 | 785.2181 | 78.46382781
Al0.050Cu0.090Si_np-T.exp | 0.05 | 0.09 | 859.9546 | 785.2181 | 74.73650342
Al0.050Cu0.095Si_np-T.exp | 0.05 | 0.095 | 856.1795 | 785.2181 | 70.96137517
Al0.050Cu0.100Si_np-T.exp | 0.05 | 0.1 | 852.3562 | 785.2181 | 67.13808901
Al0.055Cu0.000Si_np-T.exp | 0.055 | 0 | 918.9406 | 823.9337 | 95.00693855
Al0.055Cu0.005Si_np-T.exp | 0.055 | 0.005 | 915.9205 | 802.4926 | 113.4279
Al0.055Cu0.010Si_np-T.exp | 0.055 | 0.01 | 912.8643 | 785.6717513 | 127.1926
Al0.055Cu0.015Si_np-T.exp | 0.055 | 0.015 | 909.771 | 785.2181 | 124.5529
Al0.055Cu0.020Si_np-T.exp | 0.055 | 0.02 | 906.6396 | 785.2181 | 121.4214
Al0.055Cu0.025Si_np-T.exp | 0.055 | 0.025 | 903.4689 | 785.2181 | 118.2508
Al0.055Cu0.030Si_np-T.exp | 0.055 | 0.03 | 900.258 | 785.2181 | 115.0399
Al0.055Cu0.035Si_np-T.exp | 0.055 | 0.035 | 897.0061 | 785.2181 | 111.788
Al0.055Cu0.040Si_np-T.exp | 0.055 | 0.04 | 893.7121796 | 785.2181 | 108.494
Al0.055Cu0.045Si_np-T.exp | 0.055 | 0.045 | 890.3755 | 785.2181 | 105.1573
Al0.055Cu0.050Si_np-T.exp | 0.055 | 0.05 | 886.9952 | 785.2181 | 101.7771
Al0.055Cu0.055Si_np-T.exp | 0.055 | 0.055 | 883.5706 | 785.2181 | 98.35250311
Al0.055Cu0.060Si_np-T.exp | 0.055 | 0.06 | 880.1011 | 785.2181 | 94.88293204
Al0.055Cu0.065Si_np-T.exp | 0.055 | 0.065 | 876.5859 | 785.2181 | 91.36772129
Al0.055Cu0.070Si_np-T.exp | 0.055 | 0.07 | 873.0244 | 785.2181 | 87.80627073
Al0.055Cu0.075Si_np-T.exp | 0.055 | 0.075 | 869.4162 | 785.2181 | 84.19802469
Al0.055Cu0.080Si_np-T.exp | 0.055 | 0.08 | 865.7606 | 785.2181 | 80.54247104
Al0.055Cu0.085Si_np-T.exp | 0.055 | 0.085 | 862.0573 | 785.2181 | 76.83914121
Al0.055Cu0.090Si_np-T.exp | 0.055 | 0.09 | 858.3057 | 785.2181 | 73.0876097
Al0.055Cu0.095Si_np-T.exp | 0.055 | 0.095 | 854.5056254 | 785.2181 | 69.28749396
Al0.055Cu0.100Si_np-T.exp | 0.055 | 0.1 | 850.6566 | 785.2181 | 65.43845394
Al0.060Cu0.000Si_np-T.exp | 0.06 | 0 | 917.5885 | 820.7395 | 96.84896254
Al0.060Cu0.005Si_np-T.exp | 0.06 | 0.005 | 914.5592 | 802.3050063 | 112.2542
Al0.060Cu0.010Si_np-T.exp | 0.06 | 0.01 | 911.493 | 785.3236793 | 126.1693
Al0.060Cu0.015Si_np-T.exp | 0.06 | 0.015 | 908.3886 | 785.2181 | 123.1705
Al0.060Cu0.020Si_np-T.exp | 0.06 | 0.02 | 905.245 | 785.2181 | 120.0269
Al0.060Cu0.025Si_np-T.exp | 0.06 | 0.025 | 902.0613 | 785.2181 | 116.8432
Al0.060Cu0.030Si_np-T.exp | 0.06 | 0.03 | 898.8364 | 785.2181 | 113.6183
Al0.060Cu0.035Si_np-T.exp | 0.06 | 0.035 | 895.5695 | 785.2181 | 110.3514
Al0.060Cu0.040Si_np-T.exp | 0.06 | 0.04 | 892.2597 | 785.2181 | 107.0416
Al0.060Cu0.045Si_np-T.exp | 0.06 | 0.045 | 888.9061 | 785.2181 | 103.688
Al0.060Cu0.050Si_np-T.exp | 0.06 | 0.05 | 885.5081 | 785.2181 | 100.289965
Al0.060Cu0.055Si_np-T.exp | 0.06 | 0.055 | 882.0648 | 785.2181 | 96.84671468
Al0.060Cu0.060Si_np-T.exp | 0.06 | 0.06 | 878.5757 | 785.2181 | 93.35757645
Al0.060Cu0.065Si_np-T.exp | 0.06 | 0.065 | 875.0401 | 785.2181 | 89.82191914
Al0.060Cu0.070Si_np-T.exp | 0.06 | 0.07 | 871.4573 | 785.2181 | 86.23915655
Al0.060Cu0.075Si_np-T.exp | 0.06 | 0.075 | 867.8269 | 785.2181 | 82.6087471
Al0.060Cu0.080Si_np-T.exp | 0.06 | 0.08 | 864.1483 | 785.2181 | 78.93019323
Al0.060Cu0.085Si_np-T.exp | 0.06 | 0.085 | 860.4212 | 785.2181 | 75.20304124
Al0.060Cu0.090Si_np-T.exp | 0.06 | 0.09 | 856.645 | 785.2181 | 71.42688085
Al0.060Cu0.095Si_np-T.exp | 0.06 | 0.095 | 852.8194766 | 785.2181 | 67.60134516
Al0.060Cu0.100Si_np-T.exp | 0.06 | 0.1 | 848.9442 | 785.2181 | 63.72611002
Al0.065Cu0.000Si_np-T.exp | 0.065 | 0 | 916.2299 | 820.7395 | 95.49039596
Al0.065Cu0.005Si_np-T.exp | 0.065 | 0.005 | 913.1914 | 802.1135 | 111.0778
Al0.065Cu0.010Si_np-T.exp | 0.065 | 0.01 | 910.1148 | 785.2181 | 124.8967
Al0.065Cu0.015Si_np-T.exp | 0.065 | 0.015 | 906.9991025 | 785.2181 | 121.781
Al0.065Cu0.020Si_np-T.exp | 0.065 | 0.02 | 903.8432181 | 785.2181 | 118.6251
Al0.065Cu0.025Si_np-T.exp | 0.065 | 0.025 | 900.6462 | 785.2181 | 115.4280293
Al0.065Cu0.030Si_np-T.exp | 0.065 | 0.03 | 897.4069851 | 785.2181 | 112.1889
Al0.065Cu0.035Si_np-T.exp | 0.065 | 0.035 | 894.1248 | 785.2181 | 108.9067
Al0.065Cu0.040Si_np-T.exp | 0.065 | 0.04 | 890.7987 | 785.2181 | 105.5806
Al0.065Cu0.045Si_np-T.exp | 0.065 | 0.045 | 887.428 | 785.2181 | 102.2099
Al0.065Cu0.050Si_np-T.exp | 0.065 | 0.05 | 884.0119 | 785.2181 | 98.79374202
Al0.065Cu0.055Si_np-T.exp | 0.065 | 0.055 | 880.5496 | 785.2181 | 95.3314679
Al0.065Cu0.060Si_np-T.exp | 0.065 | 0.06 | 877.0405 | 785.2181 | 91.82240039
Al0.065Cu0.065Si_np-T.exp | 0.065 | 0.065 | 873.4841 | 785.2181 | 88.2659224
Al0.065Cu0.070Si_np-T.exp | 0.065 | 0.07 | 869.8796 | 785.2181 | 84.66146188
Al0.065Cu0.075Si_np-T.exp | 0.065 | 0.075 | 866.2266 | 785.2181 | 81.00849179
Al0.065Cu0.080Si_np-T.exp | 0.065 | 0.08 | 862.5247 | 785.2181 | 77.30652943
Al0.065Cu0.085Si_np-T.exp | 0.065 | 0.085 | 858.7733 | 785.2181 | 73.55513645
Al0.065Cu0.090Si_np-T.exp | 0.065 | 0.09 | 854.972 | 785.2181 | 69.75391831
Al0.065Cu0.095Si_np-T.exp | 0.065 | 0.095 | 851.1207 | 785.2181 | 65.90252403
Al0.065Cu0.100Si_np-T.exp | 0.065 | 0.1 | 847.2188 | 785.2181 | 62.00064587
Al0.070Cu0.000Si_np-T.exp | 0.07 | 0 | 914.8646 | 820.7395 | 94.12511745
Al0.070Cu0.005Si_np-T.exp | 0.07 | 0.005 | 911.8166 | 801.9181 | 109.8985294
Al0.070Cu0.010Si_np-T.exp | 0.07 | 0.01 | 908.7295 | 785.2181 | 123.5114
Al0.070Cu0.015Si_np-T.exp | 0.07 | 0.015 | 905.6022 | 785.2181 | 120.3841024
Al0.070Cu0.020Si_np-T.exp | 0.07 | 0.02 | 902.4338 | 785.2181 | 117.2156
Al0.070Cu0.025Si_np-T.exp | 0.07 | 0.025 | 899.2231 | 785.2181 | 114.005
Al0.070Cu0.030Si_np-T.exp | 0.07 | 0.03 | 895.9694 | 785.2181 | 110.7512
Al0.070Cu0.035Si_np-T.exp | 0.07 | 0.035 | 892.6716 | 785.2181 | 107.4535
Al0.070Cu0.040Si_np-T.exp | 0.07 | 0.04 | 889.3289964 | 785.2181 | 104.1109
Al0.070Cu0.045Si_np-T.exp | 0.07 | 0.045 | 885.9408 | 785.2181 | 100.7226
Al0.070Cu0.050Si_np-T.exp | 0.07 | 0.05 | 882.5062 | 785.2181 | 97.28805099
Al0.070Cu0.055Si_np-T.exp | 0.07 | 0.055 | 879.0245 | 785.2181 | 93.80639773
Al0.070Cu0.060Si_np-T.exp | 0.07 | 0.06 | 875.4952 | 785.2181 | 90.27703305
Al0.070Cu0.065Si_np-T.exp | 0.07 | 0.065 | 871.9175 | 785.2181 | 86.69935403
Al0.070Cu0.070Si_np-T.exp | 0.07 | 0.07 | 868.2909 | 785.2181 | 83.07280353
Al0.070Cu0.075Si_np-T.exp | 0.07 | 0.075 | 864.615 | 785.2181 | 79.3968688
Al0.070Cu0.080Si_np-T.exp | 0.07 | 0.08 | 860.8892147 | 785.2181 | 75.67108326
Al0.070Cu0.085Si_np-T.exp | 0.07 | 0.085 | 857.1132 | 785.2181 | 71.895024
Al0.070Cu0.090Si_np-T.exp | 0.07 | 0.09 | 853.2864 | 785.2181 | 68.06831245
Al0.070Cu0.095Si_np-T.exp | 0.07 | 0.095 | 849.4087 | 785.2181 | 64.1906142
Al0.070Cu0.100Si_np-T.exp | 0.07 | 0.1 | 845.4798 | 785.2181 | 60.26163832
Al0.075Cu0.000Si_np-T.exp | 0.075 | 0 | 913.4923138 | 820.7395 | 92.75280629
Al0.075Cu0.005Si_np-T.exp | 0.075 | 0.005 | 910.4346 | 801.7185 | 108.7161
Al0.075Cu0.010Si_np-T.exp | 0.075 | 0.01 | 907.3367 | 785.2181 | 122.1186
Al0.075Cu0.015Si_np-T.exp | 0.075 | 0.015 | 904.1977 | 785.2181 | 118.9795
Al0.075Cu0.020Si_np-T.exp | 0.075 | 0.02 | 901.0163 | 785.2181 | 115.7982
Al0.075Cu0.025Si_np-T.exp | 0.075 | 0.025 | 897.7918 | 785.2181 | 112.5737
Al0.075Cu0.030Si_np-T.exp | 0.075 | 0.03 | 894.5232 | 785.2181 | 109.3051
Al0.075Cu0.035Si_np-T.exp | 0.075 | 0.035 | 891.2096 | 785.2181 | 105.9914
Al0.075Cu0.040Si_np-T.exp | 0.075 | 0.04 | 887.8500975 | 785.2181 | 102.632
Al0.075Cu0.045Si_np-T.exp | 0.075 | 0.045 | 884.444 | 785.2181 | 99.22590711
Al0.075Cu0.050Si_np-T.exp | 0.075 | 0.05 | 880.9907 | 785.2181 | 95.77252147
Al0.075Cu0.055Si_np-T.exp | 0.075 | 0.055 | 877.4893 | 785.2181 | 92.2711281
Al0.075Cu0.060Si_np-T.exp | 0.075 | 0.06 | 873.9392 | 785.2181 | 88.72109182
Al0.075Cu0.065Si_np-T.exp | 0.075 | 0.065 | 870.34 | 785.2181 | 85.12182522
Al0.075Cu0.070Si_np-T.exp | 0.075 | 0.07 | 866.6909 | 785.2181 | 81.47278575
Al0.075Cu0.075Si_np-T.exp | 0.075 | 0.075 | 862.9916081 | 785.2181 | 77.77347666
Al0.075Cu0.080Si_np-T.exp | 0.075 | 0.08 | 859.2416 | 785.2181 | 74.02344662
Al0.075Cu0.085Si_np-T.exp | 0.075 | 0.085 | 855.4404 | 785.2181 | 70.22228899
Al0.075Cu0.090Si_np-T.exp | 0.075 | 0.09 | 851.5878 | 785.2181 | 66.36964185
Al0.075Cu0.095Si_np-T.exp | 0.075 | 0.095 | 847.6833 | 785.2181 | 62.46518749
Al0.075Cu0.100Si_np-T.exp | 0.075 | 0.1 | 843.7268 | 785.2181 | 58.50865231
Al0.080Cu0.000Si_np-T.exp | 0.08 | 0 | 912.1126 | 820.7395 | 91.37313072
Al0.080Cu0.005Si_np-T.exp | 0.08 | 0.005 | 909.045 | 801.5146 | 107.5304
Al0.080Cu0.010Si_np-T.exp | 0.08 | 0.01 | 905.9362 | 785.2181 | 120.718
Al0.080Cu0.015Si_np-T.exp | 0.08 | 0.015 | 902.785 | 785.2181 | 117.5669
Al0.080Cu0.020Si_np-T.exp | 0.08 | 0.02 | 899.5906 | 785.2181 | 114.3725
Al0.080Cu0.025Si_np-T.exp | 0.08 | 0.025 | 896.352 | 785.2181 | 111.1338
Al0.080Cu0.030Si_np-T.exp | 0.08 | 0.03 | 893.0681 | 785.2181 | 107.8500142
Al0.080Cu0.035Si_np-T.exp | 0.08 | 0.035 | 889.7383 | 785.2181 | 104.5202
Al0.080Cu0.040Si_np-T.exp | 0.08 | 0.04 | 886.3617 | 785.2181 | 101.1435
Al0.080Cu0.045Si_np-T.exp | 0.08 | 0.045 | 882.9374 | 785.2181 | 97.71930575
Al0.080Cu0.050Si_np-T.exp | 0.08 | 0.05 | 879.4649 | 785.2181 | 94.24677125
Al0.080Cu0.055Si_np-T.exp | 0.08 | 0.055 | 875.9434 | 785.2181 | 90.72527008
Al0.080Cu0.060Si_np-T.exp | 0.08 | 0.06 | 872.3723 | 785.2181 | 87.15418241
Al0.080Cu0.065Si_np-T.exp | 0.08 | 0.065 | 868.7511 | 785.2181 | 83.53293532
Al0.080Cu0.070Si_np-T.exp | 0.08 | 0.07 | 865.0791 | 785.2181 | 79.86100209
Al0.080Cu0.075Si_np-T.exp | 0.08 | 0.075 | 861.356 | 785.2181 | 76.13790189
Al0.080Cu0.080Si_np-T.exp | 0.08 | 0.08 | 857.5813 | 785.2181 | 72.36319951
Al0.080Cu0.085Si_np-T.exp | 0.08 | 0.085 | 853.7546 | 785.2181 | 68.53650481
Al0.080Cu0.090Si_np-T.exp | 0.08 | 0.09 | 849.8756044 | 785.2181 | 64.65747296
Al0.080Cu0.095Si_np-T.exp | 0.08 | 0.095 | 845.9439 | 785.2181 | 60.72580358
Al0.080Cu0.100Si_np-T.exp | 0.08 | 0.1 | 841.9593721 | 785.2181 | 56.74124066
Al0.085Cu0.000Si_np-T.exp | 0.085 | 0 | 910.7252549 | 820.7395 | 89.98574739
Al0.085Cu0.005Si_np-T.exp | 0.085 | 0.005 | 907.6475 | 801.3062 | 106.3412
Al0.085Cu0.010Si_np-T.exp | 0.085 | 0.01 | 904.5274 | 785.2181 | 119.3093
Al0.085Cu0.015Si_np-T.exp | 0.085 | 0.015 | 901.364 | 785.2181 | 116.1459
Al0.085Cu0.020Si_np-T.exp | 0.085 | 0.02 | 898.1562 | 785.2181 | 112.9381
Al0.085Cu0.025Si_np-T.exp | 0.085 | 0.025 | 894.9031 | 785.2181 | 109.685
Al0.085Cu0.030Si_np-T.exp | 0.085 | 0.03 | 891.6038 | 785.2181 | 106.3857
Al0.085Cu0.035Si_np-T.exp | 0.085 | 0.035 | 888.2575 | 785.2181 | 103.0394
Al0.085Cu0.040Si_np-T.exp | 0.085 | 0.04 | 884.8633 | 785.2181 | 99.6452052
Al0.085Cu0.045Si_np-T.exp | 0.085 | 0.045 | 881.4205809 | 785.2181 | 96.20244946
Al0.085Cu0.050Si_np-T.exp | 0.085 | 0.05 | 877.9285 | 785.2181 | 92.71040681
Al0.085Cu0.055Si_np-T.exp | 0.085 | 0.055 | 874.3866 | 785.2181 | 89.16842422
Al0.085Cu0.060Si_np-T.exp | 0.085 | 0.06 | 870.794 | 785.2181 | 85.57589852
Al0.085Cu0.065Si_np-T.exp | 0.085 | 0.065 | 867.1504 | 785.2181 | 81.93227191
Al0.085Cu0.070Si_np-T.exp | 0.085 | 0.07 | 863.4552 | 785.2181 | 78.23703344
Al0.085Cu0.075Si_np-T.exp | 0.085 | 0.075 | 859.7079 | 785.2181 | 74.48971884
Al0.085Cu0.080Si_np-T.exp | 0.085 | 0.08 | 855.908 | 785.2181 | 70.68990952
Al0.085Cu0.085Si_np-T.exp | 0.085 | 0.085 | 852.0553639 | 785.2181 | 66.83723246
Al0.085Cu0.090Si_np-T.exp | 0.085 | 0.09 | 848.1495 | 785.2181 | 62.93136012
Al0.085Cu0.095Si_np-T.exp | 0.085 | 0.095 | 844.1901 | 785.2181 | 58.97200977
Al0.085Cu0.100Si_np-T.exp | 0.085 | 0.1 | 840.1771 | 785.2181 | 54.95894378
Al0.090Cu0.000Si_np-T.exp | 0.09 | 0 | 909.3298 | 820.7395 | 88.59030106
Al0.090Cu0.005Si_np-T.exp | 0.09 | 0.005 | 906.2417 | 801.0934 | 105.1483
Al0.090Cu0.010Si_np-T.exp | 0.09 | 0.01 | 903.1102 | 785.2181 | 117.892
Al0.090Cu0.015Si_np-T.exp | 0.09 | 0.015 | 899.9342 | 785.2181 | 114.716
Al0.090Cu0.020Si_np-T.exp | 0.09 | 0.02 | 896.7127 | 785.2181 | 111.4946
Al0.090Cu0.025Si_np-T.exp | 0.09 | 0.025 | 893.4449 | 785.2181 | 108.2268
Al0.090Cu0.030Si_np-T.exp | 0.09 | 0.03 | 890.1299 | 785.2181 | 104.9117
Al0.090Cu0.035Si_np-T.exp | 0.09 | 0.035 | 886.7667 | 785.2181 | 101.5486
Al0.090Cu0.040Si_np-T.exp | 0.09 | 0.04 | 883.3547 | 785.2181 | 98.13656634
Al0.090Cu0.045Si_np-T.exp | 0.09 | 0.045 | 879.8931 | 785.2181 | 94.6749379
Al0.090Cu0.050Si_np-T.exp | 0.09 | 0.05 | 876.3812 | 785.2181 | 91.16302062
Al0.090Cu0.055Si_np-T.exp | 0.09 | 0.055 | 872.8183095 | 785.2181 | 87.60017806
Al0.090Cu0.060Si_np-T.exp | 0.09 | 0.06 | 869.204 | 785.2181 | 83.98582157
Al0.090Cu0.065Si_np-T.exp | 0.09 | 0.065 | 865.5375 | 785.2181 | 80.31940973
Al0.090Cu0.070Si_np-T.exp | 0.09 | 0.07 | 861.8186 | 785.2181 | 76.60044832
Al0.090Cu0.075Si_np-T.exp | 0.09 | 0.075 | 858.0466 | 785.2181 | 72.82848957
Al0.090Cu0.080Si_np-T.exp | 0.09 | 0.08 | 854.2213 | 785.2181 | 69.0031321
Al0.090Cu0.085Si_np-T.exp | 0.09 | 0.085 | 850.3421519 | 785.2181 | 65.12402046
Al0.090Cu0.090Si_np-T.exp | 0.09 | 0.09 | 846.409 | 785.2181 | 61.19084482
Al0.090Cu0.095Si_np-T.exp | 0.09 | 0.095 | 842.4215 | 785.2181 | 57.20334087
Al0.090Cu0.100Si_np-T.exp | 0.09 | 0.1 | 838.3794 | 785.2181 | 53.16128941
Al0.095Cu0.000Si_np-T.exp | 0.095 | 0 | 907.9259 | 820.7395 | 87.18642484
Al0.095Cu0.005Si_np-T.exp | 0.095 | 0.005 | 904.8273 | 800.8758 | 103.9515
Al0.095Cu0.010Si_np-T.exp | 0.095 | 0.01 | 901.684 | 785.2181 | 116.4659
Al0.095Cu0.015Si_np-T.exp | 0.095 | 0.015 | 898.4952 | 785.2181 | 113.2771
Al0.095Cu0.020Si_np-T.exp | 0.095 | 0.02 | 895.2599 | 785.2181 | 110.0417
Al0.095Cu0.025Si_np-T.exp | 0.095 | 0.025 | 891.977 | 785.2181 | 106.7589
Al0.095Cu0.030Si_np-T.exp | 0.095 | 0.03 | 888.6459 | 785.2181 | 103.4277
Al0.095Cu0.035Si_np-T.exp | 0.095 | 0.035 | 885.2656 | 785.2181 | 100.0474396
Al0.095Cu0.040Si_np-T.exp | 0.095 | 0.04 | 881.8353484 | 785.2181 | 96.61721696
Al0.095Cu0.045Si_np-T.exp | 0.095 | 0.045 | 878.3545 | 785.2181 | 93.13635871
Al0.095Cu0.050Si_np-T.exp | 0.095 | 0.05 | 874.8223 | 785.2181 | 89.60419531
Al0.095Cu0.055Si_np-T.exp | 0.095 | 0.055 | 871.2382 | 785.2181 | 86.0201068
Al0.095Cu0.060Si_np-T.exp | 0.095 | 0.06 | 867.6017 | 785.2181 | 82.38352058
Al0.095Cu0.065Si_np-T.exp | 0.095 | 0.065 | 863.912 | 785.2181 | 78.69391154
Al0.095Cu0.070Si_np-T.exp | 0.095 | 0.07 | 860.1689 | 785.2181 | 74.95080272
Al0.095Cu0.075Si_np-T.exp | 0.095 | 0.075 | 856.3719 | 785.2181 | 71.15376337
Al0.095Cu0.080Si_np-T.exp | 0.095 | 0.08 | 852.5205 | 785.2181 | 67.30240984
Al0.095Cu0.085Si_np-T.exp | 0.095 | 0.085 | 848.6145 | 785.2181 | 63.39640453
Al0.095Cu0.090Si_np-T.exp | 0.095 | 0.09 | 844.6536 | 785.2181 | 59.43545608
Al0.095Cu0.095Si_np-T.exp | 0.095 | 0.095 | 840.6375 | 785.2181 | 55.41931883
Al0.095Cu0.100Si_np-T.exp | 0.095 | 0.1 | 836.5659 | 785.2181 | 51.34779261
Al0.100Cu0.000Si_np-T.exp | 0.1 | 0 | 906.5132 | 820.7395 | 85.77373828
Al0.100Cu0.005Si_np-T.exp | 0.1 | 0.005 | 903.4038 | 800.6533 | 102.7504
Al0.100Cu0.010Si_np-T.exp | 0.1 | 0.01 | 900.248583 | 785.2181 | 115.0305
Al0.100Cu0.015Si_np-T.exp | 0.1 | 0.015 | 897.0467 | 785.2181 | 111.8285563
Al0.100Cu0.020Si_np-T.exp | 0.1 | 0.02 | 893.7971 | 785.2181 | 108.579
Al0.100Cu0.025Si_np-T.exp | 0.1 | 0.025 | 890.4989891 | 785.2181 | 105.2809
Al0.100Cu0.030Si_np-T.exp | 0.1 | 0.03 | 887.1514 | 785.2181 | 101.9333
Al0.100Cu0.035Si_np-T.exp | 0.1 | 0.035 | 883.7536 | 785.2181 | 98.53550689
Al0.100Cu0.040Si_np-T.exp | 0.1 | 0.04 | 880.3049 | 785.2181 | 95.08673763
Al0.100Cu0.045Si_np-T.exp | 0.1 | 0.045 | 876.8044 | 785.2181 | 91.58628599
Al0.100Cu0.050Si_np-T.exp | 0.1 | 0.05 | 873.2516 | 785.2181 | 88.03349915
Al0.100Cu0.055Si_np-T.exp | 0.1 | 0.055 | 869.6459 | 785.2181 | 84.42777282
Al0.100Cu0.060Si_np-T.exp | 0.1 | 0.06 | 865.9867 | 785.2181 | 80.76855137
Al0.100Cu0.065Si_np-T.exp | 0.1 | 0.065 | 862.2735 | 785.2181 | 77.05532699
Al0.100Cu0.070Si_np-T.exp | 0.1 | 0.07 | 858.5058 | 785.2181 | 73.28763983
Al0.100Cu0.075Si_np-T.exp | 0.1 | 0.075 | 854.6832 | 785.2181 | 69.46507672
Al0.100Cu0.080Si_np-T.exp | 0.1 | 0.08 | 850.8054 | 785.2181 | 65.58727239
Al0.100Cu0.085Si_np-T.exp | 0.1 | 0.085 | 846.872 | 785.2181 | 61.65390759
Al0.100Cu0.090Si_np-T.exp | 0.1 | 0.09 | 842.8828 | 785.2181 | 57.6647098
Al0.100Cu0.095Si_np-T.exp | 0.1 | 0.095 | 838.8376 | 785.2181 | 53.61945254
Al0.100Cu0.100Si_np-T.exp | 0.1 | 0.1 | 834.7360867 | 785.2181 | 49.51795526