## Sheet1
File | w(Li) | w(Mg) | Liquidus_Temperature | Solidus_Temperature | Melting_Range
Al0.000Mg0.000Li_np-T.exp | 0 | 0 | 933.4711 | 933.4599 | 0.01110976
Al0.000Mg0.005Li_np-T.exp | 0.005 | 0 | 934.1223 | 934.1101 | 0.01220472
Al0.000Mg0.010Li_np-T.exp | 0.01 | 0 | 933.4515 | 933.033 | 0.4185421
Al0.000Mg0.015Li_np-T.exp | 0.015 | 0 | 931.9373 | 929.8302 | 2.107158
Al0.000Mg0.020Li_np-T.exp | 0.02 | 0 | 929.8316 | 924.2275 | 5.60413806
Al0.000Mg0.025Li_np-T.exp | 0.025 | 0 | 927.2559 | 916.2925 | 10.96338879
Al0.000Mg0.030Li_np-T.exp | 0.03 | 0 | 924.2603 | 906.3964 | 17.86390999
Al0.000Mg0.035Li_np-T.exp | 0.035 | 0 | 920.8578 | 894.9794 | 25.87835624
Al0.000Mg0.040Li_np-T.exp | 0.04 | 0 | 917.0446 | 882.4084 | 34.63621466
Al0.000Mg0.045Li_np-T.exp | 0.045 | 0 | 912.8109 | 868.9553 | 43.85553375
Al0.000Mg0.050Li_np-T.exp | 0.05 | 0 | 908.1464 | 868.7985 | 39.34794611
Al0.005Mg0.000Li_np-T.exp | 0 | 0.005 | 930.9443 | 925.6278924 | 5.31641819
Al0.005Mg0.005Li_np-T.exp | 0.005 | 0.005 | 931.6008 | 926.1323 | 5.46850481
Al0.005Mg0.010Li_np-T.exp | 0.01 | 0.005 | 930.9608 | 924.7879 | 6.17283074
Al0.005Mg0.015Li_np-T.exp | 0.015 | 0.005 | 929.4811446 | 921.2512 | 8.22990195
Al0.005Mg0.020Li_np-T.exp | 0.02 | 0.005 | 927.4025 | 915.3649 | 12.03761629
Al0.005Mg0.025Li_np-T.exp | 0.025 | 0.005 | 924.8408 | 907.3032 | 17.53763259
Al0.005Mg0.030Li_np-T.exp | 0.03 | 0.005 | 921.8445 | 897.4593 | 24.38515555
Al0.005Mg0.035Li_np-T.exp | 0.035 | 0.005 | 918.4267568 | 886.2383 | 32.18847239
Al0.005Mg0.040Li_np-T.exp | 0.04 | 0.005 | 914.5852 | 873.9632 | 40.62195456
Al0.005Mg0.045Li_np-T.exp | 0.045 | 0.005 | 910.3118 | 863.1286 | 47.18320041
Al0.005Mg0.050Li_np-T.exp | 0.05 | 0.005 | 905.5984 | 863.2503 | 42.3480497
Al0.010Mg0.000Li_np-T.exp | 0 | 0.01 | 928.415 | 917.671 | 10.74392496
Al0.010Mg0.005Li_np-T.exp | 0.005 | 0.01 | 929.0759 | 918.0511 | 11.02481117
Al0.010Mg0.010Li_np-T.exp | 0.01 | 0.01 | 928.4636007 | 916.4787 | 11.98485511
Al0.010Mg0.015Li_np-T.exp | 0.015 | 0.01 | 927.0147 | 912.6822 | 14.33245191
Al0.010Mg0.020Li_np-T.exp | 0.02 | 0.01 | 924.9588 | 906.6147 | 18.34401553
Al0.010Mg0.025Li_np-T.exp | 0.025 | 0.01 | 922.407 | 898.5243 | 23.8826729
Al0.010Mg0.030Li_np-T.exp | 0.03 | 0.01 | 919.4061 | 888.8029291 | 30.60312143
Al0.010Mg0.035Li_np-T.exp | 0.035 | 0.01 | 915.9697 | 877.8189 | 38.15081495
Al0.010Mg0.040Li_np-T.exp | 0.04 | 0.01 | 912.0969 | 865.8584429 | 46.23845399
Al0.010Mg0.045Li_np-T.exp | 0.045 | 0.01 | 907.7814 | 857.5791 | 50.20230891
Al0.010Mg0.050Li_np-T.exp | 0.05 | 0.01 | 903.0172 | 857.8041 | 45.21301769
Al0.015Mg0.000Li_np-T.exp | 0 | 0.015 | 925.8864 | 909.628 | 16.25847882
Al0.015Mg0.005Li_np-T.exp | 0.005 | 0.015 | 926.551 | 909.913 | 16.63802103
Al0.015Mg0.010Li_np-T.exp | 0.01 | 0.015 | 925.9635 | 908.1625 | 17.8010037
Al0.015Mg0.015Li_np-T.exp | 0.015 | 0.015 | 924.5413 | 904.1854 | 20.35588689
Al0.015Mg0.020Li_np-T.exp | 0.02 | 0.015 | 922.504 | 898.0306499 | 24.47336577
Al0.015Mg0.025Li_np-T.exp | 0.025 | 0.015 | 919.9580713 | 889.9912 | 29.96686964
Al0.015Mg0.030Li_np-T.exp | 0.03 | 0.015 | 916.9488 | 880.4452 | 36.50367864
Al0.015Mg0.035Li_np-T.exp | 0.035 | 0.015 | 913.4907 | 869.7265 | 43.76418348
Al0.015Mg0.040Li_np-T.exp | 0.04 | 0.015 | 909.5839 | 858.0908 | 51.49312944
Al0.015Mg0.045Li_np-T.exp | 0.045 | 0.015 | 905.2242 | 852.1481 | 53.07610967
Al0.015Mg0.050Li_np-T.exp | 0.05 | 0.015 | 900.4075 | 852.4602 | 47.94721316
Al0.020Mg0.000Li_np-T.exp | 0 | 0.02 | 923.3574 | 901.5239 | 21.83353971
Al0.020Mg0.005Li_np-T.exp | 0.005 | 0.02 | 924.0247 | 901.7501 | 22.27464344
Al0.020Mg0.010Li_np-T.exp | 0.01 | 0.02 | 923.459 | 899.8778 | 23.58124847
Al0.020Mg0.015Li_np-T.exp | 0.015 | 0.02 | 922.0598 | 895.7984 | 26.26132557
Al0.020Mg0.020Li_np-T.exp | 0.02 | 0.02 | 920.0369671 | 889.6377 | 30.39926625
Al0.020Mg0.025Li_np-T.exp | 0.025 | 0.02 | 917.4929 | 881.7124 | 35.78046953
Al0.020Mg0.030Li_np-T.exp | 0.03 | 0.02 | 914.4719 | 872.3809 | 42.0909771
Al0.020Mg0.035Li_np-T.exp | 0.035 | 0.02 | 910.9888 | 861.9465 | 49.04227876
Al0.020Mg0.040Li_np-T.exp | 0.04 | 0.02 | 907.0456 | 850.64 | 56.40559074
Al0.020Mg0.045Li_np-T.exp | 0.045 | 0.02 | 902.6397 | 846.8247 | 55.81501459
Al0.020Mg0.050Li_np-T.exp | 0.05 | 0.02 | 897.7689 | 847.2095 | 50.55939301
Al0.025Mg0.000Li_np-T.exp | 0 | 0.025 | 920.8267 | 893.3853 | 27.44141244
Al0.025Mg0.005Li_np-T.exp | 0.005 | 0.025 | 921.4955 | 893.5939 | 27.90159867
Al0.025Mg0.010Li_np-T.exp | 0.01 | 0.025 | 920.9487 | 891.6591898 | 29.28955712
Al0.025Mg0.015Li_np-T.exp | 0.015 | 0.025 | 919.5686 | 887.5507 | 32.01793633
Al0.025Mg0.020Li_np-T.exp | 0.02 | 0.025 | 917.5564 | 881.4524 | 36.10395305
Al0.025Mg0.025Li_np-T.exp | 0.025 | 0.025 | 915.0105 | 873.6905982 | 41.31985908
Al0.025Mg0.030Li_np-T.exp | 0.03 | 0.025 | 911.9742159 | 864.6019 | 47.37235286
Al0.025Mg0.035Li_np-T.exp | 0.035 | 0.025 | 908.4634 | 854.4637 | 53.99971129
Al0.025Mg0.040Li_np-T.exp | 0.04 | 0.025 | 904.4813 | 843.4864 | 60.99482579
Al0.025Mg0.045Li_np-T.exp | 0.045 | 0.025 | 900.0272862 | 841.5996 | 58.42768066
Al0.025Mg0.050Li_np-T.exp | 0.05 | 0.025 | 895.101 | 842.0441 | 53.0569055
Al0.030Mg0.000Li_np-T.exp | 0 | 0.03 | 918.2928632 | 885.2386 | 33.05427394
Al0.030Mg0.005Li_np-T.exp | 0.005 | 0.03 | 918.962 | 885.4744 | 33.48760202
Al0.030Mg0.010Li_np-T.exp | 0.01 | 0.03 | 918.4313 | 883.5363 | 34.894933
Al0.030Mg0.015Li_np-T.exp | 0.015 | 0.03 | 917.0667 | 879.4643462 | 37.60231756
Al0.030Mg0.020Li_np-T.exp | 0.02 | 0.03 | 915.0611304 | 873.4847 | 41.57642701
Al0.030Mg0.025Li_np-T.exp | 0.025 | 0.03 | 912.5097 | 865.9239 | 46.58576733
Al0.030Mg0.030Li_np-T.exp | 0.03 | 0.03 | 909.455 | 857.0979 | 52.35713626
Al0.030Mg0.035Li_np-T.exp | 0.035 | 0.03 | 905.9136 | 847.2623 | 58.65136369
Al0.030Mg0.040Li_np-T.exp | 0.04 | 0.03 | 901.8904 | 836.6115 | 65.27894486
Al0.030Mg0.045Li_np-T.exp | 0.045 | 0.03 | 897.3866 | 836.4652 | 60.92136735
Al0.030Mg0.050Li_np-T.exp | 0.05 | 0.03 | 892.4036 | 836.9577 | 55.44596021
Al0.035Mg0.000Li_np-T.exp | 0 | 0.035 | 915.7547414 | 877.1097 | 38.64506748
Al0.035Mg0.005Li_np-T.exp | 0.005 | 0.035 | 916.4229058 | 877.4188 | 39.00414474
Al0.035Mg0.010Li_np-T.exp | 0.01 | 0.035 | 915.9053 | 875.5336 | 40.37171192
Al0.035Mg0.015Li_np-T.exp | 0.015 | 0.035 | 914.5526 | 871.5550932 | 42.99748157
Al0.035Mg0.020Li_np-T.exp | 0.02 | 0.035 | 912.5501 | 865.7392 | 46.81084404
Al0.035Mg0.025Li_np-T.exp | 0.025 | 0.035 | 909.9896 | 858.4077 | 51.58194304
Al0.035Mg0.030Li_np-T.exp | 0.03 | 0.035 | 906.9134 | 849.8576 | 57.05582627
Al0.035Mg0.035Li_np-T.exp | 0.035 | 0.035 | 903.3389 | 840.3269 | 63.01197103
Al0.035Mg0.040Li_np-T.exp | 0.04 | 0.035 | 899.2725 | 830.878 | 68.394477
Al0.035Mg0.045Li_np-T.exp | 0.045 | 0.035 | 894.7173 | 831.4151 | 63.30221135
Al0.035Mg0.050Li_np-T.exp | 0.05 | 0.035 | 889.6763912 | 831.9445481 | 57.7318431
Al0.040Mg0.000Li_np-T.exp | 0 | 0.04 | 913.2110891 | 869.0229 | 44.18822905
Al0.040Mg0.005Li_np-T.exp | 0.005 | 0.04 | 913.8769 | 869.4508 | 44.4260706
Al0.040Mg0.010Li_np-T.exp | 0.01 | 0.04 | 913.3695 | 867.6701 | 45.69936285
Al0.040Mg0.015Li_np-T.exp | 0.015 | 0.04 | 912.0252 | 863.8334 | 48.19173526
Al0.040Mg0.020Li_np-T.exp | 0.02 | 0.04 | 910.0220944 | 858.2168821 | 51.8052123
Al0.040Mg0.025Li_np-T.exp | 0.025 | 0.04 | 907.4493 | 851.1351 | 56.31418856
Al0.040Mg0.030Li_np-T.exp | 0.03 | 0.04 | 904.3487 | 842.8692 | 61.47952075
Al0.040Mg0.035Li_np-T.exp | 0.035 | 0.04 | 900.7386 | 833.6427 | 67.09586798
Al0.040Mg0.040Li_np-T.exp | 0.04 | 0.04 | 896.6271 | 825.8811 | 70.74597866
Al0.040Mg0.045Li_np-T.exp | 0.045 | 0.04 | 892.0189 | 826.4435 | 65.57543742
Al0.040Mg0.050Li_np-T.exp | 0.05 | 0.04 | 886.9191 | 827 | 59.91908226
Al0.045Mg0.000Li_np-T.exp | 0 | 0.045 | 910.6607 | 861.0005 | 49.66018139
Al0.045Mg0.005Li_np-T.exp | 0.005 | 0.045 | 911.3227 | 861.590896 | 49.73179452
Al0.045Mg0.010Li_np-T.exp | 0.01 | 0.045 | 910.8227 | 859.9606603 | 50.86199968
Al0.045Mg0.015Li_np-T.exp | 0.015 | 0.045 | 909.4833 | 856.3057 | 53.17764512
Al0.045Mg0.020Li_np-T.exp | 0.02 | 0.045 | 907.4762304 | 850.9159 | 56.56037481
Al0.045Mg0.025Li_np-T.exp | 0.025 | 0.045 | 904.8879 | 844.0983 | 60.78965007
Al0.045Mg0.030Li_np-T.exp | 0.03 | 0.045 | 901.7601 | 836.1206 | 65.63952432
Al0.045Mg0.035Li_np-T.exp | 0.035 | 0.045 | 898.1121 | 827.1953 | 70.91682507
Al0.045Mg0.040Li_np-T.exp | 0.04 | 0.045 | 893.9536 | 820.9674 | 72.98620792
Al0.045Mg0.045Li_np-T.exp | 0.045 | 0.045 | 889.2912 | 821.5456 | 67.74552589
Al0.045Mg0.050Li_np-T.exp | 0.05 | 0.045 | 884.1316 | 822.12 | 62.0115797
Al0.050Mg0.000Li_np-T.exp | 0 | 0.05 | 908.1024 | 853.0628 | 55.0396423
Al0.050Mg0.005Li_np-T.exp | 0.005 | 0.05 | 908.7591 | 853.8558 | 54.90326136
Al0.050Mg0.010Li_np-T.exp | 0.01 | 0.05 | 908.2636 | 852.4158 | 55.84777503
Al0.050Mg0.015Li_np-T.exp | 0.015 | 0.05 | 906.9259 | 848.9748 | 57.95112645
Al0.050Mg0.020Li_np-T.exp | 0.02 | 0.05 | 904.9115 | 843.8323 | 61.07923008
Al0.050Mg0.025Li_np-T.exp | 0.025 | 0.05 | 902.3046 | 837.288294 | 65.01631013
Al0.050Mg0.030Li_np-T.exp | 0.03 | 0.05 | 899.1469 | 829.5998136 | 69.54708418
Al0.050Mg0.035Li_np-T.exp | 0.035 | 0.05 | 895.4589 | 820.9709 | 74.48795681
Al0.050Mg0.040Li_np-T.exp | 0.04 | 0.05 | 891.2517 | 816.1321 | 75.11960879
Al0.050Mg0.045Li_np-T.exp | 0.045 | 0.05 | 886.5338 | 816.7175 | 69.81634512
Al0.050Mg0.050Li_np-T.exp | 0.05 | 0.05 | 881.3135947 | 817.3009 | 64.01272205
Al0.055Mg0.000Li_np-T.exp | 0 | 0.055 | 905.5351 | 845.2273225 | 60.30775762
Al0.055Mg0.005Li_np-T.exp | 0.005 | 0.055 | 906.1848371 | 846.2591 | 59.92573094
Al0.055Mg0.010Li_np-T.exp | 0.01 | 0.055 | 905.6911339 | 845.0429 | 60.64825358
Al0.055Mg0.015Li_np-T.exp | 0.015 | 0.055 | 904.3519 | 841.8412 | 62.51069471
Al0.055Mg0.020Li_np-T.exp | 0.02 | 0.055 | 902.3269 | 836.9608 | 65.36612907
Al0.055Mg0.025Li_np-T.exp | 0.025 | 0.055 | 899.6986 | 830.6959 | 69.0026267
Al0.055Mg0.030Li_np-T.exp | 0.03 | 0.055 | 896.5085094 | 823.2953 | 73.21320954
Al0.055Mg0.035Li_np-T.exp | 0.035 | 0.055 | 892.7783921 | 814.9567 | 77.82168037
Al0.055Mg0.040Li_np-T.exp | 0.04 | 0.055 | 888.5211 | 811.371 | 77.15003137
Al0.055Mg0.045Li_np-T.exp | 0.045 | 0.055 | 883.7466 | 811.9553 | 71.79125898
Al0.055Mg0.050Li_np-T.exp | 0.05 | 0.055 | 878.4651 | 812.5396 | 65.92546279
Al0.060Mg0.000Li_np-T.exp | 0 | 0.06 | 902.9576 | 837.5095 | 65.44811658
Al0.060Mg0.005Li_np-T.exp | 0.005 | 0.06 | 903.5988 | 838.8114 | 64.78747663
Al0.060Mg0.010Li_np-T.exp | 0.01 | 0.06 | 903.1042 | 837.8464 | 65.25782421
Al0.060Mg0.015Li_np-T.exp | 0.015 | 0.06 | 901.7603 | 834.9034499 | 66.85685543
Al0.060Mg0.020Li_np-T.exp | 0.02 | 0.06 | 899.7217 | 830.2953 | 69.42643848
Al0.060Mg0.025Li_np-T.exp | 0.025 | 0.06 | 897.0691 | 824.3118 | 72.75725963
Al0.060Mg0.030Li_np-T.exp | 0.03 | 0.06 | 893.8443 | 817.1958 | 76.64855717
Al0.060Mg0.035Li_np-T.exp | 0.035 | 0.06 | 890.0702 | 809.1405447 | 80.92969939
Al0.060Mg0.040Li_np-T.exp | 0.04 | 0.06 | 885.7613 | 806.6805 | 79.08083639
Al0.060Mg0.045Li_np-T.exp | 0.045 | 0.06 | 880.9293 | 807.2561 | 73.67321226
Al0.060Mg0.050Li_np-T.exp | 0.05 | 0.06 | 875.586 | 807.8336 | 67.75239904
Al0.065Mg0.000Li_np-T.exp | 0 | 0.065 | 900.3688 | 829.9222 | 70.44666949
Al0.065Mg0.005Li_np-T.exp | 0.005 | 0.065 | 901 | 831.5205 | 69.47943568
Al0.065Mg0.010Li_np-T.exp | 0.01 | 0.065 | 900.5016642 | 830.8284815 | 69.6731827
Al0.065Mg0.015Li_np-T.exp | 0.015 | 0.065 | 899.1501 | 828.1585 | 70.99161444
Al0.065Mg0.020Li_np-T.exp | 0.02 | 0.065 | 897.0949645 | 823.8288 | 73.26618786
Al0.065Mg0.025Li_np-T.exp | 0.025 | 0.065 | 894.4154 | 818.1266 | 76.28888993
Al0.065Mg0.030Li_np-T.exp | 0.03 | 0.065 | 891.1537721 | 811.2904164 | 79.8633557
Al0.065Mg0.035Li_np-T.exp | 0.035 | 0.065 | 887.334 | 803.5109846 | 83.82300978
Al0.065Mg0.040Li_np-T.exp | 0.04 | 0.065 | 882.9722 | 806.2625824 | 76.70959071
Al0.065Mg0.045Li_np-T.exp | 0.045 | 0.065 | 878.0818 | 806.5836 | 71.49811664
Al0.065Mg0.050Li_np-T.exp | 0.05 | 0.065 | 872.6762 | 806.5836 | 66.09253505
Al0.070Mg0.000Li_np-T.exp | 0 | 0.07 | 897.7678 | 822.4762 | 75.29159334
Al0.070Mg0.005Li_np-T.exp | 0.005 | 0.07 | 898.3871 | 824.3922 | 73.99486255
Al0.070Mg0.010Li_np-T.exp | 0.01 | 0.07 | 897.8826 | 823.9897 | 73.89288184
Al0.070Mg0.015Li_np-T.exp | 0.015 | 0.07 | 896.5204 | 821.6023 | 74.91809712
Al0.070Mg0.020Li_np-T.exp | 0.02 | 0.07 | 894.4459 | 817.5541 | 76.89182387
Al0.070Mg0.025Li_np-T.exp | 0.025 | 0.07 | 891.737 | 812.1309 | 79.60608023
Al0.070Mg0.030Li_np-T.exp | 0.03 | 0.07 | 888.4364 | 805.569 | 82.86736573
Al0.070Mg0.035Li_np-T.exp | 0.035 | 0.07 | 884.5693 | 799.5281 | 85.04118936
Al0.070Mg0.040Li_np-T.exp | 0.04 | 0.07 | 880.1534 | 803.4455 | 76.7079431
Al0.070Mg0.045Li_np-T.exp | 0.045 | 0.07 | 875.2039 | 806.5836 | 68.62023434
Al0.070Mg0.050Li_np-T.exp | 0.05 | 0.07 | 869.7357 | 806.5836 | 63.15206545
Al0.075Mg0.000Li_np-T.exp | 0 | 0.075 | 895.1534 | 815.1802 | 79.9731301
Al0.075Mg0.005Li_np-T.exp | 0.005 | 0.075 | 895.7593 | 817.4303 | 78.32899776
Al0.075Mg0.010Li_np-T.exp | 0.01 | 0.075 | 895.2459 | 817.329 | 77.91695853
Al0.075Mg0.015Li_np-T.exp | 0.015 | 0.075 | 893.8703498 | 815.2301 | 78.64023954
Al0.075Mg0.020Li_np-T.exp | 0.02 | 0.075 | 891.7738 | 811.4638 | 80.31001218
Al0.075Mg0.025Li_np-T.exp | 0.025 | 0.075 | 889.0332 | 806.316 | 82.7171894
Al0.075Mg0.030Li_np-T.exp | 0.03 | 0.075 | 885.6916 | 800.0218 | 85.66986179
Al0.075Mg0.035Li_np-T.exp | 0.035 | 0.075 | 881.7757 | 796.3696 | 85.40610927
Al0.075Mg0.040Li_np-T.exp | 0.04 | 0.075 | 877.3048 | 800.3664 | 76.93841358
Al0.075Mg0.045Li_np-T.exp | 0.045 | 0.075 | 872.2956 | 804.5148344 | 67.78071621
Al0.075Mg0.050Li_np-T.exp | 0.05 | 0.075 | 866.7646 | 806.5836 | 60.18095172
Al0.080Mg0.000Li_np-T.exp | 0 | 0.08 | 892.5246229 | 808.0412 | 84.48339988
Al0.080Mg0.005Li_np-T.exp | 0.005 | 0.08 | 893.1154 | 810.6366 | 82.47876323
Al0.080Mg0.010Li_np-T.exp | 0.01 | 0.08 | 892.5907677 | 810.8442 | 81.74661023
Al0.080Mg0.015Li_np-T.exp | 0.015 | 0.08 | 891.1991 | 809.0365 | 82.16255268
Al0.080Mg0.020Li_np-T.exp | 0.02 | 0.08 | 889.078 | 805.5505 | 83.52750221
Al0.080Mg0.025Li_np-T.exp | 0.025 | 0.08 | 886.3034 | 800.6731 | 85.63030493
Al0.080Mg0.030Li_np-T.exp | 0.03 | 0.08 | 882.9191 | 794.6395 | 88.27961921
Al0.080Mg0.035Li_np-T.exp | 0.035 | 0.08 | 878.9531 | 793.0259 | 85.92716359
Al0.080Mg0.040Li_np-T.exp | 0.04 | 0.08 | 874.4262 | 797.0476 | 77.37862501
Al0.080Mg0.045Li_np-T.exp | 0.045 | 0.08 | 869.3567507 | 801.3054 | 68.05134319
Al0.080Mg0.050Li_np-T.exp | 0.05 | 0.08 | 863.7629 | 805.7042 | 58.05866712
Al0.085Mg0.000Li_np-T.exp | 0 | 0.085 | 889.8806 | 801.0644 | 88.81622215
Al0.085Mg0.005Li_np-T.exp | 0.005 | 0.085 | 890.4546 | 804.0121 | 86.44249476
Al0.085Mg0.010Li_np-T.exp | 0.01 | 0.085 | 889.9162 | 804.5323 | 85.38394691
Al0.085Mg0.015Li_np-T.exp | 0.015 | 0.085 | 888.5059 | 803.0159 | 85.4899358
Al0.085Mg0.020Li_np-T.exp | 0.02 | 0.085 | 886.3577 | 799.8067 | 86.55101635
Al0.085Mg0.025Li_np-T.exp | 0.025 | 0.085 | 883.5471 | 795.1939 | 88.35320635
Al0.085Mg0.030Li_np-T.exp | 0.03 | 0.085 | 880.1184879 | 789.4136 | 90.70492938
Al0.085Mg0.035Li_np-T.exp | 0.035 | 0.085 | 876.1011 | 789.5176 | 86.58347651
Al0.085Mg0.040Li_np-T.exp | 0.04 | 0.085 | 871.5174593 | 793.513 | 78.00446246
Al0.085Mg0.045Li_np-T.exp | 0.045 | 0.085 | 866.3875 | 797.8127428 | 68.57472144
Al0.085Mg0.050Li_np-T.exp | 0.05 | 0.085 | 860.7307 | 802.3628 | 58.36789343
Al0.090Mg0.000Li_np-T.exp | 0 | 0.09 | 887.2203512 | 794.2534 | 92.96693421
Al0.090Mg0.005Li_np-T.exp | 0.005 | 0.09 | 887.7759 | 797.5562 | 90.21970232
Al0.090Mg0.010Li_np-T.exp | 0.01 | 0.09 | 887.2215 | 798.3897077 | 88.83177368
Al0.090Mg0.015Li_np-T.exp | 0.015 | 0.09 | 885.7899472 | 797.1624 | 88.62753426
Al0.090Mg0.020Li_np-T.exp | 0.02 | 0.09 | 883.6125 | 794.2253 | 89.38717879
Al0.090Mg0.025Li_np-T.exp | 0.025 | 0.09 | 880.7639 | 789.8706 | 90.8933411
Al0.090Mg0.030Li_np-T.exp | 0.03 | 0.09 | 877.2894 | 784.3358 | 92.95360699
Al0.090Mg0.035Li_np-T.exp | 0.035 | 0.09 | 873.2196 | 785.8655 | 87.35411622
Al0.090Mg0.040Li_np-T.exp | 0.04 | 0.09 | 868.5785 | 789.7876382 | 78.79088184
Al0.090Mg0.045Li_np-T.exp | 0.045 | 0.09 | 863.3877 | 794.0659 | 69.32183203
Al0.090Mg0.050Li_np-T.exp | 0.05 | 0.09 | 857.6683 | 798.6825 | 58.9857459
Al0.095Mg0.000Li_np-T.exp | 0 | 0.095 | 884.543 | 787.6108 | 96.93222146
Al0.095Mg0.005Li_np-T.exp | 0.005 | 0.095 | 885.0784 | 791.2676 | 93.81086573
Al0.095Mg0.010Li_np-T.exp | 0.01 | 0.095 | 884.5057 | 792.4123 | 92.09341861
Al0.095Mg0.015Li_np-T.exp | 0.015 | 0.095 | 883.0506118 | 791.47 | 91.58062083
Al0.095Mg0.020Li_np-T.exp | 0.02 | 0.095 | 880.8417 | 788.7992 | 92.04245592
Al0.095Mg0.025Li_np-T.exp | 0.025 | 0.095 | 877.9533 | 784.6955 | 93.25781079
Al0.095Mg0.030Li_np-T.exp | 0.03 | 0.095 | 874.4315 | 779.3985 | 95.03300708
Al0.095Mg0.035Li_np-T.exp | 0.035 | 0.095 | 870.3083 | 782.0898 | 88.21854604
Al0.095Mg0.040Li_np-T.exp | 0.04 | 0.095 | 865.6093 | 785.8967 | 79.71265253
Al0.095Mg0.045Li_np-T.exp | 0.045 | 0.095 | 860.357607 | 790.0954 | 70.26218027
Al0.095Mg0.050Li_np-T.exp | 0.05 | 0.095 | 854.5757 | 794.6988 | 59.87689157
Al0.100Mg0.000Li_np-T.exp | 0 | 0.1 | 881.8476 | 781.1376587 | 100.71
Al0.100Mg0.005Li_np-T.exp | 0.005 | 0.1 | 882.3614 | 785.1441 | 97.21725693
Al0.100Mg0.010Li_np-T.exp | 0.01 | 0.1 | 881.7681 | 786.5955 | 95.17259248
Al0.100Mg0.015Li_np-T.exp | 0.015 | 0.1 | 880.2872219 | 785.9327 | 94.35451735
Al0.100Mg0.020Li_np-T.exp | 0.02 | 0.1 | 878.0447803 | 783.5217 | 94.52312021
Al0.100Mg0.025Li_np-T.exp | 0.025 | 0.1 | 875.1149 | 779.6615 | 95.45336985
Al0.100Mg0.030Li_np-T.exp | 0.03 | 0.1 | 871.5446 | 774.9246 | 96.62002815
Al0.100Mg0.035Li_np-T.exp | 0.035 | 0.1 | 867.3672 | 778.2102 | 89.15700031
Al0.100Mg0.040Li_np-T.exp | 0.04 | 0.1 | 862.6099 | 781.8649 | 80.74500514
Al0.100Mg0.045Li_np-T.exp | 0.045 | 0.1 | 857.2972 | 785.9324 | 71.36486759
Al0.100Mg0.050Li_np-T.exp | 0.05 | 0.1 | 851.4531 | 790.4495 | 61.0036212
Al0.105Mg0.000Li_np-T.exp | 0 | 0.105 | 879.1334 | 774.8344 | 104.2991
Al0.105Mg0.005Li_np-T.exp | 0.005 | 0.105 | 879.6239 | 779.1831 | 100.4408
Al0.105Mg0.010Li_np-T.exp | 0.01 | 0.105 | 879.008 | 780.9347 | 98.07327686
Al0.105Mg0.015Li_np-T.exp | 0.015 | 0.105 | 877.4991697 | 780.5446 | 96.95452419
Al0.105Mg0.020Li_np-T.exp | 0.02 | 0.105 | 875.2213 | 778.3861 | 96.83522522
Al0.105Mg0.025Li_np-T.exp | 0.025 | 0.105 | 872.2484 | 774.762 | 97.486428
Al0.105Mg0.030Li_np-T.exp | 0.03 | 0.105 | 868.6284 | 771.1417 | 97.48670267
Al0.105Mg0.035Li_np-T.exp | 0.035 | 0.105 | 864.3961 | 774.2454 | 90.15077158
Al0.105Mg0.040Li_np-T.exp | 0.04 | 0.105 | 859.5802 | 777.7161 | 81.86414942
Al0.105Mg0.045Li_np-T.exp | 0.045 | 0.105 | 854.2067 | 781.6072 | 72.59952292
Al0.105Mg0.050Li_np-T.exp | 0.05 | 0.105 | 848.301 | 785.9736 | 62.32743718
Al0.110Mg0.000Li_np-T.exp | 0 | 0.11 | 876.3996 | 768.7003 | 107.6993
Al0.110Mg0.005Li_np-T.exp | 0.005 | 0.11 | 876.8652 | 773.3813 | 103.4839
Al0.110Mg0.010Li_np-T.exp | 0.01 | 0.11 | 876.2246537 | 775.425 | 100.7996
Al0.110Mg0.015Li_np-T.exp | 0.015 | 0.11 | 874.6858877 | 775.3 | 99.38586901
Al0.110Mg0.020Li_np-T.exp | 0.02 | 0.11 | 872.3708 | 773.3862 | 98.98458669
Al0.110Mg0.025Li_np-T.exp | 0.025 | 0.11 | 869.3535 | 769.9904 | 99.36305901
Al0.110Mg0.030Li_np-T.exp | 0.03 | 0.11 | 865.6828 | 767.3099 | 98.37296722
Al0.110Mg0.035Li_np-T.exp | 0.035 | 0.11 | 861.3950798 | 770.2127 | 91.18242155
Al0.110Mg0.040Li_np-T.exp | 0.04 | 0.11 | 856.5204 | 773.4727 | 83.04767275
Al0.110Mg0.045Li_np-T.exp | 0.045 | 0.11 | 851.0863 | 777.1493 | 73.93704537
Al0.110Mg0.050Li_np-T.exp | 0.05 | 0.11 | 845.1195 | 781.3091 | 63.81043221
Al0.115Mg0.000Li_np-T.exp | 0 | 0.115 | 873.6454 | 762.734 | 110.9114
Al0.115Mg0.005Li_np-T.exp | 0.005 | 0.115 | 874.0846 | 767.7352 | 106.3493861
Al0.115Mg0.010Li_np-T.exp | 0.01 | 0.115 | 873.4175 | 770.0616 | 103.3559
Al0.115Mg0.015Li_np-T.exp | 0.015 | 0.115 | 871.8469 | 770.1932 | 101.6536759
Al0.115Mg0.020Li_np-T.exp | 0.02 | 0.115 | 869.4929 | 768.5161 | 100.9767775
Al0.115Mg0.025Li_np-T.exp | 0.025 | 0.115 | 866.4299 | 765.3409 | 101.089
Al0.115Mg0.030Li_np-T.exp | 0.03 | 0.115 | 862.7077 | 763.4415 | 99.26620731
Al0.115Mg0.035Li_np-T.exp | 0.035 | 0.115 | 858.3640392 | 766.1281 | 92.23590447
Al0.115Mg0.040Li_np-T.exp | 0.04 | 0.115 | 853.4305 | 769.1557 | 84.27481476
Al0.115Mg0.045Li_np-T.exp | 0.045 | 0.115 | 847.9362 | 772.5861 | 75.35016431
Al0.115Mg0.050Li_np-T.exp | 0.05 | 0.115 | 841.909 | 776.4926 | 65.41638185
Al0.120Mg0.000Li_np-T.exp | 0 | 0.12 | 870.87 | 756.933488 | 113.9366
Al0.120Mg0.005Li_np-T.exp | 0.005 | 0.12 | 871.2814 | 762.241 | 109.0404
Al0.120Mg0.010Li_np-T.exp | 0.01 | 0.12 | 870.5859 | 764.8394 | 105.7464
Al0.120Mg0.015Li_np-T.exp | 0.015 | 0.12 | 868.9816 | 765.2187 | 103.7629
Al0.120Mg0.020Li_np-T.exp | 0.02 | 0.12 | 866.5873 | 763.7701 | 102.8171
Al0.120Mg0.025Li_np-T.exp | 0.025 | 0.12 | 863.4774 | 760.8077 | 102.6697
Al0.120Mg0.030Li_np-T.exp | 0.03 | 0.12 | 859.7029 | 759.548 | 100.155
Al0.120Mg0.035Li_np-T.exp | 0.035 | 0.12 | 855.303 | 762.0064 | 93.29664253
Al0.120Mg0.040Li_np-T.exp | 0.04 | 0.12 | 850.3108 | 764.7842 | 85.52663612
Al0.120Mg0.045Li_np-T.exp | 0.045 | 0.12 | 844.7567 | 767.9429 | 76.81381087
Al0.120Mg0.050Li_np-T.exp | 0.05 | 0.12 | 838.6699 | 771.5584 | 67.11154978
Al0.125Mg0.000Li_np-T.exp | 0 | 0.125 | 868.0729 | 751.2962 | 116.7766
Al0.125Mg0.005Li_np-T.exp | 0.005 | 0.125 | 868.455 | 756.8946 | 111.5604
Al0.125Mg0.010Li_np-T.exp | 0.01 | 0.125 | 867.7293 | 759.7537 | 107.9755
Al0.125Mg0.015Li_np-T.exp | 0.015 | 0.125 | 866.0896 | 760.3712 | 105.7185
Al0.125Mg0.020Li_np-T.exp | 0.02 | 0.125 | 863.6535 | 759.1428 | 104.5106994
Al0.125Mg0.025Li_np-T.exp | 0.025 | 0.125 | 860.4958 | 756.3855 | 104.1103
Al0.125Mg0.030Li_np-T.exp | 0.03 | 0.125 | 856.6685 | 755.6395 | 101.029
Al0.125Mg0.035Li_np-T.exp | 0.035 | 0.125 | 852.2122 | 757.8606 | 94.35153485
Al0.125Mg0.040Li_np-T.exp | 0.04 | 0.125 | 847.1615 | 760.3754 | 86.78609283
Al0.125Mg0.045Li_np-T.exp | 0.045 | 0.125 | 841.5481 | 763.2428 | 78.30533356
Al0.125Mg0.050Li_np-T.exp | 0.05 | 0.125 | 835.4027095 | 766.5375 | 68.86520092
Al0.130Mg0.000Li_np-T.exp | 0 | 0.13 | 865.2532 | 745.8193 | 119.4339
Al0.130Mg0.005Li_np-T.exp | 0.005 | 0.13 | 865.6046 | 751.6919 | 113.9128
Al0.130Mg0.010Li_np-T.exp | 0.01 | 0.13 | 864.8471 | 754.7997062 | 110.0474
Al0.130Mg0.015Li_np-T.exp | 0.015 | 0.13 | 863.1706 | 755.6457 | 107.525
Al0.130Mg0.020Li_np-T.exp | 0.02 | 0.13 | 860.6915 | 754.6292 | 106.0623
Al0.130Mg0.025Li_np-T.exp | 0.025 | 0.13 | 857.485 | 752.0693 | 105.4157
Al0.130Mg0.030Li_np-T.exp | 0.03 | 0.13 | 853.6044 | 751.7253 | 101.8791
Al0.130Mg0.035Li_np-T.exp | 0.035 | 0.13 | 849.0916 | 753.7026 | 95.38893222
Al0.130Mg0.040Li_np-T.exp | 0.04 | 0.13 | 843.9826637 | 755.9446 | 88.03803623
Al0.130Mg0.045Li_np-T.exp | 0.045 | 0.13 | 838.3108 | 758.5063 | 79.80457657
Al0.130Mg0.050Li_np-T.exp | 0.05 | 0.13 | 832.1078 | 761.4579 | 70.6498785
Al0.135Mg0.000Li_np-T.exp | 0 | 0.135 | 862.4103 | 740.4992 | 121.9111
Al0.135Mg0.005Li_np-T.exp | 0.005 | 0.135 | 862.7298 | 746.6285706 | 116.1013
Al0.135Mg0.010Li_np-T.exp | 0.01 | 0.135 | 861.9390178 | 749.9726 | 111.9664
Al0.135Mg0.015Li_np-T.exp | 0.015 | 0.135 | 860.2242 | 751.0373 | 109.1869
Al0.135Mg0.020Li_np-T.exp | 0.02 | 0.135 | 857.7009 | 750.2242 | 107.4766628
Al0.135Mg0.025Li_np-T.exp | 0.025 | 0.135 | 854.4448 | 747.8545 | 106.5904
Al0.135Mg0.030Li_np-T.exp | 0.03 | 0.135 | 850.5106 | 747.8134 | 102.6971
Al0.135Mg0.035Li_np-T.exp | 0.035 | 0.135 | 845.9414 | 749.5428 | 96.39858003
Al0.135Mg0.040Li_np-T.exp | 0.04 | 0.135 | 840.7747 | 751.5056 | 89.26916576
Al0.135Mg0.045Li_np-T.exp | 0.045 | 0.135 | 835.0452 | 753.7514 | 81.29385668
Al0.135Mg0.050Li_np-T.exp | 0.05 | 0.135 | 828.7857 | 756.3442 | 72.44147429
Al0.140Mg0.000Li_np-T.exp | 0 | 0.14 | 859.5437 | 735.3323 | 124.2114
Al0.140Mg0.005Li_np-T.exp | 0.005 | 0.14 | 859.8301 | 741.7004 | 118.1296
Al0.140Mg0.010Li_np-T.exp | 0.01 | 0.14 | 859.0045 | 745.268 | 113.7365
Al0.140Mg0.015Li_np-T.exp | 0.015 | 0.14 | 857.25 | 746.5414 | 110.7086
Al0.140Mg0.020Li_np-T.exp | 0.02 | 0.14 | 854.6815 | 745.9235 | 108.758
Al0.140Mg0.025Li_np-T.exp | 0.025 | 0.14 | 851.3753 | 743.7366 | 107.6388
Al0.140Mg0.030Li_np-T.exp | 0.03 | 0.14 | 847.3872 | 743.9111 | 103.4761
Al0.140Mg0.035Li_np-T.exp | 0.035 | 0.14 | 842.7618 | 745.3902 | 97.37153882
Al0.140Mg0.040Li_np-T.exp | 0.04 | 0.14 | 837.538 | 747.0701 | 90.4679264
Al0.140Mg0.045Li_np-T.exp | 0.045 | 0.14 | 831.7517 | 748.9939 | 82.75786389
Al0.140Mg0.050Li_np-T.exp | 0.05 | 0.14 | 825.437 | 751.2178 | 74.21915508
Al0.145Mg0.000Li_np-T.exp | 0 | 0.145 | 856.6527 | 730.3148 | 126.338
Al0.145Mg0.005Li_np-T.exp | 0.005 | 0.145 | 856.9048 | 736.9032 | 120.0016
Al0.145Mg0.010Li_np-T.exp | 0.01 | 0.145 | 856.0431 | 740.6813 | 115.3618
Al0.145Mg0.015Li_np-T.exp | 0.015 | 0.145 | 854.2478 | 742.1536 | 112.0943
Al0.145Mg0.020Li_np-T.exp | 0.02 | 0.145 | 851.6332821 | 741.7227 | 109.9106
Al0.145Mg0.025Li_np-T.exp | 0.025 | 0.145 | 848.2765 | 739.7116 | 108.5649
Al0.145Mg0.030Li_np-T.exp | 0.03 | 0.145 | 844.2344 | 740.0246 | 104.2098
Al0.145Mg0.035Li_np-T.exp | 0.035 | 0.145 | 839.5530596 | 741.253 | 98.30009075
Al0.145Mg0.040Li_np-T.exp | 0.04 | 0.145 | 834.2729 | 742.6485 | 91.62439708
Al0.145Mg0.045Li_np-T.exp | 0.045 | 0.145 | 828.4309 | 744.2473 | 84.18350846
Al0.145Mg0.050Li_np-T.exp | 0.05 | 0.145 | 822.0622564 | 746.0971 | 75.96518072
Al0.150Mg0.000Li_np-T.exp | 0 | 0.15 | 853.7369 | 725.4425629 | 128.2943
Al0.150Mg0.005Li_np-T.exp | 0.005 | 0.15 | 853.9535 | 732.2327 | 121.7208
Al0.150Mg0.010Li_np-T.exp | 0.01 | 0.15 | 853.0544783 | 736.2083 | 116.8462
Al0.150Mg0.015Li_np-T.exp | 0.015 | 0.15 | 851.2174 | 737.8696 | 113.3478
Al0.150Mg0.020Li_np-T.exp | 0.02 | 0.15 | 848.5561 | 737.6177 | 110.9383
Al0.150Mg0.025Li_np-T.exp | 0.025 | 0.15 | 845.1482952 | 736.0241594 | 109.1241358
Al0.150Mg0.030Li_np-T.exp | 0.03 | 0.15 | 841.0523 | 736.1594 | 104.8929
Al0.150Mg0.035Li_np-T.exp | 0.035 | 0.15 | 836.3155 | 737.1379 | 99.17763802
Al0.150Mg0.040Li_np-T.exp | 0.04 | 0.15 | 830.9797 | 738.2495 | 92.730148
Al0.150Mg0.045Li_np-T.exp | 0.045 | 0.15 | 825.0831 | 739.5234 | 85.55973872
Al0.150Mg0.050Li_np-T.exp | 0.05 | 0.15 | 818.6622 | 740.9975271 | 77.66466386
Al0.155Mg0.000Li_np-T.exp | 0 | 0.155 | 850.7956919 | 723.2587 | 127.537
Al0.155Mg0.005Li_np-T.exp | 0.005 | 0.155 | 850.9759 | 727.6846 | 123.2912
Al0.155Mg0.010Li_np-T.exp | 0.01 | 0.155 | 850.0384 | 731.8449 | 118.1935
Al0.155Mg0.015Li_np-T.exp | 0.015 | 0.155 | 848.1585 | 733.6856 | 114.4729
Al0.155Mg0.020Li_np-T.exp | 0.02 | 0.155 | 845.4498 | 734.8413 | 110.6085
Al0.155Mg0.025Li_np-T.exp | 0.025 | 0.155 | 841.9908 | 736.0105 | 105.9803734
Al0.155Mg0.030Li_np-T.exp | 0.03 | 0.155 | 837.8411 | 736.0576 | 101.7835
Al0.155Mg0.035Li_np-T.exp | 0.035 | 0.155 | 833.0495 | 736.0576 | 96.99188555
Al0.155Mg0.040Li_np-T.exp | 0.04 | 0.155 | 827.6589945 | 736.0576 | 91.60138676
Al0.155Mg0.045Li_np-T.exp | 0.045 | 0.155 | 821.7092 | 736.0576 | 85.65158071
Al0.155Mg0.050Li_np-T.exp | 0.05 | 0.155 | 815.2375 | 736.0576 | 79.17986382
Al0.160Mg0.000Li_np-T.exp | 0 | 0.16 | 847.8286 | 723.2586 | 124.57
Al0.160Mg0.005Li_np-T.exp | 0.005 | 0.16 | 847.9714 | 726.8241405 | 121.1473
Al0.160Mg0.010Li_np-T.exp | 0.01 | 0.16 | 846.9945 | 728.5509 | 118.4436
Al0.160Mg0.015Li_np-T.exp | 0.015 | 0.16 | 845.0710482 | 731.6891 | 113.3819
Al0.160Mg0.020Li_np-T.exp | 0.02 | 0.16 | 842.3145 | 734.7568 | 107.5577
Al0.160Mg0.025Li_np-T.exp | 0.025 | 0.16 | 838.8043 | 735.9945 | 102.8098
Al0.160Mg0.030Li_np-T.exp | 0.03 | 0.16 | 834.6011 | 736.0576 | 98.54353865
Al0.160Mg0.035Li_np-T.exp | 0.035 | 0.16 | 829.7554 | 736.0576 | 93.69775884
Al0.160Mg0.040Li_np-T.exp | 0.04 | 0.16 | 824.3113 | 736.0576 | 88.25365819
Al0.160Mg0.045Li_np-T.exp | 0.045 | 0.16 | 818.3096 | 736.0576 | 82.25200098
Al0.160Mg0.050Li_np-T.exp | 0.05 | 0.16 | 811.7888 | 736.0576 | 75.73123405
Al0.165Mg0.000Li_np-T.exp | 0 | 0.165 | 844.8352127 | 723.2585 | 121.5767
Al0.165Mg0.005Li_np-T.exp | 0.005 | 0.165 | 844.9398 | 726.8082 | 118.1315929
Al0.165Mg0.010Li_np-T.exp | 0.01 | 0.165 | 843.9226 | 728.5444 | 115.3782
Al0.165Mg0.015Li_np-T.exp | 0.015 | 0.165 | 841.9549 | 731.5144 | 110.4405
Al0.165Mg0.020Li_np-T.exp | 0.02 | 0.165 | 839.1502 | 734.6689 | 104.4812
Al0.165Mg0.025Li_np-T.exp | 0.025 | 0.165 | 835.5887 | 735.9762 | 99.61257548
Al0.165Mg0.030Li_np-T.exp | 0.03 | 0.165 | 831.3326738 | 736.0576 | 95.27506606
Al0.165Mg0.035Li_np-T.exp | 0.035 | 0.165 | 826.4336 | 736.0576 | 90.37596677
Al0.165Mg0.040Li_np-T.exp | 0.04 | 0.165 | 820.9371 | 736.0576 | 84.87946061
Al0.165Mg0.045Li_np-T.exp | 0.045 | 0.165 | 814.8851 | 736.0576 | 78.82747745
Al0.165Mg0.050Li_np-T.exp | 0.05 | 0.165 | 808.3171 | 736.0576 | 72.25948469
Al0.170Mg0.000Li_np-T.exp | 0 | 0.17 | 841.8151 | 723.2584 | 118.5567
Al0.170Mg0.005Li_np-T.exp | 0.005 | 0.17 | 841.8807 | 726.7923 | 115.0884
Al0.170Mg0.010Li_np-T.exp | 0.01 | 0.17 | 840.8225 | 728.5378029 | 112.2847
Al0.170Mg0.015Li_np-T.exp | 0.015 | 0.17 | 838.81 | 731.3359 | 107.4741
Al0.170Mg0.020Li_np-T.exp | 0.02 | 0.17 | 835.9569 | 734.5776 | 101.3792
Al0.170Mg0.025Li_np-T.exp | 0.025 | 0.17 | 832.3445 | 735.9554 | 96.38904183
Al0.170Mg0.030Li_np-T.exp | 0.03 | 0.17 | 828.036 | 736.0576 | 91.97844127
Al0.170Mg0.035Li_np-T.exp | 0.035 | 0.17 | 823.0846 | 736.0576 | 87.02699108
Al0.170Mg0.040Li_np-T.exp | 0.04 | 0.17 | 817.537 | 736.0576 | 81.47940075
Al0.170Mg0.045Li_np-T.exp | 0.045 | 0.17 | 811.4363 | 736.0576 | 75.37873565
Al0.170Mg0.050Li_np-T.exp | 0.05 | 0.17 | 804.8231 | 736.0576 | 68.76545337
Al0.175Mg0.000Li_np-T.exp | 0 | 0.175 | 838.7679 | 723.2583 | 115.5096
Al0.175Mg0.005Li_np-T.exp | 0.005 | 0.175 | 838.7939 | 726.7764 | 112.0175
Al0.175Mg0.010Li_np-T.exp | 0.01 | 0.175 | 837.694 | 728.5311 | 109.1629
Al0.175Mg0.015Li_np-T.exp | 0.015 | 0.175 | 835.6363 | 731.1539 | 104.4825
Al0.175Mg0.020Li_np-T.exp | 0.02 | 0.175 | 832.7348 | 734.4829 | 98.25191325
Al0.175Mg0.025Li_np-T.exp | 0.025 | 0.175 | 829.0717 | 735.9322 | 93.13949725
Al0.175Mg0.030Li_np-T.exp | 0.03 | 0.175 | 824.7117 | 736.0576077 | 88.65406284
Al0.175Mg0.035Li_np-T.exp | 0.035 | 0.175 | 819.709 | 736.0576 | 83.65136181
Al0.175Mg0.040Li_np-T.exp | 0.04 | 0.175 | 814.1117 | 736.0576 | 78.05413372
Al0.175Mg0.045Li_np-T.exp | 0.045 | 0.175 | 807.9642 | 736.0576077 | 71.90654937
Al0.175Mg0.050Li_np-T.exp | 0.05 | 0.175 | 801.3076331 | 736.0576 | 65.25002536
Al0.180Mg0.000Li_np-T.exp | 0 | 0.18 | 835.6932 | 723.2582 | 112.435
Al0.180Mg0.005Li_np-T.exp | 0.005 | 0.18 | 835.6791 | 726.760603 | 108.9185
Al0.180Mg0.010Li_np-T.exp | 0.01 | 0.18 | 834.537 | 728.5244 | 106.0126
Al0.180Mg0.015Li_np-T.exp | 0.015 | 0.18 | 832.4339 | 730.9682 | 101.4656921
Al0.180Mg0.020Li_np-T.exp | 0.02 | 0.18 | 829.4841 | 734.3846 | 95.09943735
Al0.180Mg0.025Li_np-T.exp | 0.025 | 0.18 | 825.7708 | 735.9065 | 89.86430997
Al0.180Mg0.030Li_np-T.exp | 0.03 | 0.18 | 821.36 | 736.0576 | 85.30237784
Al0.180Mg0.035Li_np-T.exp | 0.035 | 0.18 | 816.3073 | 736.0576 | 80.24965784
Al0.180Mg0.040Li_np-T.exp | 0.04 | 0.18 | 810.662 | 736.0576 | 74.6043639
Al0.180Mg0.045Li_np-T.exp | 0.045 | 0.18 | 804.4693 | 736.0576 | 68.41174093
Al0.180Mg0.050Li_np-T.exp | 0.05 | 0.18 | 797.7717 | 736.0576077 | 61.71413375
Al0.185Mg0.000Li_np-T.exp | 0 | 0.185 | 832.5907 | 723.2581 | 109.3326
Al0.185Mg0.005Li_np-T.exp | 0.005 | 0.185 | 832.5361 | 726.7448 | 105.7913
Al0.185Mg0.010Li_np-T.exp | 0.01 | 0.185 | 831.3515 | 728.5175 | 102.8339
Al0.185Mg0.015Li_np-T.exp | 0.015 | 0.185 | 829.2028 | 730.7791 | 98.42375255
Al0.185Mg0.020Li_np-T.exp | 0.02 | 0.185 | 826.2049 | 734.2828 | 91.92205441
Al0.185Mg0.025Li_np-T.exp | 0.025 | 0.185 | 822.442 | 735.8782 | 86.56389641
Al0.185Mg0.030Li_np-T.exp | 0.03 | 0.185 | 817.9815 | 736.0576 | 81.92388271
Al0.185Mg0.035Li_np-T.exp | 0.035 | 0.185 | 812.8801 | 736.0576 | 76.82250787
Al0.185Mg0.040Li_np-T.exp | 0.04 | 0.185 | 807.1885 | 736.0576 | 71.13084522
Al0.185Mg0.045Li_np-T.exp | 0.045 | 0.185 | 800.9528 | 736.0576 | 64.89518213
Al0.185Mg0.050Li_np-T.exp | 0.05 | 0.185 | 796.6957 | 736.0576 | 60.63807635
Al0.190Mg0.000Li_np-T.exp | 0 | 0.19 | 829.4601 | 723.2580268 | 106.2021
Al0.190Mg0.005Li_np-T.exp | 0.005 | 0.19 | 829.3648 | 726.7290173 | 102.6357
Al0.190Mg0.010Li_np-T.exp | 0.01 | 0.19 | 828.1373 | 728.5106 | 99.62669541
Al0.190Mg0.015Li_np-T.exp | 0.015 | 0.19 | 825.9432 | 730.5865 | 95.35667158
Al0.190Mg0.020Li_np-T.exp | 0.02 | 0.19 | 822.8975 | 734.1775 | 88.72005139
Al0.190Mg0.025Li_np-T.exp | 0.025 | 0.19 | 819.0859 | 735.8472 | 83.23872187
Al0.190Mg0.030Li_np-T.exp | 0.03 | 0.19 | 814.5767 | 736.0576077 | 78.51912372
Al0.190Mg0.035Li_np-T.exp | 0.035 | 0.19 | 809.4282 | 736.0576 | 73.37059115
Al0.190Mg0.040Li_np-T.exp | 0.04 | 0.19 | 803.692 | 736.0576 | 67.63438205
Al0.190Mg0.045Li_np-T.exp | 0.045 | 0.19 | 797.4154 | 736.0576077 | 61.35779407
Al0.190Mg0.050Li_np-T.exp | 0.05 | 0.19 | 797.0908 | 736.0576 | 61.03323282
Al0.195Mg0.000Li_np-T.exp | 0 | 0.195 | 826.3013 | 723.2579 | 103.0433
Al0.195Mg0.005Li_np-T.exp | 0.005 | 0.195 | 826.1649 | 726.7133 | 99.45161448
Al0.195Mg0.010Li_np-T.exp | 0.01 | 0.195 | 824.8946 | 728.5036 | 96.39098617
Al0.195Mg0.015Li_np-T.exp | 0.015 | 0.195 | 822.6552 | 730.3907 | 92.26452078
Al0.195Mg0.020Li_np-T.exp | 0.02 | 0.195 | 819.5623 | 734.0686 | 85.49376082
Al0.195Mg0.025Li_np-T.exp | 0.025 | 0.195 | 815.7028 | 735.8135 | 79.88930164
Al0.195Mg0.030Li_np-T.exp | 0.03 | 0.195 | 811.1463 | 736.0576 | 75.08869834
Al0.195Mg0.035Li_np-T.exp | 0.035 | 0.195 | 805.9522 | 736.0576 | 69.89463812
Al0.195Mg0.040Li_np-T.exp | 0.04 | 0.195 | 800.1734 | 736.0576 | 64.11582968
Al0.195Mg0.045Li_np-T.exp | 0.045 | 0.195 | 793.8582 | 736.0576 | 57.80054762
Al0.195Mg0.050Li_np-T.exp | 0.05 | 0.195 | 797.414 | 736.0576 | 61.35642199
Al0.200Mg0.000Li_np-T.exp | 0 | 0.2 | 823.1138 | 723.2578591 | 99.85597853
Al0.200Mg0.005Li_np-T.exp | 0.005 | 0.2 | 822.9364 | 726.6976 | 96.23885966
Al0.200Mg0.010Li_np-T.exp | 0.01 | 0.2 | 821.6233 | 728.4965 | 93.12683768
Al0.200Mg0.015Li_np-T.exp | 0.015 | 0.2 | 819.3389 | 730.1915 | 89.14740916
Al0.200Mg0.020Li_np-T.exp | 0.02 | 0.2 | 816.1996378 | 733.9561 | 82.24355982
Al0.200Mg0.025Li_np-T.exp | 0.025 | 0.2 | 812.2933 | 735.7771 | 76.51620149
Al0.200Mg0.030Li_np-T.exp | 0.03 | 0.2 | 807.6909 | 736.0576 | 71.63325599
Al0.200Mg0.035Li_np-T.exp | 0.035 | 0.2 | 802.453 | 736.0576 | 66.39543138
Al0.200Mg0.040Li_np-T.exp | 0.04 | 0.2 | 796.6337 | 736.0576 | 60.57609468
Al0.200Mg0.045Li_np-T.exp | 0.045 | 0.2 | 790.2821 | 736.0576 | 54.22446384
Al0.200Mg0.050Li_np-T.exp | 0.05 | 0.2 | 797.667 | 736.0576 | 61.6093661