## Sheet1
File | w(Li) | w(Mg) | Liquidus_Temperature | Solidus_Temperature | Melting_Range
Al0.000Mg0.000Li_np-T.exp | 0 | 0 | 933.47 | 933.47 | -4.884e-05
Al0.000Mg0.005Li_np-T.exp | 0.005 | 0 | 934.1198 | 934.1114 | 0.00846511
Al0.000Mg0.010Li_np-T.exp | 0.01 | 0 | 933.4498 | 933.0376 | 0.4121423
Al0.000Mg0.015Li_np-T.exp | 0.015 | 0 | 931.9359 | 929.8371 | 2.098846
Al0.000Mg0.020Li_np-T.exp | 0.02 | 0 | 929.8304 | 924.2356628 | 5.59476263
Al0.000Mg0.025Li_np-T.exp | 0.025 | 0 | 927.2549 | 916.3009 | 10.9539914
Al0.000Mg0.030Li_np-T.exp | 0.03 | 0 | 924.2594 | 906.4038 | 17.85556109
Al0.000Mg0.035Li_np-T.exp | 0.035 | 0 | 920.857 | 894.985 | 25.87200622
Al0.000Mg0.040Li_np-T.exp | 0.04 | 0 | 917.0439 | 882.4112 | 34.63266674
Al0.000Mg0.045Li_np-T.exp | 0.045 | 0 | 912.8101 | 868.9546 | 43.85548062
Al0.000Mg0.050Li_np-T.exp | 0.05 | 0 | 908.1457 | 868.7985 | 39.34715597
Al0.005Mg0.000Li_np-T.exp | 0 | 0.005 | 930.9422 | 925.6303 | 5.311868
Al0.005Mg0.005Li_np-T.exp | 0.005 | 0.005 | 931.8551041 | 928.2427 | 3.612358
Al0.005Mg0.010Li_np-T.exp | 0.01 | 0.005 | 931.4028 | 928.3809 | 3.021914
Al0.005Mg0.015Li_np-T.exp | 0.015 | 0.005 | 930.0566638 | 925.8764 | 4.18027322
Al0.005Mg0.020Li_np-T.exp | 0.02 | 0.005 | 928.0729 | 920.5417 | 7.53113861
Al0.005Mg0.025Li_np-T.exp | 0.025 | 0.005 | 925.5786 | 912.4818 | 13.0968275
Al0.005Mg0.030Li_np-T.exp | 0.03 | 0.005 | 922.6292 | 902.0953621 | 20.53388104
Al0.005Mg0.035Li_np-T.exp | 0.035 | 0.005 | 919.2424 | 889.8511 | 29.39127215
Al0.005Mg0.040Li_np-T.exp | 0.04 | 0.005 | 915.418 | 876.1419185 | 39.27609857
Al0.005Mg0.045Li_np-T.exp | 0.045 | 0.005 | 911.1497 | 864.1012 | 47.0484498
Al0.005Mg0.050Li_np-T.exp | 0.05 | 0.005 | 906.4300807 | 864.0373 | 42.39276174
Al0.010Mg0.000Li_np-T.exp | 0 | 0.01 | 928.4134 | 917.6785 | 10.73487887
Al0.010Mg0.005Li_np-T.exp | 0.005 | 0.01 | 929.5764 | 922.2234 | 7.35301915
Al0.010Mg0.010Li_np-T.exp | 0.01 | 0.01 | 929.3319 | 923.5418 | 5.79008
Al0.010Mg0.015Li_np-T.exp | 0.015 | 0.01 | 928.1445 | 921.6992 | 6.44522254
Al0.010Mg0.020Li_np-T.exp | 0.02 | 0.01 | 926.2745 | 916.592 | 9.68245423
Al0.010Mg0.025Li_np-T.exp | 0.025 | 0.01 | 923.8548 | 908.3587 | 15.49603731
Al0.010Mg0.030Li_np-T.exp | 0.03 | 0.01 | 920.9455 | 897.4218 | 23.52374468
Al0.010Mg0.035Li_np-T.exp | 0.035 | 0.01 | 917.569 | 884.2748 | 33.29416082
Al0.010Mg0.040Li_np-T.exp | 0.04 | 0.01 | 913.7288 | 869.3337 | 44.39511103
Al0.010Mg0.045Li_np-T.exp | 0.045 | 0.01 | 909.4218 | 859.2562 | 50.16566903
Al0.010Mg0.050Li_np-T.exp | 0.05 | 0.01 | 904.6436 | 859.1374 | 45.50624098
Al0.015Mg0.000Li_np-T.exp | 0 | 0.015 | 925.8855 | 909.6404 | 16.245047
Al0.015Mg0.005Li_np-T.exp | 0.005 | 0.015 | 927.2875 | 916.074 | 11.21344723
Al0.015Mg0.010Li_np-T.exp | 0.01 | 0.015 | 927.2404 | 918.5329 | 8.70752114
Al0.015Mg0.015Li_np-T.exp | 0.015 | 0.015 | 926.2026 | 917.3138 | 8.888807
Al0.015Mg0.020Li_np-T.exp | 0.02 | 0.015 | 924.4385 | 912.3915 | 12.04705701
Al0.015Mg0.025Li_np-T.exp | 0.025 | 0.015 | 922.0863 | 903.9331 | 18.15325445
Al0.015Mg0.030Li_np-T.exp | 0.03 | 0.015 | 919.2113 | 892.3807 | 26.8306006
Al0.015Mg0.035Li_np-T.exp | 0.035 | 0.015 | 915.8398 | 878.2487 | 37.59112514
Al0.015Mg0.040Li_np-T.exp | 0.04 | 0.015 | 911.9794 | 861.9719 | 50.00742809
Al0.015Mg0.045Li_np-T.exp | 0.045 | 0.015 | 907.6299 | 854.2799 | 53.34998298
Al0.015Mg0.050Li_np-T.exp | 0.05 | 0.015 | 902.7897 | 854.1171 | 48.67266913
Al0.020Mg0.000Li_np-T.exp | 0 | 0.02 | 923.357 | 901.5411 | 21.81589661
Al0.020Mg0.005Li_np-T.exp | 0.005 | 0.02 | 924.9873 | 909.8041 | 15.18322349
Al0.020Mg0.010Li_np-T.exp | 0.01 | 0.02 | 925.1278 | 913.3578 | 11.77002498
Al0.020Mg0.015Li_np-T.exp | 0.015 | 0.02 | 924.2306 | 912.7204 | 11.51017985
Al0.020Mg0.020Li_np-T.exp | 0.02 | 0.02 | 922.5646 | 907.9374 | 14.62721591
Al0.020Mg0.025Li_np-T.exp | 0.025 | 0.02 | 920.2732 | 899.1985263 | 21.07464185
Al0.020Mg0.030Li_np-T.exp | 0.03 | 0.02 | 917.4264099 | 886.9606 | 30.46585578
Al0.020Mg0.035Li_np-T.exp | 0.035 | 0.02 | 914.0548808 | 871.7539 | 42.30094276
Al0.020Mg0.040Li_np-T.exp | 0.04 | 0.02 | 910.1697 | 854.0271606 | 56.14256664
Al0.020Mg0.045Li_np-T.exp | 0.045 | 0.02 | 905.774 | 849.1828 | 56.59113529
Al0.020Mg0.050Li_np-T.exp | 0.05 | 0.02 | 900.8684987 | 848.9883184 | 51.8801803
Al0.025Mg0.000Li_np-T.exp | 0 | 0.025 | 920.8267 | 893.4069 | 27.41979905
Al0.025Mg0.005Li_np-T.exp | 0.005 | 0.025 | 922.6752 | 903.4235255 | 19.25167041
Al0.025Mg0.010Li_np-T.exp | 0.01 | 0.025 | 922.9934 | 908.0201 | 14.97329114
Al0.025Mg0.015Li_np-T.exp | 0.015 | 0.025 | 922.2281 | 907.9196 | 14.3085497
Al0.025Mg0.020Li_np-T.exp | 0.02 | 0.025 | 920.6524 | 903.2269994 | 17.42543047
Al0.025Mg0.025Li_np-T.exp | 0.025 | 0.025 | 918.415 | 894.1482 | 24.26684468
Al0.025Mg0.030Li_np-T.exp | 0.03 | 0.025 | 915.5907 | 881.1488 | 34.44187634
Al0.025Mg0.035Li_np-T.exp | 0.035 | 0.025 | 912.2141 | 864.7699 | 47.44423216
Al0.025Mg0.040Li_np-T.exp | 0.04 | 0.025 | 908.2999 | 845.4664 | 62.8334714
Al0.025Mg0.045Li_np-T.exp | 0.045 | 0.025 | 903.854 | 843.9773 | 59.87669076
Al0.025Mg0.050Li_np-T.exp | 0.05 | 0.025 | 898.8801 | 843.765 | 55.11503043
Al0.030Mg0.000Li_np-T.exp | 0 | 0.03 | 918.2934 | 885.2644 | 33.02899552
Al0.030Mg0.005Li_np-T.exp | 0.005 | 0.03 | 920.3502 | 896.9421 | 23.40806089
Al0.030Mg0.010Li_np-T.exp | 0.01 | 0.03 | 920.8367 | 902.5237 | 18.31296468
Al0.030Mg0.015Li_np-T.exp | 0.015 | 0.03 | 920.1947 | 902.9115 | 17.28317223
Al0.030Mg0.020Li_np-T.exp | 0.02 | 0.03 | 918.7017 | 898.2573 | 20.44441496
Al0.030Mg0.025Li_np-T.exp | 0.025 | 0.03 | 916.5117 | 888.7747 | 27.73701153
Al0.030Mg0.030Li_np-T.exp | 0.03 | 0.03 | 913.7041 | 874.932 | 38.77208325
Al0.030Mg0.035Li_np-T.exp | 0.035 | 0.03 | 910.3174 | 857.2737 | 53.04370989
Al0.030Mg0.040Li_np-T.exp | 0.04 | 0.03 | 906.3698 | 838.8931 | 67.47666221
Al0.030Mg0.045Li_np-T.exp | 0.045 | 0.03 | 901.8702 | 838.6773 | 63.19282406
Al0.030Mg0.050Li_np-T.exp | 0.05 | 0.03 | 896.8245 | 838.462 | 58.36250093
Al0.035Mg0.000Li_np-T.exp | 0 | 0.035 | 915.7557 | 877.1392 | 38.61649163
Al0.035Mg0.005Li_np-T.exp | 0.005 | 0.035 | 918.0115 | 890.3697 | 27.64174601
Al0.035Mg0.010Li_np-T.exp | 0.01 | 0.035 | 918.6571 | 896.8724 | 21.78464156
Al0.035Mg0.015Li_np-T.exp | 0.015 | 0.035 | 918.1299 | 897.6966 | 20.43333689
Al0.035Mg0.020Li_np-T.exp | 0.02 | 0.035 | 916.7122 | 893.0251 | 23.6870921
Al0.035Mg0.025Li_np-T.exp | 0.025 | 0.035 | 914.5631 | 883.0702 | 31.49282399
Al0.035Mg0.030Li_np-T.exp | 0.03 | 0.035 | 911.7664 | 868.2953 | 43.47107411
Al0.035Mg0.035Li_np-T.exp | 0.035 | 0.035 | 908.3648 | 849.2403 | 59.12450779
Al0.035Mg0.040Li_np-T.exp | 0.04 | 0.035 | 904.3795 | 833.5021297 | 70.87741059
Al0.035Mg0.045Li_np-T.exp | 0.045 | 0.035 | 899.8225 | 833.2974 | 66.52503424
Al0.035Mg0.050Li_np-T.exp | 0.05 | 0.035 | 894.702 | 833.0943 | 61.60767973
Al0.040Mg0.000Li_np-T.exp | 0 | 0.04 | 913.2125 | 869.0557 | 44.15677217
Al0.040Mg0.005Li_np-T.exp | 0.005 | 0.04 | 915.6582 | 883.716 | 31.94223282
Al0.040Mg0.010Li_np-T.exp | 0.01 | 0.04 | 916.454 | 891.0701 | 25.38386291
Al0.040Mg0.015Li_np-T.exp | 0.015 | 0.04 | 916.0334 | 892.275 | 23.75834157
Al0.040Mg0.020Li_np-T.exp | 0.02 | 0.04 | 914.6836 | 887.527 | 27.15658387
Al0.040Mg0.025Li_np-T.exp | 0.025 | 0.04 | 912.5689 | 877.0263 | 35.54253812
Al0.040Mg0.030Li_np-T.exp | 0.03 | 0.04 | 909.7777 | 861.2229 | 48.55476744
Al0.040Mg0.035Li_np-T.exp | 0.035 | 0.04 | 906.3562 | 840.6416488 | 65.71455955
Al0.040Mg0.040Li_np-T.exp | 0.04 | 0.04 | 902.3292 | 828.0303 | 74.29886716
Al0.040Mg0.045Li_np-T.exp | 0.045 | 0.04 | 897.7111 | 827.8523 | 69.85880457
Al0.040Mg0.050Li_np-T.exp | 0.05 | 0.04 | 892.5127 | 827.6765 | 64.8361442
Al0.045Mg0.000Li_np-T.exp | 0 | 0.045 | 910.6626 | 861.0363 | 49.62630149
Al0.045Mg0.005Li_np-T.exp | 0.005 | 0.045 | 913.2897 | 876.9904 | 36.29921877
Al0.045Mg0.010Li_np-T.exp | 0.01 | 0.045 | 914.2269 | 885.1208 | 29.10609175
Al0.045Mg0.015Li_np-T.exp | 0.015 | 0.045 | 913.9047 | 886.6473 | 27.25747257
Al0.045Mg0.020Li_np-T.exp | 0.02 | 0.045 | 912.6156171 | 881.7594096 | 30.8562075
Al0.045Mg0.025Li_np-T.exp | 0.025 | 0.045 | 910.529 | 870.634 | 39.89503502
Al0.045Mg0.030Li_np-T.exp | 0.03 | 0.045 | 907.7377 | 853.6971 | 54.04057854
Al0.045Mg0.035Li_np-T.exp | 0.035 | 0.045 | 904.2917 | 831.4466 | 72.8450774
Al0.045Mg0.040Li_np-T.exp | 0.04 | 0.045 | 900.2187 | 822.492 | 77.72675649
Al0.045Mg0.045Li_np-T.exp | 0.045 | 0.045 | 895.5361 | 822.3558611 | 73.18020227
Al0.045Mg0.050Li_np-T.exp | 0.05 | 0.045 | 890.2567 | 822.2222 | 68.03453927
Al0.050Mg0.000Li_np-T.exp | 0 | 0.05 | 908.1047 | 853.1008621 | 55.00382671
Al0.050Mg0.005Li_np-T.exp | 0.005 | 0.05 | 910.905 | 870.2024 | 40.70259254
Al0.050Mg0.010Li_np-T.exp | 0.01 | 0.05 | 911.9752 | 879.0285 | 32.94667871
Al0.050Mg0.015Li_np-T.exp | 0.015 | 0.05 | 911.7436 | 880.8136 | 30.92997742
Al0.050Mg0.020Li_np-T.exp | 0.02 | 0.05 | 910.508 | 875.7186 | 34.78947957
Al0.050Mg0.025Li_np-T.exp | 0.025 | 0.05 | 908.4432943 | 863.8834 | 44.55988076
Al0.050Mg0.030Li_np-T.exp | 0.03 | 0.05 | 905.6465 | 845.6988 | 59.94762617
Al0.050Mg0.035Li_np-T.exp | 0.035 | 0.05 | 902.1712 | 821.62 | 80.55113153
Al0.050Mg0.040Li_np-T.exp | 0.04 | 0.05 | 898.0483 | 816.9008 | 81.14742725
Al0.050Mg0.045Li_np-T.exp | 0.045 | 0.05 | 893.2976 | 816.8212 | 76.47640418
Al0.050Mg0.050Li_np-T.exp | 0.05 | 0.05 | 887.9343077 | 816.7433 | 71.19104287
Al0.055Mg0.000Li_np-T.exp | 0 | 0.055 | 905.5378 | 845.2672 | 60.27051083
Al0.055Mg0.005Li_np-T.exp | 0.005 | 0.055 | 908.5036 | 863.3612 | 45.14242525
Al0.055Mg0.010Li_np-T.exp | 0.01 | 0.055 | 909.6985 | 872.7976649 | 36.90083991
Al0.055Mg0.015Li_np-T.exp | 0.015 | 0.055 | 909.5496 | 874.7746 | 34.77504031
Al0.055Mg0.020Li_np-T.exp | 0.02 | 0.055 | 908.3606 | 869.4005 | 38.96011164
Al0.055Mg0.025Li_np-T.exp | 0.025 | 0.055 | 906.3116 | 856.7642 | 49.54739652
Al0.055Mg0.030Li_np-T.exp | 0.03 | 0.055 | 903.5039 | 837.207 | 66.29697671
Al0.055Mg0.035Li_np-T.exp | 0.035 | 0.055 | 899.9947 | 811.2798 | 88.71498891
Al0.055Mg0.040Li_np-T.exp | 0.04 | 0.055 | 895.8178824 | 811.2695332 | 84.5483492
Al0.055Mg0.045Li_np-T.exp | 0.045 | 0.055 | 890.9957 | 811.2596 | 79.7361228
Al0.055Mg0.050Li_np-T.exp | 0.05 | 0.055 | 885.5456 | 811.249903 | 74.29570559
Al0.060Mg0.000Li_np-T.exp | 0 | 0.06 | 902.9606 | 837.5507 | 65.40994985
Al0.060Mg0.005Li_np-T.exp | 0.005 | 0.06 | 906.0846 | 856.4756 | 49.60895344
Al0.060Mg0.010Li_np-T.exp | 0.01 | 0.06 | 907.3962 | 866.4326 | 40.96361589
Al0.060Mg0.015Li_np-T.exp | 0.015 | 0.06 | 907.3224 | 868.5307 | 38.79175702
Al0.060Mg0.020Li_np-T.exp | 0.02 | 0.06 | 906.1731 | 862.8011167 | 43.37201638
Al0.060Mg0.025Li_np-T.exp | 0.025 | 0.06 | 904.1338 | 849.2651 | 54.86873718
Al0.060Mg0.030Li_np-T.exp | 0.03 | 0.06 | 901.31 | 828.1981 | 73.11193339
Al0.060Mg0.035Li_np-T.exp | 0.035 | 0.06 | 897.7624 | 805.5352882 | 92.22710283
Al0.060Mg0.040Li_np-T.exp | 0.04 | 0.06 | 893.5277 | 805.6091 | 87.91852074
Al0.060Mg0.045Li_np-T.exp | 0.045 | 0.06 | 888.6307 | 805.6807 | 82.94991964
Al0.060Mg0.050Li_np-T.exp | 0.05 | 0.06 | 883.0908 | 805.7502 | 77.34066217
Al0.065Mg0.000Li_np-T.exp | 0 | 0.065 | 900.3723 | 829.9642 | 70.40809
Al0.065Mg0.005Li_np-T.exp | 0.005 | 0.065 | 903.6473 | 849.5548 | 54.09256475
Al0.065Mg0.010Li_np-T.exp | 0.01 | 0.065 | 905.0679 | 859.9381 | 45.12984448
Al0.065Mg0.015Li_np-T.exp | 0.015 | 0.065 | 905.0617 | 862.0826 | 42.97910925
Al0.065Mg0.020Li_np-T.exp | 0.02 | 0.065 | 903.9453 | 855.916 | 48.02931071
Al0.065Mg0.025Li_np-T.exp | 0.025 | 0.065 | 901.909746 | 841.3737605 | 60.5359855
Al0.065Mg0.030Li_np-T.exp | 0.03 | 0.065 | 899.0647 | 818.6463 | 80.41839662
Al0.065Mg0.035Li_np-T.exp | 0.035 | 0.065 | 895.4742 | 799.76 | 95.7141453
Al0.065Mg0.040Li_np-T.exp | 0.04 | 0.065 | 891.1777 | 799.9289 | 91.24876854
Al0.065Mg0.045Li_np-T.exp | 0.045 | 0.065 | 886.2026 | 800.0921561 | 86.11039903
Al0.065Mg0.050Li_np-T.exp | 0.05 | 0.065 | 880.5702 | 800.25 | 80.32022219
Al0.070Mg0.000Li_np-T.exp | 0 | 0.07 | 897.7716 | 822.5185 | 75.2530977
Al0.070Mg0.005Li_np-T.exp | 0.005 | 0.07 | 901.1911 | 842.6074 | 58.5837872
Al0.070Mg0.010Li_np-T.exp | 0.01 | 0.07 | 902.7131375 | 853.3189985 | 49.394139
Al0.070Mg0.015Li_np-T.exp | 0.015 | 0.07 | 902.7671 | 855.4312 | 47.3359398
Al0.070Mg0.020Li_np-T.exp | 0.02 | 0.07 | 901.6770605 | 848.7407 | 52.93632104
Al0.070Mg0.025Li_np-T.exp | 0.025 | 0.07 | 899.6393523 | 833.0771 | 66.56225803
Al0.070Mg0.030Li_np-T.exp | 0.03 | 0.07 | 896.7679 | 808.5226 | 88.24527738
Al0.070Mg0.035Li_np-T.exp | 0.035 | 0.07 | 893.130079 | 797.1217 | 96.00841476
Al0.070Mg0.040Li_np-T.exp | 0.04 | 0.07 | 888.7681 | 797.2146 | 91.55348418
Al0.070Mg0.045Li_np-T.exp | 0.045 | 0.07 | 883.7116 | 797.2146 | 86.49694176
Al0.070Mg0.050Li_np-T.exp | 0.05 | 0.07 | 877.9839 | 797.2146 | 80.76926465
Al0.075Mg0.000Li_np-T.exp | 0 | 0.075 | 895.1575 | 815.2223 | 79.9351941
Al0.075Mg0.005Li_np-T.exp | 0.005 | 0.075 | 898.7154 | 835.6421 | 63.07328285
Al0.075Mg0.010Li_np-T.exp | 0.01 | 0.075 | 900.3314 | 846.5805 | 53.75085732
Al0.075Mg0.015Li_np-T.exp | 0.015 | 0.075 | 900.4383 | 848.5774 | 51.86092422
Al0.075Mg0.020Li_np-T.exp | 0.02 | 0.075 | 899.3681 | 841.2705 | 58.09758881
Al0.075Mg0.025Li_np-T.exp | 0.025 | 0.075 | 897.3225 | 824.3607 | 72.96182707
Al0.075Mg0.030Li_np-T.exp | 0.03 | 0.075 | 894.4197 | 797.7947 | 96.62502537
Al0.075Mg0.035Li_np-T.exp | 0.035 | 0.075 | 890.7302191 | 794.4863 | 96.24389169
Al0.075Mg0.040Li_np-T.exp | 0.04 | 0.075 | 886.299 | 797.2146 | 89.08438998
Al0.075Mg0.045Li_np-T.exp | 0.045 | 0.075 | 881.1579 | 797.2146 | 83.94326718
Al0.075Mg0.050Li_np-T.exp | 0.05 | 0.075 | 875.3322 | 797.2146 | 78.11756157
Al0.080Mg0.000Li_np-T.exp | 0 | 0.08 | 892.5291 | 808.0827 | 84.4464748
Al0.080Mg0.005Li_np-T.exp | 0.005 | 0.08 | 896.2195 | 828.6676 | 67.55184965
Al0.080Mg0.010Li_np-T.exp | 0.01 | 0.08 | 897.9222 | 839.7281 | 58.19408839
Al0.080Mg0.015Li_np-T.exp | 0.015 | 0.08 | 898.0751 | 841.5226 | 56.55254995
Al0.080Mg0.020Li_np-T.exp | 0.02 | 0.08 | 897.0182 | 833.5003 | 63.51787714
Al0.080Mg0.025Li_np-T.exp | 0.025 | 0.08 | 894.9591 | 815.2089 | 79.7502605
Al0.080Mg0.030Li_np-T.exp | 0.03 | 0.08 | 892.02 | 787.8519367 | 104.1681
Al0.080Mg0.035Li_np-T.exp | 0.035 | 0.08 | 888.2746 | 791.4778 | 96.79682796
Al0.080Mg0.040Li_np-T.exp | 0.04 | 0.08 | 883.7706 | 795.0693 | 88.70125341
Al0.080Mg0.045Li_np-T.exp | 0.045 | 0.08 | 878.5417 | 797.2146 | 81.3270809
Al0.080Mg0.050Li_np-T.exp | 0.05 | 0.08 | 872.6153 | 797.2146 | 75.40068485
Al0.085Mg0.000Li_np-T.exp | 0 | 0.085 | 889.8855 | 801.1047 | 88.78072998
Al0.085Mg0.005Li_np-T.exp | 0.005 | 0.085 | 893.7027167 | 821.6923 | 72.01042922
Al0.085Mg0.010Li_np-T.exp | 0.01 | 0.085 | 895.4852 | 832.7676 | 62.71763224
Al0.085Mg0.015Li_np-T.exp | 0.015 | 0.085 | 895.6771 | 834.268 | 61.40908371
Al0.085Mg0.020Li_np-T.exp | 0.02 | 0.085 | 894.6272 | 825.425 | 69.20217757
Al0.085Mg0.025Li_np-T.exp | 0.025 | 0.085 | 892.5491 | 805.6045 | 86.94459411
Al0.085Mg0.030Li_np-T.exp | 0.03 | 0.085 | 889.5689 | 784.2931 | 105.2757
Al0.085Mg0.035Li_np-T.exp | 0.035 | 0.085 | 885.7634 | 788.0908 | 97.6726142
Al0.085Mg0.040Li_np-T.exp | 0.04 | 0.085 | 881.1828 | 791.9296 | 89.2532456
Al0.085Mg0.045Li_np-T.exp | 0.045 | 0.085 | 875.8632 | 795.7161 | 80.14716398
Al0.085Mg0.050Li_np-T.exp | 0.05 | 0.085 | 869.8335182 | 797.2146 | 72.61888129
Al0.090Mg0.000Li_np-T.exp | 0 | 0.09 | 887.2256 | 794.2923 | 92.93326493
Al0.090Mg0.005Li_np-T.exp | 0.005 | 0.09 | 891.1646 | 814.7245 | 76.44011902
Al0.090Mg0.010Li_np-T.exp | 0.01 | 0.09 | 893.02 | 825.705 | 67.31499381
Al0.090Mg0.015Li_np-T.exp | 0.015 | 0.09 | 893.244 | 826.8154 | 66.42854884
Al0.090Mg0.020Li_np-T.exp | 0.02 | 0.09 | 892.195 | 817.0393 | 75.15571754
Al0.090Mg0.025Li_np-T.exp | 0.025 | 0.09 | 890.0923 | 795.5288 | 94.5635196
Al0.090Mg0.030Li_np-T.exp | 0.03 | 0.09 | 887.0662 | 780.3964099 | 106.6698
Al0.090Mg0.035Li_np-T.exp | 0.035 | 0.09 | 883.1966 | 784.3224 | 98.87415231
Al0.090Mg0.040Li_np-T.exp | 0.04 | 0.09 | 878.536 | 788.3596 | 90.17637979
Al0.090Mg0.045Li_np-T.exp | 0.045 | 0.09 | 873.1226 | 792.4369 | 80.68570245
Al0.090Mg0.050Li_np-T.exp | 0.05 | 0.09 | 866.987 | 796.4365 | 70.55052398
Al0.095Mg0.000Li_np-T.exp | 0 | 0.095 | 884.5485 | 787.6478 | 96.90072941
Al0.095Mg0.005Li_np-T.exp | 0.005 | 0.095 | 888.6045 | 807.7723 | 80.83218882
Al0.095Mg0.010Li_np-T.exp | 0.01 | 0.095 | 890.5261 | 818.5467 | 71.97936902
Al0.095Mg0.015Li_np-T.exp | 0.015 | 0.095 | 890.7755599 | 819.1669 | 71.60869589
Al0.095Mg0.020Li_np-T.exp | 0.02 | 0.095 | 889.7213 | 808.3374 | 81.38397007
Al0.095Mg0.025Li_np-T.exp | 0.025 | 0.095 | 887.5888027 | 784.9612 | 102.6276
Al0.095Mg0.030Li_np-T.exp | 0.03 | 0.095 | 884.5121607 | 776.1635 | 108.3487
Al0.095Mg0.035Li_np-T.exp | 0.035 | 0.095 | 880.5743 | 780.1724 | 100.4019
Al0.095Mg0.040Li_np-T.exp | 0.04 | 0.095 | 875.8303 | 784.3557 | 91.47457473
Al0.095Mg0.045Li_np-T.exp | 0.045 | 0.095 | 870.3201 | 788.6645 | 81.65562216
Al0.095Mg0.050Li_np-T.exp | 0.05 | 0.095 | 864.0762 | 793.0103 | 71.06585469
Al0.100Mg0.000Li_np-T.exp | 0 | 0.1 | 881.8535 | 781.1725281 | 100.681
Al0.100Mg0.005Li_np-T.exp | 0.005 | 0.1 | 886.022 | 800.8439 | 85.17810025
Al0.100Mg0.010Li_np-T.exp | 0.01 | 0.1 | 888.0031494 | 811.2995 | 76.70364881
Al0.100Mg0.015Li_np-T.exp | 0.015 | 0.1 | 888.2715 | 811.3245 | 76.94697614
Al0.100Mg0.020Li_np-T.exp | 0.02 | 0.1 | 887.2061 | 799.3134 | 87.89265935
Al0.100Mg0.025Li_np-T.exp | 0.025 | 0.1 | 885.0384 | 773.8788 | 111.1596
Al0.100Mg0.030Li_np-T.exp | 0.03 | 0.1 | 881.9066 | 771.598 | 110.3086
Al0.100Mg0.035Li_np-T.exp | 0.035 | 0.1 | 877.8966293 | 775.6428 | 102.2538
Al0.100Mg0.040Li_np-T.exp | 0.04 | 0.1 | 873.0657 | 779.9171483 | 93.14855498
Al0.100Mg0.045Li_np-T.exp | 0.045 | 0.1 | 867.4559 | 784.3937 | 83.062241
Al0.100Mg0.050Li_np-T.exp | 0.05 | 0.1 | 861.1011587 | 789.013 | 72.08818192
Al0.105Mg0.000Li_np-T.exp | 0 | 0.105 | 879.1396 | 774.8668 | 104.2728443
Al0.105Mg0.005Li_np-T.exp | 0.005 | 0.105 | 883.4164 | 793.9469 | 89.46953097
Al0.105Mg0.010Li_np-T.exp | 0.01 | 0.105 | 885.4508 | 803.9704 | 81.48041562
Al0.105Mg0.015Li_np-T.exp | 0.015 | 0.105 | 885.7316 | 803.2911 | 82.44051481
Al0.105Mg0.020Li_np-T.exp | 0.02 | 0.105 | 884.6491 | 789.9614 | 94.68777853
Al0.105Mg0.025Li_np-T.exp | 0.025 | 0.105 | 882.4411285 | 762.9434 | 119.4977
Al0.105Mg0.030Li_np-T.exp | 0.03 | 0.105 | 879.2497 | 766.7056 | 112.5441
Al0.105Mg0.035Li_np-T.exp | 0.035 | 0.105 | 875.1637 | 770.7381 | 104.4255
Al0.105Mg0.040Li_np-T.exp | 0.04 | 0.105 | 870.2425 | 775.0466645 | 95.19587197
Al0.105Mg0.045Li_np-T.exp | 0.045 | 0.105 | 864.5302 | 779.6236 | 84.90665907
Al0.105Mg0.050Li_np-T.exp | 0.05 | 0.105 | 858.0623 | 784.4375 | 73.62483168
Al0.110Mg0.000Li_np-T.exp | 0 | 0.11 | 876.4061 | 768.73 | 107.6762
Al0.110Mg0.005Li_np-T.exp | 0.005 | 0.11 | 880.7874 | 787.089 | 93.69839733
Al0.110Mg0.010Li_np-T.exp | 0.01 | 0.11 | 882.8687 | 796.5668 | 86.3019537
Al0.110Mg0.015Li_np-T.exp | 0.015 | 0.11 | 883.1556 | 795.0695207 | 88.08608509
Al0.110Mg0.020Li_np-T.exp | 0.02 | 0.11 | 882.0503 | 780.2747 | 101.7756
Al0.110Mg0.025Li_np-T.exp | 0.025 | 0.11 | 879.7969 | 757.8174 | 121.9795
Al0.110Mg0.030Li_np-T.exp | 0.03 | 0.11 | 876.5414336 | 761.4941 | 115.0474
Al0.110Mg0.035Li_np-T.exp | 0.035 | 0.11 | 872.3755 | 765.4656 | 106.9098798
Al0.110Mg0.040Li_np-T.exp | 0.04 | 0.11 | 867.3609 | 769.7501 | 97.61085014
Al0.110Mg0.045Li_np-T.exp | 0.045 | 0.11 | 861.5434 | 774.3575934 | 87.18578008
Al0.110Mg0.050Li_np-T.exp | 0.05 | 0.11 | 854.9599 | 779.2824 | 75.67743862
Al0.115Mg0.000Li_np-T.exp | 0 | 0.115 | 873.6523 | 762.7608 | 110.8915
Al0.115Mg0.005Li_np-T.exp | 0.005 | 0.115 | 878.1343 | 780.277464 | 97.85687991
Al0.115Mg0.010Li_np-T.exp | 0.01 | 0.115 | 880.2565 | 789.0962 | 91.16025985
Al0.115Mg0.015Li_np-T.exp | 0.015 | 0.115 | 880.5432 | 786.6631 | 93.880084
Al0.115Mg0.020Li_np-T.exp | 0.02 | 0.115 | 879.4094 | 770.2467 | 109.1627
Al0.115Mg0.025Li_np-T.exp | 0.025 | 0.115 | 877.1056 | 752.4231 | 124.6825104
Al0.115Mg0.030Li_np-T.exp | 0.03 | 0.115 | 873.7818 | 755.9735 | 117.8083
Al0.115Mg0.035Li_np-T.exp | 0.035 | 0.115 | 869.5323 | 759.8352 | 109.6971
Al0.115Mg0.040Li_np-T.exp | 0.04 | 0.115 | 864.4211 | 764.0366 | 100.3845
Al0.115Mg0.045Li_np-T.exp | 0.045 | 0.115 | 858.4955 | 768.6033 | 89.89223548
Al0.115Mg0.050Li_np-T.exp | 0.05 | 0.115 | 851.7942 | 773.5522 | 78.24197202
Al0.120Mg0.000Li_np-T.exp | 0 | 0.12 | 870.8772 | 756.9572 | 113.92
Al0.120Mg0.005Li_np-T.exp | 0.005 | 0.12 | 875.4569 | 773.5195 | 101.9374
Al0.120Mg0.010Li_np-T.exp | 0.01 | 0.12 | 877.6138 | 781.5667311 | 96.04706168
Al0.120Mg0.015Li_np-T.exp | 0.015 | 0.12 | 877.8942524 | 778.0757 | 99.81851059
Al0.120Mg0.020Li_np-T.exp | 0.02 | 0.12 | 876.7264 | 759.8705 | 116.8559
Al0.120Mg0.025Li_np-T.exp | 0.025 | 0.12 | 874.3673 | 748.0492 | 126.3182
Al0.120Mg0.030Li_np-T.exp | 0.03 | 0.12 | 870.9709 | 750.1564 | 120.8144987
Al0.120Mg0.035Li_np-T.exp | 0.035 | 0.12 | 866.6341 | 753.8596 | 112.7745
Al0.120Mg0.040Li_np-T.exp | 0.04 | 0.12 | 861.4231 | 757.919 | 103.5041
Al0.120Mg0.045Li_np-T.exp | 0.045 | 0.12 | 855.3869 | 762.3727 | 93.01418728
Al0.120Mg0.050Li_np-T.exp | 0.05 | 0.12 | 848.5655 | 767.2568 | 81.308629
Al0.125Mg0.000Li_np-T.exp | 0 | 0.125 | 868.0804 | 751.3167 | 116.7637
Al0.125Mg0.005Li_np-T.exp | 0.005 | 0.125 | 872.7546 | 766.8217 | 105.9329
Al0.125Mg0.010Li_np-T.exp | 0.01 | 0.125 | 874.9403 | 773.9864 | 100.9538
Al0.125Mg0.015Li_np-T.exp | 0.015 | 0.125 | 875.2084538 | 769.3115 | 105.8969
Al0.125Mg0.020Li_np-T.exp | 0.02 | 0.125 | 874.0011 | 749.1386 | 124.8625
Al0.125Mg0.025Li_np-T.exp | 0.025 | 0.125 | 871.582 | 748.0492 | 123.5328
Al0.125Mg0.030Li_np-T.exp | 0.03 | 0.125 | 868.1087332 | 748.0492 | 120.0596
Al0.125Mg0.035Li_np-T.exp | 0.035 | 0.125 | 863.6811 | 748.0492 | 115.632
Al0.125Mg0.040Li_np-T.exp | 0.04 | 0.125 | 858.3673 | 751.4142 | 106.953
Al0.125Mg0.045Li_np-T.exp | 0.045 | 0.125 | 852.2179 | 755.6829 | 96.53493832
Al0.125Mg0.050Li_np-T.exp | 0.05 | 0.125 | 845.2741 | 760.4126 | 84.86151106
Al0.130Mg0.000Li_np-T.exp | 0 | 0.13 | 865.2610149 | 745.8363738 | 119.4246411
Al0.130Mg0.005Li_np-T.exp | 0.005 | 0.13 | 870.027 | 760.1907 | 109.8363
Al0.130Mg0.010Li_np-T.exp | 0.01 | 0.13 | 872.2356 | 766.3637759 | 105.8719
Al0.130Mg0.015Li_np-T.exp | 0.015 | 0.13 | 872.4856 | 760.3751 | 112.1105
Al0.130Mg0.020Li_np-T.exp | 0.02 | 0.13 | 871.2334 | 745.4077549 | 125.8257
Al0.130Mg0.025Li_np-T.exp | 0.025 | 0.13 | 868.7495 | 748.0492 | 120.7003
Al0.130Mg0.030Li_np-T.exp | 0.03 | 0.13 | 865.1954 | 748.0492 | 117.1462
Al0.130Mg0.035Li_np-T.exp | 0.035 | 0.13 | 860.6735 | 748.0492 | 112.6243
Al0.130Mg0.040Li_np-T.exp | 0.04 | 0.13 | 855.2537 | 748.0492 | 107.2046
Al0.130Mg0.045Li_np-T.exp | 0.045 | 0.13 | 848.9885 | 748.5562 | 100.4323
Al0.130Mg0.050Li_np-T.exp | 0.05 | 0.13 | 841.9204 | 753.0423 | 88.8780109
Al0.135Mg0.000Li_np-T.exp | 0 | 0.135 | 862.4185 | 740.5128 | 121.9056688
Al0.135Mg0.005Li_np-T.exp | 0.005 | 0.135 | 867.2737 | 753.6325 | 113.6412
Al0.135Mg0.010Li_np-T.exp | 0.01 | 0.135 | 869.4995 | 758.7073 | 110.7922
Al0.135Mg0.015Li_np-T.exp | 0.015 | 0.135 | 869.7255064 | 751.2715 | 118.454
Al0.135Mg0.020Li_np-T.exp | 0.02 | 0.135 | 868.4232 | 744.914 | 123.5092
Al0.135Mg0.025Li_np-T.exp | 0.025 | 0.135 | 865.8699 | 748.0492 | 117.8207
Al0.135Mg0.030Li_np-T.exp | 0.03 | 0.135 | 862.2309 | 748.0492 | 114.1818
Al0.135Mg0.035Li_np-T.exp | 0.035 | 0.135 | 857.6112 | 748.0492 | 109.5621
Al0.135Mg0.040Li_np-T.exp | 0.04 | 0.135 | 852.0827 | 748.0492 | 104.0336
Al0.135Mg0.045Li_np-T.exp | 0.045 | 0.135 | 845.6993 | 748.0492 | 97.65009275
Al0.135Mg0.050Li_np-T.exp | 0.05 | 0.135 | 838.5045 | 748.0492 | 90.45537959
Al0.140Mg0.000Li_np-T.exp | 0 | 0.14 | 859.5522297 | 735.3425 | 124.2098
Al0.140Mg0.005Li_np-T.exp | 0.005 | 0.14 | 864.4943 | 747.1529 | 117.3415
Al0.140Mg0.010Li_np-T.exp | 0.01 | 0.14 | 866.7317 | 751.0258 | 115.7059
Al0.140Mg0.015Li_np-T.exp | 0.015 | 0.14 | 866.9279 | 742.0063 | 124.9217
Al0.140Mg0.020Li_np-T.exp | 0.02 | 0.14 | 865.5704 | 744.4024 | 121.168
Al0.140Mg0.030Li_np-T.exp | 0.03 | 0.14 | 859.215447 | 748.0492 | 111.1663
Al0.140Mg0.035Li_np-T.exp | 0.035 | 0.14 | 854.4946 | 748.0492 | 106.4454
Al0.140Mg0.040Li_np-T.exp | 0.04 | 0.14 | 848.8544 | 748.0492 | 100.8053
Al0.140Mg0.045Li_np-T.exp | 0.045 | 0.14 | 842.3503 | 748.0492 | 94.30109905
Al0.140Mg0.050Li_np-T.exp | 0.05 | 0.14 | 835.027 | 748.0492 | 86.9778207
Al0.145Mg0.000Li_np-T.exp | 0 | 0.145 | 856.6616 | 730.3214 | 126.3402
Al0.145Mg0.005Li_np-T.exp | 0.005 | 0.145 | 861.6885 | 740.7571 | 120.9313
Al0.145Mg0.010Li_np-T.exp | 0.01 | 0.145 | 863.9318 | 743.3282 | 120.6036408
Al0.145Mg0.015Li_np-T.exp | 0.015 | 0.145 | 864.0927 | 736.9974 | 127.0953
Al0.145Mg0.020Li_np-T.exp | 0.02 | 0.145 | 862.6748 | 743.8779 | 118.797
Al0.145Mg0.025Li_np-T.exp | 0.025 | 0.145 | 859.9693 | 747.6911 | 112.2782
Al0.145Mg0.030Li_np-T.exp | 0.03 | 0.145 | 856.149 | 748.0492 | 108.0998
Al0.145Mg0.035Li_np-T.exp | 0.035 | 0.145 | 851.3237 | 748.0492 | 103.2745
Al0.145Mg0.040Li_np-T.exp | 0.04 | 0.145 | 845.5691 | 748.0492 | 97.51990703
Al0.145Mg0.045Li_np-T.exp | 0.045 | 0.145 | 838.9418278 | 748.0492 | 90.89266167
Al0.145Mg0.050Li_np-T.exp | 0.05 | 0.145 | 831.488 | 748.0492 | 83.43882634
Al0.14Mg0.025Li_np-T.exp | 0.025 | 0.14 | 861.6871 | 748.0492 | 113.6379749
Al0.150Mg0.000Li_np-T.exp | 0 | 0.15 | 853.7462 | 725.4456 | 128.3005
Al0.150Mg0.005Li_np-T.exp | 0.005 | 0.15 | 858.8558 | 734.4503 | 124.4055
Al0.150Mg0.010Li_np-T.exp | 0.01 | 0.15 | 861.0995 | 735.6231 | 125.4764
Al0.150Mg0.015Li_np-T.exp | 0.015 | 0.15 | 861.2196 | 736.4059 | 124.8137
Al0.150Mg0.020Li_np-T.exp | 0.02 | 0.15 | 859.7365 | 743.3449 | 116.3916
Al0.150Mg0.025Li_np-T.exp | 0.025 | 0.15 | 856.9483 | 747.4161 | 109.5321
Al0.150Mg0.030Li_np-T.exp | 0.03 | 0.15 | 853.0316 | 748.0492 | 104.9824
Al0.150Mg0.035Li_np-T.exp | 0.035 | 0.15 | 848.0987 | 748.0492 | 100.0495
Al0.150Mg0.040Li_np-T.exp | 0.04 | 0.15 | 842.2269 | 748.0492 | 94.1776883
Al0.150Mg0.045Li_np-T.exp | 0.045 | 0.15 | 835.4742 | 748.0492 | 87.42505063
Al0.150Mg0.050Li_np-T.exp | 0.05 | 0.15 | 827.8879 | 748.0492 | 79.83871491
Al0.155Mg0.000Li_np-T.exp | 0 | 0.155 | 850.8053 | 723.6268 | 127.1785
Al0.155Mg0.005Li_np-T.exp | 0.005 | 0.155 | 855.996 | 728.84 | 127.1559841
Al0.155Mg0.010Li_np-T.exp | 0.01 | 0.155 | 858.2347 | 733.1919 | 125.0427
Al0.155Mg0.015Li_np-T.exp | 0.015 | 0.155 | 858.3084 | 735.8417 | 122.4667
Al0.155Mg0.020Li_np-T.exp | 0.02 | 0.155 | 856.7552 | 742.8078 | 113.9474
Al0.155Mg0.025Li_np-T.exp | 0.025 | 0.155 | 853.8801 | 747.108 | 106.7721
Al0.155Mg0.030Li_np-T.exp | 0.03 | 0.155 | 849.8634 | 748.0492 | 101.8142
Al0.155Mg0.035Li_np-T.exp | 0.035 | 0.155 | 844.8197 | 748.0492 | 96.77050502
Al0.155Mg0.040Li_np-T.exp | 0.04 | 0.155 | 838.828 | 748.0492 | 90.77883016
Al0.155Mg0.045Li_np-T.exp | 0.045 | 0.155 | 831.9477 | 748.0492 | 83.89853839
Al0.155Mg0.050Li_np-T.exp | 0.05 | 0.155 | 824.227 | 748.0492 | 76.17780679
Al0.160Mg0.000Li_np-T.exp | 0 | 0.16 | 847.8386039 | 723.6268 | 124.2118
Al0.160Mg0.005Li_np-T.exp | 0.005 | 0.16 | 853.1087 | 728.8456 | 124.2630683
Al0.160Mg0.010Li_np-T.exp | 0.01 | 0.16 | 855.3369 | 733.1837 | 122.1531
Al0.160Mg0.015Li_np-T.exp | 0.015 | 0.16 | 855.3591 | 735.3049 | 120.0541
Al0.160Mg0.020Li_np-T.exp | 0.02 | 0.16 | 853.7309 | 742.2704 | 111.4605
Al0.160Mg0.025Li_np-T.exp | 0.025 | 0.16 | 850.7648 | 746.7704 | 103.9943396
Al0.160Mg0.030Li_np-T.exp | 0.03 | 0.16 | 846.6444566 | 748.0492 | 98.59529047
Al0.160Mg0.035Li_np-T.exp | 0.035 | 0.16 | 841.4869 | 748.0492 | 93.43771071
Al0.160Mg0.040Li_np-T.exp | 0.04 | 0.16 | 835.3727 | 748.0492 | 87.32355261
Al0.160Mg0.045Li_np-T.exp | 0.045 | 0.16 | 828.3626 | 748.0492 | 80.31339973
Al0.160Mg0.050Li_np-T.exp | 0.05 | 0.16 | 820.5056 | 748.0492 | 72.4564238
Al0.165Mg0.000Li_np-T.exp | 0 | 0.165 | 844.8456 | 723.6268874 | 121.2187
Al0.165Mg0.005Li_np-T.exp | 0.005 | 0.165 | 850.1935 | 728.8511493 | 121.3423
Al0.165Mg0.010Li_np-T.exp | 0.01 | 0.165 | 852.4059 | 733.1755 | 119.2303
Al0.165Mg0.015Li_np-T.exp | 0.015 | 0.165 | 852.3713 | 734.795 | 117.5763
Al0.165Mg0.020Li_np-T.exp | 0.02 | 0.165 | 850.6636 | 741.7361 | 108.9275
Al0.165Mg0.025Li_np-T.exp | 0.025 | 0.165 | 847.6023 | 746.4075 | 101.1949
Al0.165Mg0.030Li_np-T.exp | 0.03 | 0.165 | 843.3749 | 748.0492 | 95.32571075
Al0.165Mg0.035Li_np-T.exp | 0.035 | 0.165 | 838.1004 | 748.0492 | 90.05127039
Al0.165Mg0.040Li_np-T.exp | 0.04 | 0.165 | 831.8612 | 748.0492 | 83.81207821
Al0.165Mg0.045Li_np-T.exp | 0.045 | 0.165 | 824.7191 | 748.0492 | 76.66991126
Al0.165Mg0.050Li_np-T.exp | 0.05 | 0.165 | 816.7241 | 748.0492 | 68.67488885
Al0.170Mg0.000Li_np-T.exp | 0 | 0.17 | 841.8259 | 723.6269 | 118.1989
Al0.170Mg0.005Li_np-T.exp | 0.005 | 0.17 | 847.2502 | 728.8567 | 118.3935
Al0.170Mg0.010Li_np-T.exp | 0.01 | 0.17 | 849.4415 | 733.1674 | 116.274
Al0.170Mg0.015Li_np-T.exp | 0.015 | 0.17 | 849.3448712 | 734.3111 | 115.0338
Al0.170Mg0.020Li_np-T.exp | 0.02 | 0.17 | 847.5531 | 741.208 | 106.3452
Al0.170Mg0.025Li_np-T.exp | 0.025 | 0.17 | 844.3927 | 746.0229 | 98.36976113
Al0.170Mg0.030Li_np-T.exp | 0.03 | 0.17 | 840.0547 | 748.0492 | 92.00557733
Al0.170Mg0.035Li_np-T.exp | 0.035 | 0.17 | 834.6605 | 748.0492 | 86.61134669
Al0.170Mg0.040Li_np-T.exp | 0.04 | 0.17 | 828.2938 | 748.0492 | 80.24463163
Al0.170Mg0.045Li_np-T.exp | 0.045 | 0.17 | 821.0175 | 748.0492 | 72.96835088
Al0.170Mg0.050Li_np-T.exp | 0.05 | 0.17 | 812.8827 | 748.0492 | 64.83352526
Al0.175Mg0.000Li_np-T.exp | 0 | 0.175 | 838.779 | 723.627 | 115.1521
Al0.175Mg0.005Li_np-T.exp | 0.005 | 0.175 | 844.2784 | 728.8622 | 115.4162
Al0.175Mg0.010Li_np-T.exp | 0.01 | 0.175 | 846.4434 | 733.1594 | 113.284
Al0.175Mg0.015Li_np-T.exp | 0.015 | 0.175 | 846.2797401 | 734.2665 | 112.0132
Al0.175Mg0.020Li_np-T.exp | 0.02 | 0.175 | 844.3994068 | 740.6883 | 103.7111
Al0.175Mg0.025Li_np-T.exp | 0.025 | 0.175 | 841.136 | 745.6208 | 95.51523565
Al0.175Mg0.030Li_np-T.exp | 0.03 | 0.175 | 836.6842 | 748.0492 | 88.63498584
Al0.175Mg0.035Li_np-T.exp | 0.035 | 0.175 | 831.1673 | 748.0492 | 83.11810523
Al0.175Mg0.040Li_np-T.exp | 0.04 | 0.175 | 824.6706 | 748.0492 | 76.6214395
Al0.175Mg0.045Li_np-T.exp | 0.045 | 0.175 | 817.2582 | 748.0492 | 69.20899764
Al0.175Mg0.050Li_np-T.exp | 0.05 | 0.175 | 808.9818 | 748.0492 | 60.93265662
Al0.180Mg0.000Li_np-T.exp | 0 | 0.18 | 835.7048 | 723.627 | 112.0777
Al0.180Mg0.005Li_np-T.exp | 0.005 | 0.18 | 841.2779 | 728.8677 | 112.4102
Al0.180Mg0.010Li_np-T.exp | 0.01 | 0.18 | 843.4113 | 733.1514 | 110.2599178
Al0.180Mg0.015Li_np-T.exp | 0.015 | 0.18 | 843.1757 | 734.2665 | 108.9092
Al0.180Mg0.020Li_np-T.exp | 0.02 | 0.18 | 841.2024 | 740.1792 | 101.0232
Al0.180Mg0.025Li_np-T.exp | 0.025 | 0.18 | 837.8322 | 745.2046 | 92.62759121
Al0.180Mg0.030Li_np-T.exp | 0.03 | 0.18 | 833.2632 | 748.0492 | 85.21403481
Al0.180Mg0.035Li_np-T.exp | 0.035 | 0.18 | 827.6209 | 748.0492 | 79.57171398
Al0.180Mg0.040Li_np-T.exp | 0.04 | 0.18 | 820.9919 | 748.0492 | 72.94272972
Al0.180Mg0.045Li_np-T.exp | 0.045 | 0.18 | 813.4413 | 748.0492 | 65.39213112
Al0.180Mg0.050Li_np-T.exp | 0.05 | 0.18 | 805.0218 | 748.0492 | 56.97260611
Al0.185Mg0.000Li_np-T.exp | 0 | 0.185 | 832.6027 | 723.6271 | 108.9756
Al0.185Mg0.005Li_np-T.exp | 0.005 | 0.185 | 838.2483 | 728.8731 | 109.3752
Al0.185Mg0.010Li_np-T.exp | 0.01 | 0.185 | 840.3451 | 733.1435 | 107.2016
Al0.185Mg0.015Li_np-T.exp | 0.015 | 0.185 | 840.0326 | 734.2665 | 105.7661
Al0.185Mg0.020Li_np-T.exp | 0.02 | 0.185 | 837.962 | 739.6821 | 98.27994305
Al0.185Mg0.025Li_np-T.exp | 0.025 | 0.185 | 834.4813 | 744.778 | 89.70335853
Al0.185Mg0.030Li_np-T.exp | 0.03 | 0.185 | 829.792 | 747.8826 | 81.9093947
Al0.185Mg0.035Li_np-T.exp | 0.035 | 0.185 | 824.0215 | 748.0492 | 75.97234283
Al0.185Mg0.040Li_np-T.exp | 0.04 | 0.185 | 817.2579 | 748.0492 | 69.20873153
Al0.185Mg0.045Li_np-T.exp | 0.045 | 0.185 | 809.5671971 | 748.0492 | 61.51803097
Al0.185Mg0.050Li_np-T.exp | 0.05 | 0.185 | 801.0029 | 748.0492 | 52.95369588
Al0.190Mg0.000Li_np-T.exp | 0 | 0.19 | 829.4726042 | 723.6271 | 105.8455
Al0.190Mg0.005Li_np-T.exp | 0.005 | 0.19 | 835.1895 | 728.8786 | 106.3109
Al0.190Mg0.010Li_np-T.exp | 0.01 | 0.19 | 837.2444 | 733.1356 | 104.1088
Al0.190Mg0.015Li_np-T.exp | 0.015 | 0.19 | 836.8503 | 734.2665 | 102.5838
Al0.190Mg0.020Li_np-T.exp | 0.02 | 0.19 | 834.6782775 | 739.1983 | 95.47996932
Al0.190Mg0.025Li_np-T.exp | 0.025 | 0.19 | 831.0834 | 744.3441 | 86.73933022
Al0.190Mg0.030Li_np-T.exp | 0.03 | 0.19 | 826.2706 | 747.652 | 78.61858601
Al0.190Mg0.035Li_np-T.exp | 0.035 | 0.19 | 820.3693 | 748.0492 | 72.32016328
Al0.190Mg0.040Li_np-T.exp | 0.04 | 0.19 | 813.4688 | 748.0492 | 65.41967486
Al0.190Mg0.045Li_np-T.exp | 0.045 | 0.19 | 805.6361 | 748.0492 | 57.58697683
Al0.190Mg0.050Li_np-T.exp | 0.05 | 0.19 | 796.9254 | 748.0492 | 48.87624714
Al0.195Mg0.000Li_np-T.exp | 0 | 0.195 | 826.3142 | 723.6271554 | 102.687
Al0.195Mg0.005Li_np-T.exp | 0.005 | 0.195 | 832.101 | 728.884 | 103.217
Al0.195Mg0.010Li_np-T.exp | 0.01 | 0.195 | 834.1091 | 733.1278 | 100.9813
Al0.195Mg0.015Li_np-T.exp | 0.015 | 0.195 | 833.6286 | 734.2665 | 99.3620974
Al0.195Mg0.020Li_np-T.exp | 0.02 | 0.195 | 831.351 | 738.7286012 | 92.62244265
Al0.195Mg0.025Li_np-T.exp | 0.025 | 0.195 | 827.6385 | 743.9059 | 83.73259551
Al0.195Mg0.030Li_np-T.exp | 0.03 | 0.195 | 822.6992 | 747.3923 | 75.30692278
Al0.195Mg0.035Li_np-T.exp | 0.035 | 0.195 | 816.6645 | 748.0492 | 68.61534855
Al0.195Mg0.040Li_np-T.exp | 0.04 | 0.195 | 809.625 | 748.0492 | 61.57578995
Al0.195Mg0.045Li_np-T.exp | 0.045 | 0.195 | 801.6484 | 748.0492 | 53.5992474
Al0.195Mg0.050Li_np-T.exp | 0.05 | 0.195 | 792.7897 | 748.0492 | 44.74057891
Al0.200Mg0.000Li_np-T.exp | 0 | 0.2 | 823.1273 | 723.6272 | 99.50005178
Al0.200Mg0.005Li_np-T.exp | 0.005 | 0.2 | 828.9828 | 728.8894 | 100.0934
Al0.200Mg0.010Li_np-T.exp | 0.01 | 0.2 | 830.9389 | 733.12 | 97.81891232
Al0.200Mg0.015Li_np-T.exp | 0.015 | 0.2 | 830.3674 | 734.2665 | 96.10093151
Al0.200Mg0.020Li_np-T.exp | 0.02 | 0.2 | 827.9803 | 738.2735 | 89.70678188
Al0.200Mg0.025Li_np-T.exp | 0.025 | 0.2 | 824.1466 | 743.4661 | 80.68055497
Al0.200Mg0.030Li_np-T.exp | 0.03 | 0.2 | 819.0779 | 747.1071 | 71.97081447
Al0.200Mg0.035Li_np-T.exp | 0.035 | 0.2 | 812.9072 | 748.0492 | 64.85807259
Al0.200Mg0.040Li_np-T.exp | 0.04 | 0.2 | 805.7265 | 748.0492 | 57.6773074
Al0.200Mg0.045Li_np-T.exp | 0.045 | 0.2 | 797.6042868 | 748.0492 | 49.55512067
Al0.200Mg0.050Li_np-T.exp | 0.05 | 0.2 | 788.5962 | 748.0492 | 40.54700846